## Sheet1
Force (N) | Photocurrent (pA) | y-Error (pA) | x-Error (N)
0 | -4.7 | 0.3 | 0.1
1 | -36.9 | 2.3 | 0.1
2 | -155.9 | 4.5 | 0.1
3 | -205 | 1.2 | 0.1
4 | -241.1 | 1.6 | 0.1
5 | -270.5 | 2.3 | 0.1
6 | -279 | 3.8 | 0.1
7 | -288 | 6.7 | 0.1