## A&B
Light Polarization (deg) | Normalized Photocurrent | Normalized Error | Normalized Absorption | FPV Responsivity | FPV Error | Light Polarization (deg) | Fitting Curve
0 | 0.51459 | 0.04377 | 0.80469 | 0.63949 | 0.05439 | 0 | 0.66181
30 | 0.66313 | 0.03448 | 0.85291 | 0.77749 | 0.04043 | 0.33033 | 0.66346
60 | 0.8634 | 0.04509 | 0.94949 | 0.90932 | 0.04749 | 0.66066 | 0.66513
90 | 0.91114 | 0.06101 | 1.00276 | 0.90863 | 0.06084 | 0.99099 | 0.66682
120 | 0.65252 | 0.06101 | 0.95601 | 0.68255 | 0.06382 | 1.32132 | 0.66853
150 | 0.49204 | 0.02122 | 0.85372 | 0.57635 | 0.02486 | 1.65165 | 0.67026
180 | 0.54377 | 0.01459 | 0.80084 | 0.679 | 0.01822 | 1.98198 | 0.67201
210 | 0.85411 | 0.06366 | 0.84785 | 1.00739 | 0.07508 | 2.31231 | 0.67378
240 | 1 | 0.03316 | 0.9434 | 1.06 | 0.03515 | 2.64264 | 0.67556
270 | 0.99337 | 0.03183 | 0.99842 | 0.99494 | 0.03188 | 2.97297 | 0.67737
300 | 0.7679 | 0.03714 | 0.9607 | 0.79932 | 0.03865 | 3.3033 | 0.67919
330 | 0.59151 | 0.04509 | 0.85833 | 0.68914 | 0.05254 | 3.63363 | 0.68103
[6 empty] | 3.96396 | 0.68289
[6 empty] | 4.29429 | 0.68476
[6 empty] | 4.62462 | 0.68665
[6 empty] | 4.95495 | 0.68856
[6 empty] | 5.28529 | 0.69048
[6 empty] | 5.61562 | 0.69242
[6 empty] | 5.94595 | 0.69438
[6 empty] | 6.27628 | 0.69635
[6 empty] | 6.60661 | 0.69834
[6 empty] | 6.93694 | 0.70034
[6 empty] | 7.26727 | 0.70236
[6 empty] | 7.5976 | 0.7044
[6 empty] | 7.92793 | 0.70644
[6 empty] | 8.25826 | 0.7085
[6 empty] | 8.58859 | 0.71058
[6 empty] | 8.91892 | 0.71267
[6 empty] | 9.24925 | 0.71477
[6 empty] | 9.57958 | 0.71688
[6 empty] | 9.90991 | 0.71901
[6 empty] | 10.24024 | 0.72115
[6 empty] | 10.57057 | 0.7233
[6 empty] | 10.9009 | 0.72547
[6 empty] | 11.23123 | 0.72764
[6 empty] | 11.56156 | 0.72983
[6 empty] | 11.89189 | 0.73203
[6 empty] | 12.22222 | 0.73423
[6 empty] | 12.55255 | 0.73645
[6 empty] | 12.88288 | 0.73868
[6 empty] | 13.21321 | 0.74092
[6 empty] | 13.54354 | 0.74317
[6 empty] | 13.87387 | 0.74543
[6 empty] | 14.2042 | 0.74769
[6 empty] | 14.53453 | 0.74997
[6 empty] | 14.86486 | 0.75225
[6 empty] | 15.1952 | 0.75454
[6 empty] | 15.52553 | 0.75684
[6 empty] | 15.85586 | 0.75915
[6 empty] | 16.18619 | 0.76146
[6 empty] | 16.51652 | 0.76378
[6 empty] | 16.84685 | 0.76611
[6 empty] | 17.17718 | 0.76844
[6 empty] | 17.50751 | 0.77078
[6 empty] | 17.83784 | 0.77313
[6 empty] | 18.16817 | 0.77548
[6 empty] | 18.4985 | 0.77783
[6 empty] | 18.82883 | 0.78019
[6 empty] | 19.15916 | 0.78255
[6 empty] | 19.48949 | 0.78492
[6 empty] | 19.81982 | 0.78729
[6 empty] | 20.15015 | 0.78967
[6 empty] | 20.48048 | 0.79204
[6 empty] | 20.81081 | 0.79442
[6 empty] | 21.14114 | 0.79681
[6 empty] | 21.47147 | 0.79919
[6 empty] | 21.8018 | 0.80158
[6 empty] | 22.13213 | 0.80397
[6 empty] | 22.46246 | 0.80636
[6 empty] | 22.79279 | 0.80875
[6 empty] | 23.12312 | 0.81114
[6 empty] | 23.45345 | 0.81353
[6 empty] | 23.78378 | 0.81592
[6 empty] | 24.11411 | 0.81831
[6 empty] | 24.44444 | 0.8207
[6 empty] | 24.77477 | 0.82308
[6 empty] | 25.10511 | 0.82547
[6 empty] | 25.43544 | 0.82786
[6 empty] | 25.76577 | 0.83024
[6 empty] | 26.0961 | 0.83262
[6 empty] | 26.42643 | 0.835
[6 empty] | 26.75676 | 0.83737
[6 empty] | 27.08709 | 0.83974
[6 empty] | 27.41742 | 0.84211
[6 empty] | 27.74775 | 0.84448
[6 empty] | 28.07808 | 0.84684
[6 empty] | 28.40841 | 0.84919
[6 empty] | 28.73874 | 0.85154
[6 empty] | 29.06907 | 0.85389
[6 empty] | 29.3994 | 0.85623
[6 empty] | 29.72973 | 0.85856
[6 empty] | 30.06006 | 0.86089
[6 empty] | 30.39039 | 0.86321
[6 empty] | 30.72072 | 0.86553
[6 empty] | 31.05105 | 0.86783
[6 empty] | 31.38138 | 0.87013
[6 empty] | 31.71171 | 0.87243
[6 empty] | 32.04204 | 0.87471
[6 empty] | 32.37237 | 0.87699
[6 empty] | 32.7027 | 0.87926
[6 empty] | 33.03303 | 0.88151
[6 empty] | 33.36336 | 0.88376
[6 empty] | 33.69369 | 0.886
[6 empty] | 34.02402 | 0.88824
[6 empty] | 34.35435 | 0.89046
[6 empty] | 34.68468 | 0.89267
[6 empty] | 35.01502 | 0.89487
[6 empty] | 35.34535 | 0.89705
[6 empty] | 35.67568 | 0.89923
[6 empty] | 36.00601 | 0.9014
[6 empty] | 36.33634 | 0.90355
[6 empty] | 36.66667 | 0.90569
[6 empty] | 36.997 | 0.90782
[6 empty] | 37.32733 | 0.90994
[6 empty] | 37.65766 | 0.91204
[6 empty] | 37.98799 | 0.91413
[6 empty] | 38.31832 | 0.91621
[6 empty] | 38.64865 | 0.91827
[6 empty] | 38.97898 | 0.92032
[6 empty] | 39.30931 | 0.92236
[6 empty] | 39.63964 | 0.92438
[6 empty] | 39.96997 | 0.92638
[6 empty] | 40.3003 | 0.92837
[6 empty] | 40.63063 | 0.93035
[6 empty] | 40.96096 | 0.93231
[6 empty] | 41.29129 | 0.93425
[6 empty] | 41.62162 | 0.93618
[6 empty] | 41.95195 | 0.93809
[6 empty] | 42.28228 | 0.93998
[6 empty] | 42.61261 | 0.94186
[6 empty] | 42.94294 | 0.94372
[6 empty] | 43.27327 | 0.94556
[6 empty] | 43.6036 | 0.94739
[6 empty] | 43.93393 | 0.94919
[6 empty] | 44.26426 | 0.95098
[6 empty] | 44.59459 | 0.95275
[6 empty] | 44.92492 | 0.9545
[6 empty] | 45.25526 | 0.95624
[6 empty] | 45.58559 | 0.95795
[6 empty] | 45.91592 | 0.95964
[6 empty] | 46.24625 | 0.96132
[6 empty] | 46.57658 | 0.96297
[6 empty] | 46.90691 | 0.96461
[6 empty] | 47.23724 | 0.96622
[6 empty] | 47.56757 | 0.96782
[6 empty] | 47.8979 | 0.96939
[6 empty] | 48.22823 | 0.97094
[6 empty] | 48.55856 | 0.97248
[6 empty] | 48.88889 | 0.97399
[6 empty] | 49.21922 | 0.97548
[6 empty] | 49.54955 | 0.97694
[6 empty] | 49.87988 | 0.97839
[6 empty] | 50.21021 | 0.97981
[6 empty] | 50.54054 | 0.98121
[6 empty] | 50.87087 | 0.98259
[6 empty] | 51.2012 | 0.98395
[6 empty] | 51.53153 | 0.98528
[6 empty] | 51.86186 | 0.98659
[6 empty] | 52.19219 | 0.98788
[6 empty] | 52.52252 | 0.98914
[6 empty] | 52.85285 | 0.99038
[6 empty] | 53.18318 | 0.9916
[6 empty] | 53.51351 | 0.99279
[6 empty] | 53.84384 | 0.99396
[6 empty] | 54.17417 | 0.99511
[6 empty] | 54.5045 | 0.99623
[6 empty] | 54.83483 | 0.99732
[6 empty] | 55.16517 | 0.99839
[6 empty] | 55.4955 | 0.99944
[6 empty] | 55.82583 | 1.00046
[6 empty] | 56.15616 | 1.00146
[6 empty] | 56.48649 | 1.00243
[6 empty] | 56.81682 | 1.00338
[6 empty] | 57.14715 | 1.0043
[6 empty] | 57.47748 | 1.0052
[6 empty] | 57.80781 | 1.00607
[6 empty] | 58.13814 | 1.00691
[6 empty] | 58.46847 | 1.00773
[6 empty] | 58.7988 | 1.00852
[6 empty] | 59.12913 | 1.00929
[6 empty] | 59.45946 | 1.01003
[6 empty] | 59.78979 | 1.01074
[6 empty] | 60.12012 | 1.01143
[6 empty] | 60.45045 | 1.01209
[6 empty] | 60.78078 | 1.01273
[6 empty] | 61.11111 | 1.01333
[6 empty] | 61.44144 | 1.01392
[6 empty] | 61.77177 | 1.01447
[6 empty] | 62.1021 | 1.015
[6 empty] | 62.43243 | 1.0155
[6 empty] | 62.76276 | 1.01597
[6 empty] | 63.09309 | 1.01642
[6 empty] | 63.42342 | 1.01684
[6 empty] | 63.75375 | 1.01723
[6 empty] | 64.08408 | 1.0176
[6 empty] | 64.41441 | 1.01794
[6 empty] | 64.74474 | 1.01825
[6 empty] | 65.07508 | 1.01853
[6 empty] | 65.40541 | 1.01879
[6 empty] | 65.73574 | 1.01901
[6 empty] | 66.06607 | 1.01922
[6 empty] | 66.3964 | 1.01939
[6 empty] | 66.72673 | 1.01954
[6 empty] | 67.05706 | 1.01965
[6 empty] | 67.38739 | 1.01975
[6 empty] | 67.71772 | 1.01981
[6 empty] | 68.04805 | 1.01985
[6 empty] | 68.37838 | 1.01985
[6 empty] | 68.70871 | 1.01983
[6 empty] | 69.03904 | 1.01979
[6 empty] | 69.36937 | 1.01971
[6 empty] | 69.6997 | 1.01961
[6 empty] | 70.03003 | 1.01948
[6 empty] | 70.36036 | 1.01933
[6 empty] | 70.69069 | 1.01914
[6 empty] | 71.02102 | 1.01893
[6 empty] | 71.35135 | 1.01869
[6 empty] | 71.68168 | 1.01842
[6 empty] | 72.01201 | 1.01813
[6 empty] | 72.34234 | 1.01781
[6 empty] | 72.67267 | 1.01746
[6 empty] | 73.003 | 1.01708
[6 empty] | 73.33333 | 1.01668
[6 empty] | 73.66366 | 1.01625
[6 empty] | 73.99399 | 1.01579
[6 empty] | 74.32432 | 1.01531
[6 empty] | 74.65465 | 1.0148
[6 empty] | 74.98498 | 1.01426
[6 empty] | 75.31532 | 1.01369
[6 empty] | 75.64565 | 1.0131
[6 empty] | 75.97598 | 1.01248
[6 empty] | 76.30631 | 1.01184
[6 empty] | 76.63664 | 1.01117
[6 empty] | 76.96697 | 1.01047
[6 empty] | 77.2973 | 1.00975
[6 empty] | 77.62763 | 1.009
[6 empty] | 77.95796 | 1.00822
[6 empty] | 78.28829 | 1.00742
[6 empty] | 78.61862 | 1.00659
[6 empty] | 78.94895 | 1.00573
[6 empty] | 79.27928 | 1.00485
[6 empty] | 79.60961 | 1.00395
[6 empty] | 79.93994 | 1.00302
[6 empty] | 80.27027 | 1.00206
[6 empty] | 80.6006 | 1.00108
[6 empty] | 80.93093 | 1.00007
[6 empty] | 81.26126 | 0.99904
[6 empty] | 81.59159 | 0.99798
[6 empty] | 81.92192 | 0.9969
[6 empty] | 82.25225 | 0.9958
[6 empty] | 82.58258 | 0.99467
[6 empty] | 82.91291 | 0.99351
[6 empty] | 83.24324 | 0.99234
[6 empty] | 83.57357 | 0.99113
[6 empty] | 83.9039 | 0.98991
[6 empty] | 84.23423 | 0.98866
[6 empty] | 84.56456 | 0.98739
[6 empty] | 84.89489 | 0.98609
[6 empty] | 85.22523 | 0.98477
[6 empty] | 85.55556 | 0.98343
[6 empty] | 85.88589 | 0.98206
[6 empty] | 86.21622 | 0.98068
[6 empty] | 86.54655 | 0.97927
[6 empty] | 86.87688 | 0.97783
[6 empty] | 87.20721 | 0.97638
[6 empty] | 87.53754 | 0.97491
[6 empty] | 87.86787 | 0.97341
[6 empty] | 88.1982 | 0.97189
[6 empty] | 88.52853 | 0.97035
[6 empty] | 88.85886 | 0.96879
[6 empty] | 89.18919 | 0.96721
[6 empty] | 89.51952 | 0.96561
[6 empty] | 89.84985 | 0.96398
[6 empty] | 90.18018 | 0.96234
[6 empty] | 90.51051 | 0.96068
[6 empty] | 90.84084 | 0.959
[6 empty] | 91.17117 | 0.95729
[6 empty] | 91.5015 | 0.95557
[6 empty] | 91.83183 | 0.95383
[6 empty] | 92.16216 | 0.95207
[6 empty] | 92.49249 | 0.9503
[6 empty] | 92.82282 | 0.9485
[6 empty] | 93.15315 | 0.94669
[6 empty] | 93.48348 | 0.94486
[6 empty] | 93.81381 | 0.94301
[6 empty] | 94.14414 | 0.94114
[6 empty] | 94.47447 | 0.93926
[6 empty] | 94.8048 | 0.93736
[6 empty] | 95.13514 | 0.93544
[6 empty] | 95.46547 | 0.93351
[6 empty] | 95.7958 | 0.93156
[6 empty] | 96.12613 | 0.92959
[6 empty] | 96.45646 | 0.92761
[6 empty] | 96.78679 | 0.92561
[6 empty] | 97.11712 | 0.9236
[6 empty] | 97.44745 | 0.92158
[6 empty] | 97.77778 | 0.91954
[6 empty] | 98.10811 | 0.91748
[6 empty] | 98.43844 | 0.91541
[6 empty] | 98.76877 | 0.91333
[6 empty] | 99.0991 | 0.91124
[6 empty] | 99.42943 | 0.90913
[6 empty] | 99.75976 | 0.907
[6 empty] | 100.09009 | 0.90487
[6 empty] | 100.42042 | 0.90272
[6 empty] | 100.75075 | 0.90057
[6 empty] | 101.08108 | 0.8984
[6 empty] | 101.41141 | 0.89621
[6 empty] | 101.74174 | 0.89402
[6 empty] | 102.07207 | 0.89182
[6 empty] | 102.4024 | 0.8896
[6 empty] | 102.73273 | 0.88738
[6 empty] | 103.06306 | 0.88514
[6 empty] | 103.39339 | 0.8829
[6 empty] | 103.72372 | 0.88065
[6 empty] | 104.05405 | 0.87838
[6 empty] | 104.38438 | 0.87611
[6 empty] | 104.71471 | 0.87383
[6 empty] | 105.04505 | 0.87155
[6 empty] | 105.37538 | 0.86925
[6 empty] | 105.70571 | 0.86695
[6 empty] | 106.03604 | 0.86464
[6 empty] | 106.36637 | 0.86232
[6 empty] | 106.6967 | 0.86
[6 empty] | 107.02703 | 0.85767
[6 empty] | 107.35736 | 0.85533
[6 empty] | 107.68769 | 0.85299
[6 empty] | 108.01802 | 0.85064
[6 empty] | 108.34835 | 0.84829
[6 empty] | 108.67868 | 0.84593
[6 empty] | 109.00901 | 0.84357
[6 empty] | 109.33934 | 0.8412
[6 empty] | 109.66967 | 0.83883
[6 empty] | 110 | 0.83646
[6 empty] | 110.33033 | 0.83408
[6 empty] | 110.66066 | 0.83171
[6 empty] | 110.99099 | 0.82932
[6 empty] | 111.32132 | 0.82694
[6 empty] | 111.65165 | 0.82455
[6 empty] | 111.98198 | 0.82217
[6 empty] | 112.31231 | 0.81978
[6 empty] | 112.64264 | 0.81739
[6 empty] | 112.97297 | 0.815
[6 empty] | 113.3033 | 0.81261
[6 empty] | 113.63363 | 0.81022
[6 empty] | 113.96396 | 0.80783
[6 empty] | 114.29429 | 0.80544
[6 empty] | 114.62462 | 0.80305
[6 empty] | 114.95495 | 0.80066
[6 empty] | 115.28529 | 0.79827
[6 empty] | 115.61562 | 0.79589
[6 empty] | 115.94595 | 0.79351
[6 empty] | 116.27628 | 0.79113
[6 empty] | 116.60661 | 0.78875
[6 empty] | 116.93694 | 0.78638
[6 empty] | 117.26727 | 0.78401
[6 empty] | 117.5976 | 0.78164
[6 empty] | 117.92793 | 0.77928
[6 empty] | 118.25826 | 0.77692
[6 empty] | 118.58859 | 0.77457
[6 empty] | 118.91892 | 0.77222
[6 empty] | 119.24925 | 0.76988
[6 empty] | 119.57958 | 0.76754
[6 empty] | 119.90991 | 0.76521
[6 empty] | 120.24024 | 0.76289
[6 empty] | 120.57057 | 0.76057
[6 empty] | 120.9009 | 0.75826
[6 empty] | 121.23123 | 0.75596
[6 empty] | 121.56156 | 0.75366
[6 empty] | 121.89189 | 0.75137
[6 empty] | 122.22222 | 0.74909
[6 empty] | 122.55255 | 0.74682
[6 empty] | 122.88288 | 0.74456
[6 empty] | 123.21321 | 0.7423
[6 empty] | 123.54354 | 0.74006
[6 empty] | 123.87387 | 0.73782
[6 empty] | 124.2042 | 0.7356
[6 empty] | 124.53453 | 0.73338
[6 empty] | 124.86486 | 0.73118
[6 empty] | 125.1952 | 0.72899
[6 empty] | 125.52553 | 0.7268
[6 empty] | 125.85586 | 0.72463
[6 empty] | 126.18619 | 0.72247
[6 empty] | 126.51652 | 0.72033
[6 empty] | 126.84685 | 0.71819
[6 empty] | 127.17718 | 0.71607
[6 empty] | 127.50751 | 0.71396
[6 empty] | 127.83784 | 0.71186
[6 empty] | 128.16817 | 0.70978
[6 empty] | 128.4985 | 0.70771
[6 empty] | 128.82883 | 0.70565
[6 empty] | 129.15916 | 0.70361
[6 empty] | 129.48949 | 0.70159
[6 empty] | 129.81982 | 0.69957
[6 empty] | 130.15015 | 0.69758
[6 empty] | 130.48048 | 0.69559
[6 empty] | 130.81081 | 0.69363
[6 empty] | 131.14114 | 0.69168
[6 empty] | 131.47147 | 0.68974
[6 empty] | 131.8018 | 0.68782
[6 empty] | 132.13213 | 0.68592
[6 empty] | 132.46246 | 0.68404
[6 empty] | 132.79279 | 0.68217
[6 empty] | 133.12312 | 0.68032
[6 empty] | 133.45345 | 0.67849
[6 empty] | 133.78378 | 0.67667
[6 empty] | 134.11411 | 0.67488
[6 empty] | 134.44444 | 0.6731
[6 empty] | 134.77477 | 0.67134
[6 empty] | 135.10511 | 0.6696
[6 empty] | 135.43544 | 0.66787
[6 empty] | 135.76577 | 0.66617
[6 empty] | 136.0961 | 0.66449
[6 empty] | 136.42643 | 0.66282
[6 empty] | 136.75676 | 0.66118
[6 empty] | 137.08709 | 0.65955
[6 empty] | 137.41742 | 0.65795
[6 empty] | 137.74775 | 0.65637
[6 empty] | 138.07808 | 0.65481
[6 empty] | 138.40841 | 0.65326
[6 empty] | 138.73874 | 0.65174
[6 empty] | 139.06907 | 0.65025
[6 empty] | 139.3994 | 0.64877
[6 empty] | 139.72973 | 0.64731
[6 empty] | 140.06006 | 0.64588
[6 empty] | 140.39039 | 0.64447
[6 empty] | 140.72072 | 0.64308
[6 empty] | 141.05105 | 0.64171
[6 empty] | 141.38138 | 0.64037
[6 empty] | 141.71171 | 0.63905
[6 empty] | 142.04204 | 0.63775
[6 empty] | 142.37237 | 0.63648
[6 empty] | 142.7027 | 0.63523
[6 empty] | 143.03303 | 0.634
[6 empty] | 143.36336 | 0.63279
[6 empty] | 143.69369 | 0.63161
[6 empty] | 144.02402 | 0.63046
[6 empty] | 144.35435 | 0.62933
[6 empty] | 144.68468 | 0.62822
[6 empty] | 145.01502 | 0.62714
[6 empty] | 145.34535 | 0.62608
[6 empty] | 145.67568 | 0.62505
[6 empty] | 146.00601 | 0.62404
[6 empty] | 146.33634 | 0.62305
[6 empty] | 146.66667 | 0.6221
[6 empty] | 146.997 | 0.62116
[6 empty] | 147.32733 | 0.62026
[6 empty] | 147.65766 | 0.61937
[6 empty] | 147.98799 | 0.61852
[6 empty] | 148.31832 | 0.61769
[6 empty] | 148.64865 | 0.61688
[6 empty] | 148.97898 | 0.6161
[6 empty] | 149.30931 | 0.61535
[6 empty] | 149.63964 | 0.61463
[6 empty] | 149.96997 | 0.61393
[6 empty] | 150.3003 | 0.61325
[6 empty] | 150.63063 | 0.61261
[6 empty] | 150.96096 | 0.61199
[6 empty] | 151.29129 | 0.61139
[6 empty] | 151.62162 | 0.61083
[6 empty] | 151.95195 | 0.61029
[6 empty] | 152.28228 | 0.60977
[6 empty] | 152.61261 | 0.60929
[6 empty] | 152.94294 | 0.60883
[6 empty] | 153.27327 | 0.60839
[6 empty] | 153.6036 | 0.60799
[6 empty] | 153.93393 | 0.60761
[6 empty] | 154.26426 | 0.60726
[6 empty] | 154.59459 | 0.60694
[6 empty] | 154.92492 | 0.60664
[6 empty] | 155.25526 | 0.60637
[6 empty] | 155.58559 | 0.60613
[6 empty] | 155.91592 | 0.60592
[6 empty] | 156.24625 | 0.60573
[6 empty] | 156.57658 | 0.60557
[6 empty] | 156.90691 | 0.60544
[6 empty] | 157.23724 | 0.60534
[6 empty] | 157.56757 | 0.60526
[6 empty] | 157.8979 | 0.60521
[6 empty] | 158.22823 | 0.60519
[6 empty] | 158.55856 | 0.6052
[6 empty] | 158.88889 | 0.60523
[6 empty] | 159.21922 | 0.6053
[6 empty] | 159.54955 | 0.60539
[6 empty] | 159.87988 | 0.6055
[6 empty] | 160.21021 | 0.60565
[6 empty] | 160.54054 | 0.60582
[6 empty] | 160.87087 | 0.60602
[6 empty] | 161.2012 | 0.60624
[6 empty] | 161.53153 | 0.6065
[6 empty] | 161.86186 | 0.60678
[6 empty] | 162.19219 | 0.60709
[6 empty] | 162.52252 | 0.60742
[6 empty] | 162.85285 | 0.60779
[6 empty] | 163.18318 | 0.60818
[6 empty] | 163.51351 | 0.6086
[6 empty] | 163.84384 | 0.60904
[6 empty] | 164.17417 | 0.60951
[6 empty] | 164.5045 | 0.61001
[6 empty] | 164.83483 | 0.61054
[6 empty] | 165.16517 | 0.61109
[6 empty] | 165.4955 | 0.61167
[6 empty] | 165.82583 | 0.61228
[6 empty] | 166.15616 | 0.61291
[6 empty] | 166.48649 | 0.61357
[6 empty] | 166.81682 | 0.61426
[6 empty] | 167.14715 | 0.61497
[6 empty] | 167.47748 | 0.61571
[6 empty] | 167.80781 | 0.61647
[6 empty] | 168.13814 | 0.61726
[6 empty] | 168.46847 | 0.61808
[6 empty] | 168.7988 | 0.61892
[6 empty] | 169.12913 | 0.61979
[6 empty] | 169.45946 | 0.62068
[6 empty] | 169.78979 | 0.6216
[6 empty] | 170.12012 | 0.62255
[6 empty] | 170.45045 | 0.62352
[6 empty] | 170.78078 | 0.62451
[6 empty] | 171.11111 | 0.62553
[6 empty] | 171.44144 | 0.62658
[6 empty] | 171.77177 | 0.62765
[6 empty] | 172.1021 | 0.62874
[6 empty] | 172.43243 | 0.62986
[6 empty] | 172.76276 | 0.63101
[6 empty] | 173.09309 | 0.63217
[6 empty] | 173.42342 | 0.63336
[6 empty] | 173.75375 | 0.63458
[6 empty] | 174.08408 | 0.63582
[6 empty] | 174.41441 | 0.63708
[6 empty] | 174.74474 | 0.63837
[6 empty] | 175.07508 | 0.63967
[6 empty] | 175.40541 | 0.64101
[6 empty] | 175.73574 | 0.64236
[6 empty] | 176.06607 | 0.64374
[6 empty] | 176.3964 | 0.64514
[6 empty] | 176.72673 | 0.64656
[6 empty] | 177.05706 | 0.648
[6 empty] | 177.38739 | 0.64947
[6 empty] | 177.71772 | 0.65096
[6 empty] | 178.04805 | 0.65246
[6 empty] | 178.37838 | 0.65399
[6 empty] | 178.70871 | 0.65555
[6 empty] | 179.03904 | 0.65712
[6 empty] | 179.36937 | 0.65871
[6 empty] | 179.6997 | 0.66032
[6 empty] | 180.03003 | 0.66196
[6 empty] | 180.36036 | 0.66361
[6 empty] | 180.69069 | 0.66528
[6 empty] | 181.02102 | 0.66698
[6 empty] | 181.35135 | 0.66869
[6 empty] | 181.68168 | 0.67042
[6 empty] | 182.01201 | 0.67217
[6 empty] | 182.34234 | 0.67394
[6 empty] | 182.67267 | 0.67573
[6 empty] | 183.003 | 0.67753
[6 empty] | 183.33333 | 0.67936
[6 empty] | 183.66366 | 0.6812
[6 empty] | 183.99399 | 0.68306
[6 empty] | 184.32432 | 0.68493
[6 empty] | 184.65465 | 0.68682
[6 empty] | 184.98498 | 0.68873
[6 empty] | 185.31532 | 0.69066
[6 empty] | 185.64565 | 0.6926
[6 empty] | 185.97598 | 0.69456
[6 empty] | 186.30631 | 0.69653
[6 empty] | 186.63664 | 0.69852
[6 empty] | 186.96697 | 0.70053
[6 empty] | 187.2973 | 0.70255
[6 empty] | 187.62763 | 0.70458
[6 empty] | 187.95796 | 0.70663
[6 empty] | 188.28829 | 0.70869
[6 empty] | 188.61862 | 0.71077
[6 empty] | 188.94895 | 0.71286
[6 empty] | 189.27928 | 0.71496
[6 empty] | 189.60961 | 0.71708
[6 empty] | 189.93994 | 0.7192
[6 empty] | 190.27027 | 0.72135
[6 empty] | 190.6006 | 0.7235
[6 empty] | 190.93093 | 0.72566
[6 empty] | 191.26126 | 0.72784
[6 empty] | 191.59159 | 0.73003
[6 empty] | 191.92192 | 0.73223
[6 empty] | 192.25225 | 0.73444
[6 empty] | 192.58258 | 0.73666
[6 empty] | 192.91291 | 0.73889
[6 empty] | 193.24324 | 0.74113
[6 empty] | 193.57357 | 0.74337
[6 empty] | 193.9039 | 0.74563
[6 empty] | 194.23423 | 0.7479
[6 empty] | 194.56456 | 0.75018
[6 empty] | 194.89489 | 0.75246
[6 empty] | 195.22523 | 0.75475
[6 empty] | 195.55556 | 0.75705
[6 empty] | 195.88589 | 0.75936
[6 empty] | 196.21622 | 0.76167
[6 empty] | 196.54655 | 0.76399
[6 empty] | 196.87688 | 0.76632
[6 empty] | 197.20721 | 0.76866
[6 empty] | 197.53754 | 0.77099
[6 empty] | 197.86787 | 0.77334
[6 empty] | 198.1982 | 0.77569
[6 empty] | 198.52853 | 0.77804
[6 empty] | 198.85886 | 0.7804
[6 empty] | 199.18919 | 0.78277
[6 empty] | 199.51952 | 0.78514
[6 empty] | 199.84985 | 0.78751
[6 empty] | 200.18018 | 0.78988
[6 empty] | 200.51051 | 0.79226
[6 empty] | 200.84084 | 0.79464
[6 empty] | 201.17117 | 0.79702
[6 empty] | 201.5015 | 0.79941
[6 empty] | 201.83183 | 0.8018
[6 empty] | 202.16216 | 0.80418
[6 empty] | 202.49249 | 0.80657
[6 empty] | 202.82282 | 0.80896
[6 empty] | 203.15315 | 0.81135
[6 empty] | 203.48348 | 0.81374
[6 empty] | 203.81381 | 0.81613
[6 empty] | 204.14414 | 0.81852
[6 empty] | 204.47447 | 0.82091
[6 empty] | 204.8048 | 0.8233
[6 empty] | 205.13514 | 0.82569
[6 empty] | 205.46547 | 0.82807
[6 empty] | 205.7958 | 0.83046
[6 empty] | 206.12613 | 0.83284
[6 empty] | 206.45646 | 0.83521
[6 empty] | 206.78679 | 0.83759
[6 empty] | 207.11712 | 0.83996
[6 empty] | 207.44745 | 0.84233
[6 empty] | 207.77778 | 0.84469
[6 empty] | 208.10811 | 0.84705
[6 empty] | 208.43844 | 0.84941
[6 empty] | 208.76877 | 0.85176
[6 empty] | 209.0991 | 0.8541
[6 empty] | 209.42943 | 0.85644
[6 empty] | 209.75976 | 0.85877
[6 empty] | 210.09009 | 0.8611
[6 empty] | 210.42042 | 0.86342
[6 empty] | 210.75075 | 0.86574
[6 empty] | 211.08108 | 0.86804
[6 empty] | 211.41141 | 0.87034
[6 empty] | 211.74174 | 0.87263
[6 empty] | 212.07207 | 0.87492
[6 empty] | 212.4024 | 0.87719
[6 empty] | 212.73273 | 0.87946
[6 empty] | 213.06306 | 0.88172
[6 empty] | 213.39339 | 0.88397
[6 empty] | 213.72372 | 0.88621
[6 empty] | 214.05405 | 0.88844
[6 empty] | 214.38438 | 0.89066
[6 empty] | 214.71471 | 0.89287
[6 empty] | 215.04505 | 0.89506
[6 empty] | 215.37538 | 0.89725
[6 empty] | 215.70571 | 0.89943
[6 empty] | 216.03604 | 0.90159
[6 empty] | 216.36637 | 0.90375
[6 empty] | 216.6967 | 0.90589
[6 empty] | 217.02703 | 0.90802
[6 empty] | 217.35736 | 0.91013
[6 empty] | 217.68769 | 0.91223
[6 empty] | 218.01802 | 0.91432
[6 empty] | 218.34835 | 0.9164
[6 empty] | 218.67868 | 0.91846
[6 empty] | 219.00901 | 0.92051
[6 empty] | 219.33934 | 0.92254
[6 empty] | 219.66967 | 0.92456
[6 empty] | 220 | 0.92657
[6 empty] | 220.33033 | 0.92855
[6 empty] | 220.66066 | 0.93053
[6 empty] | 220.99099 | 0.93249
[6 empty] | 221.32132 | 0.93443
[6 empty] | 221.65165 | 0.93635
[6 empty] | 221.98198 | 0.93826
[6 empty] | 222.31231 | 0.94015
[6 empty] | 222.64264 | 0.94203
[6 empty] | 222.97297 | 0.94389
[6 empty] | 223.3033 | 0.94573
[6 empty] | 223.63363 | 0.94755
[6 empty] | 223.96396 | 0.94936
[6 empty] | 224.29429 | 0.95114
[6 empty] | 224.62462 | 0.95291
[6 empty] | 224.95495 | 0.95466
[6 empty] | 225.28529 | 0.95639
[6 empty] | 225.61562 | 0.95811
[6 empty] | 225.94595 | 0.9598
[6 empty] | 226.27628 | 0.96147
[6 empty] | 226.60661 | 0.96312
[6 empty] | 226.93694 | 0.96476
[6 empty] | 227.26727 | 0.96637
[6 empty] | 227.5976 | 0.96796
[6 empty] | 227.92793 | 0.96953
[6 empty] | 228.25826 | 0.97108
[6 empty] | 228.58859 | 0.97261
[6 empty] | 228.91892 | 0.97412
[6 empty] | 229.24925 | 0.97561
[6 empty] | 229.57958 | 0.97707
[6 empty] | 229.90991 | 0.97852
[6 empty] | 230.24024 | 0.97994
[6 empty] | 230.57057 | 0.98134
[6 empty] | 230.9009 | 0.98272
[6 empty] | 231.23123 | 0.98407
[6 empty] | 231.56156 | 0.9854
[6 empty] | 231.89189 | 0.98671
[6 empty] | 232.22222 | 0.98799
[6 empty] | 232.55255 | 0.98926
[6 empty] | 232.88288 | 0.99049
[6 empty] | 233.21321 | 0.99171
[6 empty] | 233.54354 | 0.9929
[6 empty] | 233.87387 | 0.99407
[6 empty] | 234.2042 | 0.99521
[6 empty] | 234.53453 | 0.99633
[6 empty] | 234.86486 | 0.99742
[6 empty] | 235.1952 | 0.99849
[6 empty] | 235.52553 | 0.99953
[6 empty] | 235.85586 | 1.00055
[6 empty] | 236.18619 | 1.00155
[6 empty] | 236.51652 | 1.00252
[6 empty] | 236.84685 | 1.00346
[6 empty] | 237.17718 | 1.00438
[6 empty] | 237.50751 | 1.00528
[6 empty] | 237.83784 | 1.00614
[6 empty] | 238.16817 | 1.00699
[6 empty] | 238.4985 | 1.0078
[6 empty] | 238.82883 | 1.00859
[6 empty] | 239.15916 | 1.00936
[6 empty] | 239.48949 | 1.01009
[6 empty] | 239.81982 | 1.01081
[6 empty] | 240.15015 | 1.01149
[6 empty] | 240.48048 | 1.01215
[6 empty] | 240.81081 | 1.01278
[6 empty] | 241.14114 | 1.01339
[6 empty] | 241.47147 | 1.01397
[6 empty] | 241.8018 | 1.01452
[6 empty] | 242.13213 | 1.01504
[6 empty] | 242.46246 | 1.01554
[6 empty] | 242.79279 | 1.01601
[6 empty] | 243.12312 | 1.01646
[6 empty] | 243.45345 | 1.01688
[6 empty] | 243.78378 | 1.01727
[6 empty] | 244.11411 | 1.01763
[6 empty] | 244.44444 | 1.01797
[6 empty] | 244.77477 | 1.01827
[6 empty] | 245.10511 | 1.01855
[6 empty] | 245.43544 | 1.01881
[6 empty] | 245.76577 | 1.01903
[6 empty] | 246.0961 | 1.01923
[6 empty] | 246.42643 | 1.0194
[6 empty] | 246.75676 | 1.01955
[6 empty] | 247.08709 | 1.01966
[6 empty] | 247.41742 | 1.01975
[6 empty] | 247.74775 | 1.01981
[6 empty] | 248.07808 | 1.01985
[6 empty] | 248.40841 | 1.01985
[6 empty] | 248.73874 | 1.01983
[6 empty] | 249.06907 | 1.01978
[6 empty] | 249.3994 | 1.01971
[6 empty] | 249.72973 | 1.0196
[6 empty] | 250.06006 | 1.01947
[6 empty] | 250.39039 | 1.01931
[6 empty] | 250.72072 | 1.01912
[6 empty] | 251.05105 | 1.01891
[6 empty] | 251.38138 | 1.01867
[6 empty] | 251.71171 | 1.0184
[6 empty] | 252.04204 | 1.0181
[6 empty] | 252.37237 | 1.01778
[6 empty] | 252.7027 | 1.01743
[6 empty] | 253.03303 | 1.01705
[6 empty] | 253.36336 | 1.01664
[6 empty] | 253.69369 | 1.01621
[6 empty] | 254.02402 | 1.01575
[6 empty] | 254.35435 | 1.01526
[6 empty] | 254.68468 | 1.01475
[6 empty] | 255.01502 | 1.01421
[6 empty] | 255.34535 | 1.01364
[6 empty] | 255.67568 | 1.01305
[6 empty] | 256.00601 | 1.01243
[6 empty] | 256.33634 | 1.01178
[6 empty] | 256.66667 | 1.01111
[6 empty] | 256.997 | 1.01041
[6 empty] | 257.32733 | 1.00968
[6 empty] | 257.65766 | 1.00893
[6 empty] | 257.98799 | 1.00815
[6 empty] | 258.31832 | 1.00734
[6 empty] | 258.64865 | 1.00651
[6 empty] | 258.97898 | 1.00565
[6 empty] | 259.30931 | 1.00477
[6 empty] | 259.63964 | 1.00386
[6 empty] | 259.96997 | 1.00293
[6 empty] | 260.3003 | 1.00197
[6 empty] | 260.63063 | 1.00099
[6 empty] | 260.96096 | 0.99998
[6 empty] | 261.29129 | 0.99895
[6 empty] | 261.62162 | 0.99789
[6 empty] | 261.95195 | 0.9968
[6 empty] | 262.28228 | 0.9957
[6 empty] | 262.61261 | 0.99456
[6 empty] | 262.94294 | 0.99341
[6 empty] | 263.27327 | 0.99223
[6 empty] | 263.6036 | 0.99102
[6 empty] | 263.93393 | 0.9898
[6 empty] | 264.26426 | 0.98854
[6 empty] | 264.59459 | 0.98727
[6 empty] | 264.92492 | 0.98597
[6 empty] | 265.25526 | 0.98465
[6 empty] | 265.58559 | 0.98331
[6 empty] | 265.91592 | 0.98194
[6 empty] | 266.24625 | 0.98055
[6 empty] | 266.57658 | 0.97914
[6 empty] | 266.90691 | 0.9777
[6 empty] | 267.23724 | 0.97625
[6 empty] | 267.56757 | 0.97477
[6 empty] | 267.8979 | 0.97327
[6 empty] | 268.22823 | 0.97175
[6 empty] | 268.55856 | 0.97021
[6 empty] | 268.88889 | 0.96865
[6 empty] | 269.21922 | 0.96706
[6 empty] | 269.54955 | 0.96546
[6 empty] | 269.87988 | 0.96383
[6 empty] | 270.21021 | 0.96219
[6 empty] | 270.54054 | 0.96053
[6 empty] | 270.87087 | 0.95884
[6 empty] | 271.2012 | 0.95714
[6 empty] | 271.53153 | 0.95542
[6 empty] | 271.86186 | 0.95367
[6 empty] | 272.19219 | 0.95191
[6 empty] | 272.52252 | 0.95013
[6 empty] | 272.85285 | 0.94834
[6 empty] | 273.18318 | 0.94652
[6 empty] | 273.51351 | 0.94469
[6 empty] | 273.84384 | 0.94284
[6 empty] | 274.17417 | 0.94097
[6 empty] | 274.5045 | 0.93908
[6 empty] | 274.83483 | 0.93718
[6 empty] | 275.16517 | 0.93526
[6 empty] | 275.4955 | 0.93333
[6 empty] | 275.82583 | 0.93138
[6 empty] | 276.15616 | 0.92941
[6 empty] | 276.48649 | 0.92743
[6 empty] | 276.81682 | 0.92543
[6 empty] | 277.14715 | 0.92342
[6 empty] | 277.47748 | 0.92139
[6 empty] | 277.80781 | 0.91935
[6 empty] | 278.13814 | 0.91729
[6 empty] | 278.46847 | 0.91522
[6 empty] | 278.7988 | 0.91314
[6 empty] | 279.12913 | 0.91104
[6 empty] | 279.45946 | 0.90893
[6 empty] | 279.78979 | 0.90681
[6 empty] | 280.12012 | 0.90468
[6 empty] | 280.45045 | 0.90253
[6 empty] | 280.78078 | 0.90037
[6 empty] | 281.11111 | 0.8982
[6 empty] | 281.44144 | 0.89601
[6 empty] | 281.77177 | 0.89382
[6 empty] | 282.1021 | 0.89162
[6 empty] | 282.43243 | 0.8894
[6 empty] | 282.76276 | 0.88718
[6 empty] | 283.09309 | 0.88494
[6 empty] | 283.42342 | 0.8827
[6 empty] | 283.75375 | 0.88044
[6 empty] | 284.08408 | 0.87818
[6 empty] | 284.41441 | 0.87591
[6 empty] | 284.74474 | 0.87363
[6 empty] | 285.07508 | 0.87134
[6 empty] | 285.40541 | 0.86904
[6 empty] | 285.73574 | 0.86674
[6 empty] | 286.06607 | 0.86443
[6 empty] | 286.3964 | 0.86211
[6 empty] | 286.72673 | 0.85978
[6 empty] | 287.05706 | 0.85745
[6 empty] | 287.38739 | 0.85512
[6 empty] | 287.71772 | 0.85277
[6 empty] | 288.04805 | 0.85043
[6 empty] | 288.37838 | 0.84807
[6 empty] | 288.70871 | 0.84572
[6 empty] | 289.03904 | 0.84335
[6 empty] | 289.36937 | 0.84099
[6 empty] | 289.6997 | 0.83862
[6 empty] | 290.03003 | 0.83624
[6 empty] | 290.36036 | 0.83387
[6 empty] | 290.69069 | 0.83149
[6 empty] | 291.02102 | 0.82911
[6 empty] | 291.35135 | 0.82672
[6 empty] | 291.68168 | 0.82434
[6 empty] | 292.01201 | 0.82195
[6 empty] | 292.34234 | 0.81956
[6 empty] | 292.67267 | 0.81717
[6 empty] | 293.003 | 0.81478
[6 empty] | 293.33333 | 0.81239
[6 empty] | 293.66366 | 0.81
[6 empty] | 293.99399 | 0.80761
[6 empty] | 294.32432 | 0.80522
[6 empty] | 294.65465 | 0.80283
[6 empty] | 294.98498 | 0.80044
[6 empty] | 295.31532 | 0.79806
[6 empty] | 295.64565 | 0.79567
[6 empty] | 295.97598 | 0.79329
[6 empty] | 296.30631 | 0.79091
[6 empty] | 296.63664 | 0.78854
[6 empty] | 296.96697 | 0.78616
[6 empty] | 297.2973 | 0.78379
[6 empty] | 297.62763 | 0.78143
[6 empty] | 297.95796 | 0.77907
[6 empty] | 298.28829 | 0.77671
[6 empty] | 298.61862 | 0.77436
[6 empty] | 298.94895 | 0.77201
[6 empty] | 299.27928 | 0.76967
[6 empty] | 299.60961 | 0.76733
[6 empty] | 299.93994 | 0.765
[6 empty] | 300.27027 | 0.76268
[6 empty] | 300.6006 | 0.76036
[6 empty] | 300.93093 | 0.75805
[6 empty] | 301.26126 | 0.75575
[6 empty] | 301.59159 | 0.75345
[6 empty] | 301.92192 | 0.75117
[6 empty] | 302.25225 | 0.74889
[6 empty] | 302.58258 | 0.74661
[6 empty] | 302.91291 | 0.74435
[6 empty] | 303.24324 | 0.7421
[6 empty] | 303.57357 | 0.73986
[6 empty] | 303.9039 | 0.73762
[6 empty] | 304.23423 | 0.7354
[6 empty] | 304.56456 | 0.73318
[6 empty] | 304.89489 | 0.73098
[6 empty] | 305.22523 | 0.72879
[6 empty] | 305.55556 | 0.72661
[6 empty] | 305.88589 | 0.72444
[6 empty] | 306.21622 | 0.72228
[6 empty] | 306.54655 | 0.72013
[6 empty] | 306.87688 | 0.718
[6 empty] | 307.20721 | 0.71588
[6 empty] | 307.53754 | 0.71377
[6 empty] | 307.86787 | 0.71167
[6 empty] | 308.1982 | 0.70959
[6 empty] | 308.52853 | 0.70752
[6 empty] | 308.85886 | 0.70547
[6 empty] | 309.18919 | 0.70343
[6 empty] | 309.51952 | 0.7014
[6 empty] | 309.84985 | 0.69939
[6 empty] | 310.18018 | 0.69739
[6 empty] | 310.51051 | 0.69541
[6 empty] | 310.84084 | 0.69345
[6 empty] | 311.17117 | 0.6915
[6 empty] | 311.5015 | 0.68957
[6 empty] | 311.83183 | 0.68765
[6 empty] | 312.16216 | 0.68575
[6 empty] | 312.49249 | 0.68387
[6 empty] | 312.82282 | 0.682
[6 empty] | 313.15315 | 0.68015
[6 empty] | 313.48348 | 0.67832
[6 empty] | 313.81381 | 0.67651
[6 empty] | 314.14414 | 0.67471
[6 empty] | 314.47447 | 0.67294
[6 empty] | 314.8048 | 0.67118
[6 empty] | 315.13514 | 0.66944
[6 empty] | 315.46547 | 0.66772
[6 empty] | 315.7958 | 0.66602
[6 empty] | 316.12613 | 0.66433
[6 empty] | 316.45646 | 0.66267
[6 empty] | 316.78679 | 0.66103
[6 empty] | 317.11712 | 0.65941
[6 empty] | 317.44745 | 0.65781
[6 empty] | 317.77778 | 0.65623
[6 empty] | 318.10811 | 0.65466
[6 empty] | 318.43844 | 0.65313
[6 empty] | 318.76877 | 0.65161
[6 empty] | 319.0991 | 0.65011
[6 empty] | 319.42943 | 0.64864
[6 empty] | 319.75976 | 0.64718
[6 empty] | 320.09009 | 0.64575
[6 empty] | 320.42042 | 0.64434
[6 empty] | 320.75075 | 0.64295
[6 empty] | 321.08108 | 0.64159
[6 empty] | 321.41141 | 0.64025
[6 empty] | 321.74174 | 0.63893
[6 empty] | 322.07207 | 0.63763
[6 empty] | 322.4024 | 0.63636
[6 empty] | 322.73273 | 0.63511
[6 empty] | 323.06306 | 0.63389
[6 empty] | 323.39339 | 0.63269
[6 empty] | 323.72372 | 0.63151
[6 empty] | 324.05405 | 0.63035
[6 empty] | 324.38438 | 0.62923
[6 empty] | 324.71471 | 0.62812
[6 empty] | 325.04505 | 0.62704
[6 empty] | 325.37538 | 0.62598
[6 empty] | 325.70571 | 0.62495
[6 empty] | 326.03604 | 0.62395
[6 empty] | 326.36637 | 0.62297
[6 empty] | 326.6967 | 0.62201
[6 empty] | 327.02703 | 0.62108
[6 empty] | 327.35736 | 0.62017
[6 empty] | 327.68769 | 0.6193
[6 empty] | 328.01802 | 0.61844
[6 empty] | 328.34835 | 0.61761
[6 empty] | 328.67868 | 0.61681
[6 empty] | 329.00901 | 0.61604
[6 empty] | 329.33934 | 0.61529
[6 empty] | 329.66967 | 0.61456
[6 empty] | 330 | 0.61386

## C&D
Light Polarization (deg) | Normalized Absorption | Normalized Photocurrent | FPV Responsivity
0 | 0.80469 | 0.7932 | 0.98572
5 | 0.80611 | 0.79559 | 0.98696
10 | 0.80955 | 0.8011 | 0.98956
15 | 0.81563 | 0.80879 | 0.99162
20 | 0.82502 | 0.81754 | 0.99092
25 | 0.83677 | 0.82908 | 0.99081
30 | 0.85291 | 0.84146 | 0.98658
35 | 0.86888 | 0.85753 | 0.98693
40 | 0.88642 | 0.87759 | 0.99004
45 | 0.90331 | 0.89945 | 0.99573
50 | 0.92086 | 0.91656 | 0.99533
55 | 0.93558 | 0.93362 | 0.99791
60 | 0.94949 | 0.95177 | 1.0024
65 | 0.96544 | 0.96229 | 0.99674
70 | 0.97888 | 0.9717 | 0.99266
75 | 0.98933 | 0.98167 | 0.99225
80 | 0.99594 | 0.98969 | 0.99372
85 | 1.00008 | 0.9955 | 0.99542
90 | 1.00276 | 0.99907 | 0.99632
95 | 1.00049 | 0.99976 | 0.99927
100 | 0.99545 | 0.99958 | 1.00414
105 | 0.99006 | 0.99745 | 1.00746
110 | 0.98018 | 0.98605 | 1.00598
115 | 0.96907 | 0.97518 | 1.0063
120 | 0.95601 | 0.96262 | 1.00691
125 | 0.93961 | 0.94883 | 1.00981
130 | 0.92254 | 0.93529 | 1.01382
135 | 0.90273 | 0.92082 | 1.02004
140 | 0.8872 | 0.90142 | 1.01603
145 | 0.87026 | 0.88618 | 1.0183
150 | 0.85372 | 0.87106 | 1.02031
155 | 0.84005 | 0.85446 | 1.01715
160 | 0.82823 | 0.83995 | 1.01415
165 | 0.81691 | 0.82879 | 1.01454
170 | 0.80705 | 0.81909 | 1.01491
175 | 0.80191 | 0.8091 | 1.00897
180 | 0.80084 | 0.80366 | 1.00353
185 | 0.80216 | 0.80364 | 1.00184
190 | 0.80619 | 0.80679 | 1.00075
195 | 0.81194 | 0.81102 | 0.99887
200 | 0.82103 | 0.81647 | 0.99444
205 | 0.83376 | 0.82389 | 0.98816
210 | 0.84785 | 0.83648 | 0.98659
215 | 0.86274 | 0.85247 | 0.9881
220 | 0.87726 | 0.87161 | 0.99356
225 | 0.89635 | 0.88791 | 0.99059
230 | 0.91444 | 0.90391 | 0.98849
235 | 0.93032 | 0.92142 | 0.99043
240 | 0.9434 | 0.93317 | 0.98916
245 | 0.95735 | 0.9449 | 0.987
250 | 0.97141 | 0.95637 | 0.98452
255 | 0.98112 | 0.96439 | 0.98295
260 | 0.98904 | 0.97162 | 0.98238
265 | 0.99668 | 0.98081 | 0.98407
270 | 0.99842 | 0.99271 | 0.99428
275 | 0.9995 | 0.99826 | 0.99875
280 | 0.99675 | 1.00019 | 1.00345
285 | 0.99147 | 0.99576 | 1.00432
290 | 0.98343 | 0.98758 | 1.00421
295 | 0.97206 | 0.97703 | 1.00511
300 | 0.9607 | 0.96446 | 1.00392
305 | 0.94555 | 0.95566 | 1.01069
310 | 0.92892 | 0.94166 | 1.01371
315 | 0.91288 | 0.91641 | 1.00386
320 | 0.89443 | 0.89208 | 0.99738
325 | 0.87636 | 0.87422 | 0.99756
330 | 0.85833 | 0.86019 | 1.00216
335 | 0.84292 | 0.84875 | 1.00692
340 | 0.83148 | 0.83588 | 1.0053
345 | 0.81909 | 0.82135 | 1.00276
350 | 0.81062 | 0.8096 | 0.99874
355 | 0.8064 | 0.80562 | 0.99904
360 | 0.80378 | 0.80324 | 0.99933