## A
| 10 um | 50 um | 100 um
Force (N) | Photocurrent (pA) | Photocurrent (pA) | Photocurrent (pA)
0 | 0.081 | 0.1628 | 0.417
1 | 0.1926 | 0.252 | 0.5395
2 | 0.325 | 0.3652 | 0.6571
3 | 0.44 | 0.4872 | 0.7481
4 | 0.4898 | 0.5762 | 0.8027
5 | 0.5533 | 0.6307 | 0.8448
6 | 0.5996 | 0.6885 | 0.8924

## B
| 10 um | 50 um | 100 um
Force (N) | Net FPV current (pA) | Net FPV current (pA) | Net FPV current (pA)
0 | 0 | 0 | 0
1 | 0.1116 | 0.0892 | 0.1225
2 | 0.244 | 0.2024 | 0.2401
3 | 0.359 | 0.3244 | 0.3311
4 | 0.4088 | 0.4134 | 0.3857
5 | 0.4723 | 0.4679 | 0.4278
6 | 0.5186 | 0.5257 | 0.4754

## C
| 10 um | 50 um | 100 um
Force (N) | Relative contribution | Relative contribution | Relative contribution
0 | 0 | 0 | 0
1 | 1.37778 | 0.54791 | 0.29376
2 | 3.01235 | 1.24324 | 0.57578
3 | 4.4321 | 1.99263 | 0.794
4 | 5.04691 | 2.53931 | 0.92494
5 | 5.83086 | 2.87408 | 1.0259
6 | 6.40247 | 3.22912 | 1.14005