## A
| 0.5 uN | 1 uN | 5 uN | 10 uN | 15 uN
Voltage (V) | Current (A) | Current (A) | Current (A) | Current (A) | Current (A)
1 | 2.22583e-12 | 4.45364e-12 | 2.62566e-11 | 5.00591e-11 | 5.98521e-11
0.95 | 2.10405e-12 | 4.18383e-12 | 2.16961e-11 | 4.10517e-11 | 5.0525e-11
0.9 | 1.96893e-12 | 4.22965e-12 | 1.85633e-11 | 3.41222e-11 | 4.14147e-11
0.85 | 1.99758e-12 | 4.00873e-12 | 1.56323e-11 | 2.76902e-11 | 3.63828e-11
0.8 | 1.81969e-12 | 3.86559e-12 | 1.30891e-11 | 2.29084e-11 | 3.02609e-11
0.75 | 1.85765e-12 | 3.82775e-12 | 1.08581e-11 | 1.83318e-11 | 2.54273e-11
0.7 | 1.68975e-12 | 3.46055e-12 | 9.09768e-12 | 1.50187e-11 | 2.03113e-11
0.65 | 1.64052e-12 | 3.28035e-12 | 7.14382e-12 | 1.20354e-11 | 1.59617e-11
0.6 | 1.59652e-12 | 3.13263e-12 | 5.60838e-12 | 9.02502e-12 | 1.27679e-11
0.55 | 1.38307e-12 | 2.65181e-12 | 4.19178e-12 | 6.67254e-12 | 9.64206e-12
0.5 | 1.22406e-12 | 2.26986e-12 | 2.98955e-12 | 4.72843e-12 | 6.61826e-12
0.45 | 1.14057e-12 | 1.79732e-12 | 2.02887e-12 | 3.04846e-12 | 4.3997e-12
0.4 | 9.87449e-13 | 1.32949e-12 | 1.25002e-12 | 1.84796e-12 | 2.54007e-12
0.35 | 8.31873e-13 | 8.23865e-13 | 6.26171e-13 | 1.0167e-12 | 1.20868e-12
0.3 | 7.63083e-13 | 3.90642e-13 | 2.39386e-13 | 6.55889e-13 | 4.15567e-13
0.25 | 6.41433e-13 | 3.56581e-14 | -2.9777e-14 | -1.2211e-13 | -1.29227e-13
0.2 | 5.99246e-13 | -9.34381e-14 | -2.31131e-13 | -4.81184e-13 | -6.10044e-13
0.15 | 4.43983e-13 | -1.71577e-13 | -3.85144e-13 | -7.27648e-13 | -1.0426e-12
0.1 | 2.78845e-13 | -3.78937e-13 | -5.67299e-13 | -1.00394e-12 | -1.47528e-12
0.05 | 9.94928e-14 | -5.25459e-13 | -7.5409e-13 | -1.25106e-12 | -2.03869e-12
-3.19189e-16 | -9.28907e-14 | -7.52575e-13 | -9.55596e-13 | -1.704e-12 | -2.55264e-12
-0.05 | -3.06563e-13 | -9.61318e-13 | -1.1741e-12 | -2.10519e-12 | -3.21907e-12
-0.1 | -5.78263e-13 | -1.20006e-12 | -1.38019e-12 | -2.55517e-12 | -3.84318e-12
-0.15 | -8.44291e-13 | -1.46673e-12 | -1.50082e-12 | -3.15269e-12 | -4.56562e-12
-0.2 | -1.06699e-12 | -1.59567e-12 | -1.85127e-12 | -3.57022e-12 | -5.22109e-12
-0.25 | -1.28359e-12 | -1.92275e-12 | -1.97753e-12 | -3.94766e-12 | -5.97855e-12
-0.3 | -1.46181e-12 | -2.103e-12 | -2.28695e-12 | -4.25381e-12 | -6.72324e-12
-0.35 | -1.77983e-12 | -2.35304e-12 | -2.44634e-12 | -4.77746e-12 | -7.34872e-12
-0.4 | -1.9444e-12 | -2.39594e-12 | -2.69917e-12 | -5.00622e-12 | -8.05935e-12
-0.45 | -2.29923e-12 | -2.62206e-12 | -3.04794e-12 | -5.2783e-12 | -8.88336e-12
-0.5 | -2.55492e-12 | -2.91953e-12 | -3.25924e-12 | -5.89238e-12 | -9.5991e-12
-0.55 | -2.8307e-12 | -3.13016e-12 | -3.39517e-12 | -6.21049e-12 | -1.03865e-11
-0.6 | -3.06504e-12 | -3.36296e-12 | -3.57648e-12 | -6.64635e-12 | -1.09984e-11
-0.65 | -3.34e-12 | -3.54331e-12 | -3.87376e-12 | -7.03707e-12 | -1.19793e-11
-0.7 | -3.67731e-12 | -3.82667e-12 | -4.13523e-12 | -7.54624e-12 | -1.28479e-11
-0.75 | -3.89033e-12 | -3.89872e-12 | -4.47828e-12 | -7.89167e-12 | -1.36033e-11
-0.8 | -4.18257e-12 | -4.16733e-12 | -4.48555e-12 | -8.55238e-12 | -1.44334e-11
-0.85 | -4.48643e-12 | -4.36343e-12 | -4.87335e-12 | -8.91879e-12 | -1.51084e-11
-0.9 | -4.82678e-12 | -4.57987e-12 | -5.13829e-12 | -9.56569e-12 | -1.58137e-11
-0.95 | -5.05088e-12 | -4.81169e-12 | -5.48235e-12 | -1.05789e-11 | -1.6533e-11
-1 | -5.35262e-12 | -4.88376e-12 | -5.82662e-12 | -1.11549e-11 | -1.75408e-11

## B
| 0.1 uN | 1 uN | 5 uN | 9 uN | 13 uN
Voltage (V) | Current (A) | Current (A) | Current (A) | Current (A) | Current (A)
1 | 2.30812e-10 | 8.56751e-10 | 1.49302e-09 | 2.13417e-09 | 3.30154e-09
0.98 | 2.19297e-10 | 8.51507e-10 | 1.49302e-09 | 2.08246e-09 | 3.21803e-09
0.96 | 1.90892e-10 | 8.38634e-10 | 1.37141e-09 | 1.98209e-09 | 3.18434e-09
0.94 | 1.72325e-10 | 7.84101e-10 | 1.27764e-09 | 1.86721e-09 | 2.93954e-09
0.92 | 1.45237e-10 | 7.40063e-10 | 1.24892e-09 | 1.84156e-09 | 2.93954e-09
0.9 | 1.33988e-10 | 7.28849e-10 | 1.20202e-09 | 1.75392e-09 | 2.74026e-09
0.88 | 1.23793e-10 | 7.07171e-10 | 1.14065e-09 | 1.69627e-09 | 2.58375e-09
0.86 | 1.10102e-10 | 6.04516e-10 | 1.0879e-09 | 1.59377e-09 | 2.53147e-09
0.84 | 8.07762e-11 | 6.17475e-10 | 1.04466e-09 | 1.49811e-09 | 2.46245e-09
0.82 | 6.24242e-11 | 5.46218e-10 | 9.7566e-10 | 1.44738e-09 | 2.37496e-09
0.8 | 4.43355e-11 | 5.13573e-10 | 9.60205e-10 | 1.42156e-09 | 2.26748e-09
0.78 | 3.40878e-11 | 5.17348e-10 | 9.14459e-10 | 1.32561e-09 | 2.16012e-09
0.76 | 3.30092e-11 | 4.61987e-10 | 8.67695e-10 | 1.22027e-09 | 2.07015e-09
0.74 | 3.14817e-11 | 4.36321e-10 | 7.92253e-10 | 1.17166e-09 | 2.01031e-09
0.72 | 2.3216e-11 | 4.37504e-10 | 7.63313e-10 | 1.12554e-09 | 1.92115e-09
0.7 | 1.4684e-11 | 3.92698e-10 | 6.70358e-10 | 1.04162e-09 | 1.81598e-09
0.68 | 1.23952e-11 | 3.84528e-10 | 6.45263e-10 | 9.97367e-10 | 1.74613e-09
0.66 | 1.17698e-11 | 3.49741e-10 | 5.88755e-10 | 9.70959e-10 | 1.66506e-09
0.64 | 1.31292e-11 | 3.08854e-10 | 5.52442e-10 | 9.09229e-10 | 1.4284e-09
0.62 | 1.03809e-11 | 3.00983e-10 | 5.07097e-10 | 8.10711e-10 | 1.4284e-09
0.6 | 6.3744e-12 | 3.03098e-10 | 4.79266e-10 | 7.55626e-10 | 1.26182e-09
0.58 | 6.05109e-12 | 2.7568e-10 | 4.44911e-10 | 6.90852e-10 | 1.19298e-09
0.56 | 5.31089e-12 | 2.50171e-10 | 4.10867e-10 | 6.61018e-10 | 1.14813e-09
0.54 | 1.59777e-12 | 2.3051e-10 | 3.91347e-10 | 6.20478e-10 | 1.09673e-09
0.52 | 1.15815e-12 | 2.2761e-10 | 3.6279e-10 | 5.61326e-10 | 9.94548e-10
0.5 | 1.55569e-12 | 1.93845e-10 | 3.30748e-10 | 5.2933e-10 | 9.40388e-10
0.48 | 7.40762e-13 | 1.72461e-10 | 2.92713e-10 | 4.84436e-10 | 8.6795e-10
0.46 | 2.83238e-13 | 1.34242e-10 | 2.38402e-10 | 4.41977e-10 | 7.68133e-10
0.44 | 3.18844e-13 | 1.34242e-10 | 2.05492e-10 | 4.07559e-10 | 6.90049e-10
0.42 | 3.2285e-13 | 1.0017e-10 | 2.05492e-10 | 3.69581e-10 | 6.43837e-10
0.4 | 1.10714e-13 | 9.12929e-11 | 1.76484e-10 | 2.89224e-10 | 5.69335e-10
0.38 | 1.30203e-14 | 8.03173e-11 | 1.41043e-10 | 2.62842e-10 | 5.13636e-10
0.36 | -2.74166e-14 | 6.35469e-11 | 1.10152e-10 | 1.9905e-10 | 4.47652e-10
0.34 | 1.28789e-13 | 5.22147e-11 | 8.79324e-11 | 2.01427e-10 | 3.84961e-10
0.32 | 1.01811e-13 | 4.33967e-11 | 7.04776e-11 | 1.69663e-10 | 3.16274e-10
0.3 | 7.25559e-14 | 3.52298e-11 | 5.6598e-11 | 1.50388e-10 | 2.24903e-10
0.28 | -6.85813e-14 | 2.50485e-11 | 4.48628e-11 | 1.28555e-10 | 1.88863e-10
0.26 | -7.02658e-14 | 1.57906e-11 | 3.31928e-11 | 8.85263e-11 | 1.45122e-10
0.24 | -3.35954e-14 | 1.29394e-11 | 2.43718e-11 | 7.00385e-11 | 1.0999e-10
0.22 | 8.97152e-14 | 9.07401e-12 | 1.98781e-11 | 5.304e-11 | 8.23857e-11
0.2 | -1.13027e-13 | 6.5578e-12 | 1.48332e-11 | 4.21856e-11 | 5.40127e-11
0.18 | 1.60228e-14 | 4.27974e-12 | 1.10235e-11 | 2.85505e-11 | 3.81639e-11
0.16 | 5.21028e-14 | 3.59845e-12 | 7.45621e-12 | 1.93608e-11 | 2.35601e-11
0.14 | -6.53365e-14 | 2.70841e-12 | 3.35427e-12 | 3.80164e-12 | 1.32787e-11
0.12 | 3.17383e-14 | 1.93859e-12 | 2.25564e-12 | 1.72761e-13 | 8.03197e-13
0.1 | -4.18772e-14 | 9.7475e-13 | 1.41342e-12 | -2.63721e-12 | -7.00409e-12
0.08 | 7.74464e-14 | 4.07223e-13 | 5.53789e-13 | -7.32446e-12 | -1.55301e-11
0.06 | 4.73689e-14 | -8.59905e-13 | -1.10186e-12 | -8.71399e-12 | -2.88152e-11
0.04 | 1.60248e-14 | -1.522e-12 | -3.05251e-12 | -1.29396e-11 | -2.88152e-11
0.02 | -7.88376e-14 | -1.70907e-12 | -4.97223e-12 | -2.12698e-11 | -3.52611e-11
-6.17562e-16 | 6.17065e-14 | -2.28308e-12 | -7.34169e-12 | -2.42874e-11 | -4.69637e-11
-0.02 | 1.22511e-13 | -2.96142e-12 | -9.41489e-12 | -2.89265e-11 | -5.54811e-11
-0.04 | 1.01331e-13 | -4.27629e-12 | -1.0504e-11 | -3.25562e-11 | -5.84776e-11
-0.06 | 3.91595e-14 | -7.66549e-12 | -1.06238e-11 | -3.8079e-11 | -6.75313e-11
-0.08 | -2.26569e-13 | -9.59442e-12 | -1.35753e-11 | -4.14102e-11 | -8.56371e-11
-0.1 | -2.53596e-13 | -1.06402e-11 | -1.55275e-11 | -4.71025e-11 | -9.36208e-11
-0.12 | -8.30391e-14 | -1.24542e-11 | -1.97037e-11 | -5.26883e-11 | -9.85329e-11
-0.14 | -1.26139e-12 | -1.3008e-11 | -2.30645e-11 | -5.98305e-11 | -1.11594e-10
-0.16 | -3.4931e-13 | -1.47202e-11 | -3.05783e-11 | -6.88561e-11 | -1.2225e-10
-0.18 | -7.5225e-13 | -1.8405e-11 | -3.29295e-11 | -7.81225e-11 | -1.33644e-10
-0.2 | -1.77016e-12 | -2.00562e-11 | -4.02589e-11 | -9.24044e-11 | -1.45773e-10
-0.22 | -8.62086e-12 | -2.18801e-11 | -4.65584e-11 | -1.13529e-10 | -1.73971e-10
-0.24 | -1.32267e-11 | -2.35207e-11 | -5.18739e-11 | -1.23384e-10 | -1.95279e-10
-0.26 | -1.34955e-11 | -2.76113e-11 | -6.57484e-11 | -1.34827e-10 | -2.08331e-10
-0.28 | -1.86386e-11 | -3.213e-11 | -7.13124e-11 | -1.46969e-10 | -2.29962e-10
-0.3 | -4.23795e-11 | -3.46016e-11 | -7.87609e-11 | -1.5423e-10 | -2.51895e-10
-0.32 | -4.30837e-11 | -4.07937e-11 | -8.87816e-11 | -1.78613e-10 | -2.61576e-10
-0.34 | -6.2426e-11 | -4.70107e-11 | -9.25244e-11 | -1.78613e-10 | -2.95268e-10
-0.36 | -7.63057e-11 | -5.10253e-11 | -1.03254e-10 | -2.19393e-10 | -3.22613e-10
-0.38 | -9.08466e-11 | -5.70442e-11 | -1.0691e-10 | -2.19393e-10 | -3.7177e-10
-0.4 | -1.00817e-10 | -6.32392e-11 | -1.15593e-10 | -2.70689e-10 | -3.86645e-10
-0.42 | -1.01408e-10 | -6.70189e-11 | -1.25491e-10 | -2.87217e-10 | -4.23025e-10
-0.44 | -1.21135e-10 | -7.21957e-11 | -1.42338e-10 | -3.11422e-10 | -4.49845e-10
-0.46 | -1.17542e-10 | -8.15204e-11 | -1.61403e-10 | -3.18031e-10 | -4.46985e-10
-0.48 | -1.22164e-10 | -9.25209e-11 | -1.61403e-10 | -3.39336e-10 | -5.00838e-10
-0.5 | -1.35637e-10 | -9.55623e-11 | -1.73053e-10 | -3.49759e-10 | -5.39434e-10
-0.52 | -1.37322e-10 | -9.80569e-11 | -1.824e-10 | -3.71875e-10 | -5.55203e-10
-0.54 | -1.48202e-10 | -9.83789e-11 | -2.01374e-10 | -3.82927e-10 | -5.85096e-10
-0.56 | -1.53108e-10 | -1.01971e-10 | -2.06064e-10 | -4.03824e-10 | -6.23296e-10
-0.58 | -1.64629e-10 | -1.10435e-10 | -2.18904e-10 | -4.28339e-10 | -6.38917e-10
-0.6 | -1.70526e-10 | -1.17175e-10 | -2.51644e-10 | -4.75188e-10 | -6.71985e-10
-0.62 | -1.85452e-10 | -1.28459e-10 | -2.51644e-10 | -4.83909e-10 | -6.95569e-10
-0.64 | -1.91629e-10 | -1.36016e-10 | -2.69829e-10 | -5.07418e-10 | -7.30517e-10
-0.66 | -1.91731e-10 | -1.4317e-10 | -2.82287e-10 | -5.37564e-10 | -7.86599e-10
-0.68 | -2.06117e-10 | -1.54593e-10 | -2.981e-10 | -5.52098e-10 | -7.93447e-10
-0.7 | -2.14246e-10 | -1.64623e-10 | -3.13191e-10 | -5.67855e-10 | -8.24931e-10
-0.72 | -2.14278e-10 | -1.76406e-10 | -3.21988e-10 | -5.91669e-10 | -9.01338e-10
-0.74 | -2.13318e-10 | -1.80675e-10 | -3.37527e-10 | -6.16549e-10 | -9.535e-10
-0.76 | -2.30131e-10 | -1.95656e-10 | -3.54829e-10 | -6.39238e-10 | -9.66952e-10
-0.78 | -2.42807e-10 | -2.001e-10 | -3.70943e-10 | -6.44312e-10 | -1.0356e-09
-0.8 | -2.38319e-10 | -2.05583e-10 | -3.87514e-10 | -7.03144e-10 | -1.06178e-09
-0.82 | -2.67258e-10 | -2.12381e-10 | -4.03541e-10 | -7.57965e-10 | -1.08121e-09
-0.84 | -2.68454e-10 | -2.17743e-10 | -4.05436e-10 | -7.79557e-10 | -1.11176e-09
-0.86 | -2.74925e-10 | -2.23722e-10 | -4.17885e-10 | -7.88729e-10 | -1.13753e-09
-0.88 | -2.87733e-10 | -2.46338e-10 | -4.54587e-10 | -8.03168e-10 | -1.17659e-09
-0.9 | -2.85968e-10 | -2.55688e-10 | -4.78678e-10 | -8.12197e-10 | -1.22415e-09
-0.92 | -2.98789e-10 | -2.6756e-10 | -4.79377e-10 | -8.62329e-10 | -1.23774e-09
-0.94 | -3.09965e-10 | -2.67441e-10 | -5.08069e-10 | -8.74165e-10 | -1.32293e-09
-0.96 | -3.19711e-10 | -2.7875e-10 | -5.13036e-10 | -8.93088e-10 | -1.35515e-09
-0.98 | -3.20525e-10 | -2.82472e-10 | -5.45565e-10 | -9.23849e-10 | -1.35992e-09
-1 | -3.35277e-10 | -2.86621e-10 | -5.35978e-10 | -9.37235e-10 | -1.39301e-09

## C
| 0.5 uN | 15 uN
Voltage (V) | Current (A) | Current (A)
1 | 7.92263e-10 | 3.97479e-09
0.98 | 8.19101e-10 | 4.16452e-09
0.96 | 8.19101e-10 | 4.16452e-09
0.94 | 8.96172e-10 | 3.41089e-09
0.92 | 8.47334e-10 | 2.80855e-09
0.9 | 8.47334e-10 | 2.80855e-09
0.88 | 9.66027e-10 | 2.49489e-09
0.86 | 9.14648e-10 | 1.91542e-09
0.84 | 8.38691e-10 | 1.69118e-09
0.82 | 8.38691e-10 | 1.69118e-09
0.8 | 8.2177e-10 | 1.4434e-09
0.78 | 7.41258e-10 | 1.21873e-09
0.76 | 7.41258e-10 | 1.21873e-09
0.74 | 6.02715e-10 | 1.11535e-09
0.72 | 4.88716e-10 | 1.00777e-09
0.7 | 4.88716e-10 | 1.00777e-09
0.68 | 4.49796e-10 | 9.00134e-10
0.66 | 4.17021e-10 | 8.19097e-10
0.64 | 3.64214e-10 | 7.68517e-10
0.62 | 3.64214e-10 | 7.68517e-10
0.6 | 3.24443e-10 | 7.28515e-10
0.58 | 2.8113e-10 | 6.77804e-10
0.56 | 2.8113e-10 | 6.77804e-10
0.54 | 2.58171e-10 | 6.55475e-10
0.52 | 2.30578e-10 | 6.31539e-10
0.5 | 1.78614e-10 | 6.23751e-10
0.48 | 1.78614e-10 | 6.23751e-10
0.46 | 1.87431e-10 | 6.10106e-10
0.44 | 1.57354e-10 | 6.10106e-10
0.42 | 1.57354e-10 | 5.98682e-10
0.4 | 1.63768e-10 | 5.91467e-10
0.38 | 1.39685e-10 | 5.70439e-10
0.36 | 1.39685e-10 | 5.70439e-10
0.34 | 1.25752e-10 | 5.70259e-10
0.32 | 9.41663e-11 | 5.70592e-10
0.3 | 9.41663e-11 | 5.70592e-10
0.28 | 6.912e-11 | 5.56206e-10
0.26 | 3.91068e-11 | 5.48524e-10
0.24 | 4.30192e-11 | 5.44648e-10
0.22 | 4.30192e-11 | 5.44648e-10
0.2 | 3.0704e-11 | 5.27566e-10
0.18 | 1.50818e-11 | 5.24761e-10
0.16 | 1.50818e-11 | 5.24761e-10
0.14 | 2.38576e-11 | 5.09513e-10
0.12 | 7.99142e-12 | 4.81131e-10
0.1 | 2.16451e-12 | 4.81131e-10
0.08 | 2.16451e-12 | 4.65019e-10
0.06 | 7.34388e-12 | 4.39266e-10
0.04 | 1.53489e-11 | 4.15073e-10
0.02 | 1.53489e-11 | 4.15073e-10
-6.17562e-16 | 1.93592e-11 | 3.88129e-10
-0.02 | 2.90758e-11 | 3.3524e-10
-0.04 | 2.90758e-11 | 3.3524e-10
-0.06 | 3.75086e-11 | 2.46454e-10
-0.08 | 4.38109e-11 | 3.32898e-11
-0.1 | 4.38109e-11 | 3.4735e-10
-0.12 | 4.86337e-11 | 3.4735e-10
-0.14 | 5.27078e-11 | 8.99895e-10
-0.16 | 5.7721e-11 | 1.56793e-09
-0.18 | 5.7721e-11 | 1.56793e-09
-0.2 | 6.2571e-11 | 2.22046e-09
-0.22 | 6.86817e-11 | 2.95991e-09
-0.24 | 6.86817e-11 | 2.95991e-09
-0.26 | 7.73427e-11 | 3.70016e-09
-0.28 | 8.58405e-11 | 4.4274e-09
-0.3 | 9.68559e-11 | 5.18135e-09
-0.32 | 9.68559e-11 | 5.18135e-09
-0.34 | 1.03555e-10 | 5.87948e-09
-0.36 | 1.10472e-10 | 6.97206e-09
-0.38 | 1.10472e-10 | 6.97206e-09
-0.4 | 1.16671e-10 | 7.77762e-09
-0.42 | 1.3544e-10 | 8.94399e-09
-0.44 | 1.3544e-10 | 8.94399e-09
-0.46 | 1.44016e-10 | 9.96681e-09
-0.48 | 1.63261e-10 | 1.10849e-08
-0.5 | 1.97354e-10 | 1.10849e-08
-0.52 | 1.97354e-10 | 1.31028e-08
-0.54 | 2.00183e-10 | 1.31028e-08
-0.56 | 2.34183e-10 | 1.43484e-08
-0.58 | 2.34183e-10 | 1.58626e-08
-0.6 | 2.569e-10 | 1.75009e-08
-0.62 | 2.89451e-10 | 1.75009e-08
-0.64 | 3.01237e-10 | 1.90065e-08
-0.66 | 3.01237e-10 | 2.10966e-08
-0.68 | 3.02774e-10 | 2.10966e-08
-0.7 | 3.06749e-10 | 2.30974e-08
-0.72 | 3.06749e-10 | 2.5237e-08
-0.74 | 3.33048e-10 | 2.8029e-08
-0.76 | 3.4911e-10 | 2.8029e-08
-0.78 | 3.4911e-10 | 3.03333e-08
-0.8 | 3.84853e-10 | 3.3617e-08
-0.82 | 4.23855e-10 | 3.3617e-08
-0.84 | 6.03527e-10 | 3.68124e-08
-0.86 | 6.03527e-10 | 4.01966e-08
-0.88 | 4.86964e-10 | 4.01966e-08
-0.9 | 5.79874e-10 | 4.29218e-08
-0.92 | 5.79874e-10 | 4.71626e-08
-0.94 | 6.11526e-10 | 5.0835e-08
-0.96 | 6.16552e-10 | 5.0835e-08
-0.98 | 6.16552e-10 | 5.58956e-08
-1 | 7.21952e-10 | 6.06389e-08

## D
| 1 N | 3 N | 5 N | 7 N | 9 N | 10 N
Voltage (V) | Current (A) | Current (A) | Current (A) | Current (A) | Current (A) | Current (A)
2 | 3.715e-10 | 8.42e-10 | 9.989e-10 | 1.5452e-09 | 2.1059e-09 | 2.75573e-09
1.9 | 3.423e-10 | 7.759e-10 | 9.202e-10 | 1.4244e-09 | 1.9429e-09 | 2.53251e-09
1.8 | 3.134e-10 | 7.098e-10 | 8.426e-10 | 1.3032e-09 | 1.7798e-09 | 2.31262e-09
1.7 | 2.852e-10 | 6.444e-10 | 7.65e-10 | 1.1814e-09 | 1.6166e-09 | 2.09361e-09
1.6 | 2.565e-10 | 5.791e-10 | 6.87e-10 | 1.0611e-09 | 1.4532e-09 | 1.876e-09
1.5 | 2.281e-10 | 5.147e-10 | 6.095e-10 | 9.414e-10 | 1.2906e-09 | 1.66058e-09
1.4 | 2.002e-10 | 4.509e-10 | 5.366e-10 | 8.217e-10 | 1.1266e-09 | 1.44681e-09
1.3 | 1.725e-10 | 3.872e-10 | 4.59e-10 | 7.039e-10 | 9.649e-10 | 1.23524e-09
1.2 | 1.446e-10 | 3.236e-10 | 3.808e-10 | 5.851e-10 | 8.048e-10 | 1.02541e-09
1.1 | 1.169e-10 | 2.61e-10 | 2.988e-10 | 4.658e-10 | 6.463e-10 | 8.16638e-10
1 | 8.83e-11 | 1.984e-10 | 2.295e-10 | 3.51e-10 | 4.845e-10 | 6.09e-10
0.9 | 6.09e-11 | 1.37e-10 | 1.545e-10 | 2.33e-10 | 3.242e-10 | 4.0355e-10
0.8 | 3.48e-11 | 7.55e-11 | 7.96e-11 | 1.163e-10 | 1.638e-10 | 1.98275e-10
0.7 | 5.9e-12 | 1.46e-11 | 5.7e-12 | -2e-13 | 4.1e-12 | -5.95e-12
0.6 | -2.14e-11 | -4.55e-11 | -6.81e-11 | -1.162e-10 | -1.547e-10 | -2.08775e-10
0.5 | -4.72e-11 | -1.055e-10 | -1.414e-10 | -2.319e-10 | -3.128e-10 | -4.10113e-10
0.4 | -7.37e-11 | -1.651e-10 | -2.143e-10 | -3.474e-10 | -4.713e-10 | -6.118e-10
0.3 | -9.99e-11 | -2.243e-10 | -2.876e-10 | -4.615e-10 | -6.293e-10 | -8.11475e-10
0.2 | -1.256e-10 | -2.827e-10 | -3.599e-10 | -5.763e-10 | -7.867e-10 | -1.01054e-09
0.1 | -1.51e-10 | -3.416e-10 | -4.317e-10 | -6.898e-10 | -9.43e-10 | -1.20986e-09
-6.38378e-16 | -1.754e-10 | -3.98e-10 | -5.012e-10 | -7.997e-10 | -1.0945e-09 | -1.40193e-09
-0.1 | -2.002e-10 | -4.562e-10 | -5.722e-10 | -9.131e-10 | -1.2521e-09 | -1.59766e-09
-0.2 | -2.252e-10 | -5.142e-10 | -6.43e-10 | -1.0257e-09 | -1.4081e-09 | -1.79279e-09
-0.3 | -2.501e-10 | -5.724e-10 | -7.131e-10 | -1.1379e-09 | -1.5651e-09 | -1.98782e-09
-0.4 | -2.752e-10 | -6.298e-10 | -7.83e-10 | -1.2493e-09 | -1.7204e-09 | -2.18374e-09
-0.5 | -2.991e-10 | -6.872e-10 | -8.526e-10 | -1.3602e-09 | -1.8736e-09 | -2.37834e-09
-0.6 | -3.234e-10 | -7.461e-10 | -9.214e-10 | -1.4706e-09 | -2.0268e-09 | -2.56935e-09
-0.7 | -3.474e-10 | -8.041e-10 | -9.913e-10 | -1.5801e-09 | -2.1824e-09 | -2.76001e-09
-0.8 | -3.711e-10 | -8.552e-10 | -1.0597e-09 | -1.6893e-09 | -2.3361e-09 | -2.95251e-09
-0.9 | -3.945e-10 | -9.119e-10 | -1.1279e-09 | -1.797e-09 | -2.4882e-09 | -3.14562e-09
-1 | -4.174e-10 | -9.683e-10 | -1.1956e-09 | -1.9075e-09 | -2.6411e-09 | -3.33471e-09
-1.1 | -4.404e-10 | -1.0227e-09 | -1.2637e-09 | -2.0163e-09 | -2.7942e-09 | -3.52432e-09
-1.2 | -4.628e-10 | -1.0775e-09 | -1.3314e-09 | -2.1234e-09 | -2.9454e-09 | -3.71166e-09
-1.3 | -4.852e-10 | -1.1349e-09 | -1.3982e-09 | -2.2296e-09 | -3.0976e-09 | -3.90215e-09
-1.4 | -5.075e-10 | -1.1854e-09 | -1.4648e-09 | -2.3369e-09 | -3.2489e-09 | -4.08809e-09
-1.5 | -5.288e-10 | -1.2383e-09 | -1.5287e-09 | -2.4406e-09 | -3.396e-09 | -4.26939e-09
-1.6 | -5.506e-10 | -1.291e-09 | -1.5953e-09 | -2.5459e-09 | -3.5473e-09 | -4.45795e-09
-1.7 | -5.719e-10 | -1.3445e-09 | -1.6611e-09 | -2.6516e-09 | -3.6945e-09 | -4.6445e-09
-1.8 | -5.938e-10 | -1.3968e-09 | -1.7273e-09 | -2.7569e-09 | -3.8436e-09 | -4.82965e-09
-1.9 | -6.146e-10 | -1.4489e-09 | -1.7923e-09 | -2.8626e-09 | -3.9909e-09 | -5.01454e-09
-2 | -6.346e-10 | -1.5011e-09 | -1.8572e-09 | -2.9649e-09 | -4.1374e-09 | -5.19942e-09