## Figure 1
Figure 1
| Wavelength [nm] | Luminescence intensity [cts/s] | Luminescence intensity [cts/s] | Luminescence intensity [cts/s] | Guides | Wavelength [nm] | Luminescence intensity [cts/s] | Luminescence intensity [cts/s] | Luminescence intensity [cts/s]
|  | T_cont=745°C | T_cont=720°C, 70h@550°C | not intentionally contam. |  |  | T_cont=745°C | T_cont=720°C, 70h@550°C | not intentionally contam.
| 1690 | 113.9807 | 107.0199 | 1.6251 |  | 1350 | 0.01 | 0.0168 | 5.2662e-08
| 1660 | 153.9778 | 162.5946 | 6.3836 |  | 1360 | 0.0339 | 0.0538 | 3.046e-07
| 1625 | 257.0285 | 245.1527 | 8.3996 |  | 1370 | 0.1062 | 0.1595 | 1.6237e-06
| 1615 | 293.0612 | 230.4449 | 7.3659 |  | 1380 | 0.307 | 0.4382 | 7.9769e-06
| 1595 | 266.8157 | 221.5507 | 13.4138 |  | 1390 | 0.8178 | 1.1136 | 3.6117e-05
| 1570 | 241.1536 | 196.2289 | 20.0972 |  | 1400 | 2.0082 | 2.6142 | 0.00015071
| 1540 | 192.8158 | 161.7288 | 12.1586 |  | 1401.5625 | 2.2939 | 2.9656 | 0.00018701
| 1510 | 197.3813 | 166.0834 | 6.887 |  | 1403.125 | 2.615 | 3.3578 | 0.0002316
| 1480 | 119.2371 | 146.5034 | 8.2676 |  | 1404.6875 | 2.9752 | 3.7943 | 0.00028625
| 1450 | 93.1028 | 83.7023 | 5.7526 |  | 1406.25 | 3.3783 | 4.2793 | 0.00035309
| 1420 | 14.6754 | 17.9359 | 5.9741 |  | 1407.8125 | 3.8283 | 4.8168 | 0.00043467
| 1390 | 9.7561 | 11.8276 | 10.8787 |  | 1409.375 | 4.3297 | 5.4113 | 0.00053404
[6 empty] | 1410.9375 | 4.8871 | 6.0672 | 0.00065482
[6 empty] | 1412.5 | 5.5052 | 6.7893 | 0.00080131
[6 empty] | 1414.0625 | 6.1893 | 7.5826 | 0.00097862
[6 empty] | 1415.625 | 6.9445 | 8.4519 | 0.0011928
[6 empty] | 1417.1875 | 7.7765 | 9.4025 | 0.0014509
[6 empty] | 1418.75 | 8.6909 | 10.4395 | 0.0017614
[6 empty] | 1420.3125 | 9.6935 | 11.5682 | 0.0021341
[6 empty] | 1421.875 | 10.7904 | 12.7939 | 0.0025805
[6 empty] | 1423.4375 | 11.9876 | 14.1218 | 0.003114
[6 empty] | 1425 | 13.2913 | 15.557 | 0.0037504
[6 empty] | 1426.5625 | 14.7077 | 17.1045 | 0.0045078
[6 empty] | 1428.125 | 16.2428 | 18.7692 | 0.0054074
[6 empty] | 1429.6875 | 17.9026 | 20.5557 | 0.0064736
[6 empty] | 1431.25 | 19.693 | 22.4683 | 0.0077346
[6 empty] | 1432.8125 | 21.6198 | 24.5108 | 0.0092229
[6 empty] | 1434.375 | 23.6882 | 26.6869 | 0.011
[6 empty] | 1435.9375 | 25.9032 | 28.9994 | 0.013
[6 empty] | 1437.5 | 28.2695 | 31.451 | 0.0155
[6 empty] | 1439.0625 | 30.7913 | 34.0434 | 0.0183
[6 empty] | 1440.625 | 33.4719 | 36.7779 | 0.0216
[6 empty] | 1442.1875 | 36.3143 | 39.6547 | 0.0254
[6 empty] | 1443.75 | 39.3206 | 42.6736 | 0.0299
[6 empty] | 1445.3125 | 42.4922 | 45.8333 | 0.0351
[6 empty] | 1446.875 | 45.8296 | 49.1316 | 0.0411
[6 empty] | 1448.4375 | 49.3322 | 52.5654 | 0.048
[6 empty] | 1450 | 52.9985 | 56.1307 | 0.056
[6 empty] | 1451.5625 | 56.826 | 59.8222 | 0.0652
[6 empty] | 1453.125 | 60.811 | 63.634 | 0.0758
[6 empty] | 1454.6875 | 64.9486 | 67.5586 | 0.0879
[6 empty] | 1456.25 | 69.2327 | 71.588 | 0.1017
[6 empty] | 1457.8125 | 73.656 | 75.7128 | 0.1175
[6 empty] | 1459.375 | 78.2101 | 79.9226 | 0.1354
[6 empty] | 1460.9375 | 82.885 | 84.2062 | 0.1558
[6 empty] | 1462.5 | 87.6698 | 88.5514 | 0.1789
[6 empty] | 1464.0625 | 92.5524 | 92.945 | 0.205
[6 empty] | 1465.625 | 97.5192 | 97.3731 | 0.2344
[6 empty] | 1467.1875 | 102.5559 | 101.8211 | 0.2675
[6 empty] | 1468.75 | 107.647 | 106.2738 | 0.3047
[6 empty] | 1470.3125 | 112.7759 | 110.7152 | 0.3463
[6 empty] | 1471.875 | 117.9255 | 115.1294 | 0.3929
[6 empty] | 1473.4375 | 123.0778 | 119.4998 | 0.4448
[6 empty] | 1475 | 128.214 | 123.8097 | 0.5026
[6 empty] | 1476.5625 | 133.3153 | 128.0426 | 0.5668
[6 empty] | 1478.125 | 138.3621 | 132.1821 | 0.6379
[6 empty] | 1479.6875 | 143.335 | 136.2118 | 0.7165
[6 empty] | 1481.25 | 148.2145 | 140.1161 | 0.8032
[6 empty] | 1482.8125 | 152.9813 | 143.8799 | 0.8985
[6 empty] | 1484.375 | 157.6165 | 147.4886 | 1.0032
[6 empty] | 1485.9375 | 162.1019 | 150.9288 | 1.1179
[6 empty] | 1487.5 | 166.4197 | 154.188 | 1.2432
[6 empty] | 1489.0625 | 170.5535 | 157.2547 | 1.3798
[6 empty] | 1490.625 | 174.4875 | 160.1189 | 1.5283
[6 empty] | 1492.1875 | 178.2075 | 162.7718 | 1.6894
[6 empty] | 1493.75 | 181.7008 | 165.2063 | 1.8639
[6 empty] | 1495.3125 | 184.956 | 167.4167 | 2.0522
[6 empty] | 1496.875 | 187.9636 | 169.3989 | 2.2551
[6 empty] | 1498.4375 | 190.7159 | 171.1506 | 2.473
[6 empty] | 1500 | 193.2071 | 172.6711 | 2.7067
[6 empty] | 1501.5625 | 195.4335 | 173.9617 | 2.9565
[6 empty] | 1503.125 | 197.3934 | 175.0251 | 3.223
[6 empty] | 1504.6875 | 199.0874 | 175.866 | 3.5065
[6 empty] | 1506.25 | 200.518 | 176.4907 | 3.8073
[6 empty] | 1507.8125 | 201.69 | 176.9069 | 4.1258
[6 empty] | 1509.375 | 202.6103 | 177.1243 | 4.4619
[6 empty] | 1510.9375 | 203.2878 | 177.1537 | 4.8158
[6 empty] | 1512.5 | 203.7336 | 177.0075 | 5.1875
[6 empty] | 1514.0625 | 203.9606 | 176.6993 | 5.5766
[6 empty] | 1515.625 | 203.9834 | 176.2437 | 5.9831
[6 empty] | 1517.1875 | 203.8184 | 175.6566 | 6.4064
[6 empty] | 1518.75 | 203.4835 | 174.9543 | 6.846
[6 empty] | 1520.3125 | 202.9979 | 174.1542 | 7.3012
[6 empty] | 1521.875 | 202.382 | 173.274 | 7.7712
[6 empty] | 1523.4375 | 201.6574 | 172.3319 | 8.2549
[6 empty] | 1525 | 200.8462 | 171.3462 | 8.7513
[6 empty] | 1526.5625 | 199.9711 | 170.3352 | 9.2591
[6 empty] | 1528.125 | 199.0554 | 169.3173 | 9.7768
[6 empty] | 1529.6875 | 198.1223 | 168.3104 | 10.3029
[6 empty] | 1531.25 | 197.1952 | 167.332 | 10.8357
[6 empty] | 1532.8125 | 196.297 | 166.3991 | 11.3734
[6 empty] | 1534.375 | 195.4502 | 165.528 | 11.914
[6 empty] | 1535.9375 | 194.6767 | 164.734 | 12.4555
[6 empty] | 1537.5 | 193.9974 | 164.0318 | 12.9956
[6 empty] | 1539.0625 | 193.4323 | 163.4345 | 13.5321
[6 empty] | 1540.625 | 193 | 162.9546 | 14.0628
[6 empty] | 1542.1875 | 192.7178 | 162.6031 | 14.5851
[6 empty] | 1543.75 | 192.6017 | 162.3898 | 15.0968
[6 empty] | 1545.3125 | 192.6656 | 162.3231 | 15.5953
[6 empty] | 1546.875 | 192.9222 | 162.41 | 16.0781
[6 empty] | 1548.4375 | 193.382 | 162.6564 | 16.543
[6 empty] | 1550 | 194.0536 | 163.0664 | 16.9873
[6 empty] | 1551.5625 | 194.9438 | 163.643 | 17.4089
[6 empty] | 1553.125 | 196.0575 | 164.3876 | 17.8054
[6 empty] | 1554.6875 | 197.3973 | 165.3005 | 18.1747
[6 empty] | 1556.25 | 198.9641 | 166.3805 | 18.5147
[6 empty] | 1557.8125 | 200.7566 | 167.6252 | 18.8235
[6 empty] | 1559.375 | 202.7716 | 169.0309 | 19.0994
[6 empty] | 1560.9375 | 205.0042 | 170.5928 | 19.3407
[6 empty] | 1562.5 | 207.4473 | 172.305 | 19.546
[6 empty] | 1564.0625 | 210.0924 | 174.1606 | 19.7143
[6 empty] | 1565.625 | 212.9292 | 176.1518 | 19.8444
[6 empty] | 1567.1875 | 215.9457 | 178.2699 | 19.9355
[6 empty] | 1568.75 | 219.1286 | 180.5053 | 19.9872
[6 empty] | 1570.3125 | 222.4632 | 182.848 | 19.9992
[6 empty] | 1571.875 | 225.9336 | 185.2871 | 19.9713
[6 empty] | 1573.4375 | 229.5228 | 187.8113 | 19.9038
[6 empty] | 1575 | 233.2127 | 190.4089 | 19.797
[6 empty] | 1576.5625 | 236.9846 | 193.0678 | 19.6515
[6 empty] | 1578.125 | 240.8189 | 195.7756 | 19.4683
[6 empty] | 1579.6875 | 244.6956 | 198.5198 | 19.2484
[6 empty] | 1581.25 | 248.5942 | 201.2877 | 18.9931
[6 empty] | 1582.8125 | 252.494 | 204.0666 | 18.7038
[6 empty] | 1584.375 | 256.3739 | 206.8438 | 18.3823
[6 empty] | 1585.9375 | 260.2132 | 209.6065 | 18.0304
[6 empty] | 1587.5 | 263.9909 | 212.3425 | 17.6499
[6 empty] | 1589.0625 | 267.6865 | 215.0394 | 17.2431
[6 empty] | 1590.625 | 271.2797 | 217.6852 | 16.8122
[6 empty] | 1592.1875 | 274.7508 | 220.2681 | 16.3593
[6 empty] | 1593.75 | 278.0806 | 222.7769 | 15.887
[6 empty] | 1595.3125 | 281.2505 | 225.2005 | 15.3976
[6 empty] | 1596.875 | 284.2427 | 227.5285 | 14.8936
[6 empty] | 1598.4375 | 287.0404 | 229.7507 | 14.3774
[6 empty] | 1600 | 289.6276 | 231.8575 | 13.8514
[6 empty] | 1601.5625 | 291.9893 | 233.8399 | 13.3181
[6 empty] | 1603.125 | 294.1115 | 235.6894 | 12.7798
[6 empty] | 1604.6875 | 295.9815 | 237.398 | 12.2389
[6 empty] | 1606.25 | 297.5878 | 238.9582 | 11.6976
[6 empty] | 1607.8125 | 298.9198 | 240.3634 | 11.1579
[6 empty] | 1609.375 | 299.9685 | 241.6071 | 10.6219
[6 empty] | 1610.9375 | 300.726 | 242.684 | 10.0916
[6 empty] | 1612.5 | 301.1857 | 243.5889 | 9.5686
[6 empty] | 1614.0625 | 301.3425 | 244.3176 | 9.0547
[6 empty] | 1615.625 | 301.1923 | 244.8662 | 8.5513
[6 empty] | 1617.1875 | 300.7326 | 245.2316 | 8.0598
[6 empty] | 1618.75 | 299.9621 | 245.4114 | 7.5815
[6 empty] | 1620.3125 | 298.8807 | 245.4036 | 7.1173
[6 empty] | 1621.875 | 297.4898 | 245.2069 | 6.6683
[6 empty] | 1623.4375 | 295.7917 | 244.8206 | 6.2351
[6 empty] | 1625 | 293.7902 | 244.2446 | 5.8185
[6 empty] | 1626.5625 | 291.4901 | 243.4793 | 5.4189
[6 empty] | 1628.125 | 288.8974 | 242.5257 | 5.0367
[6 empty] | 1629.6875 | 286.0192 | 241.3855 | 4.6721
[6 empty] | 1631.25 | 282.8635 | 240.0606 | 4.3253
[6 empty] | 1632.8125 | 279.4393 | 238.5536 | 3.9963
[6 empty] | 1634.375 | 275.7566 | 236.8677 | 3.6849
[6 empty] | 1635.9375 | 271.826 | 235.0063 | 3.391
[6 empty] | 1637.5 | 267.6591 | 232.9736 | 3.1144
[6 empty] | 1639.0625 | 263.268 | 230.7739 | 2.8546
[6 empty] | 1640.625 | 258.6656 | 228.412 | 2.6113
[6 empty] | 1642.1875 | 253.8651 | 225.8931 | 2.384
[6 empty] | 1643.75 | 248.8804 | 223.2229 | 2.1721
[6 empty] | 1645.3125 | 243.7257 | 220.4072 | 1.9751
[6 empty] | 1646.875 | 238.4155 | 217.4522 | 1.7924
[6 empty] | 1648.4375 | 232.9645 | 214.3644 | 1.6234
[6 empty] | 1650 | 227.3876 | 211.1504 | 1.4674
[6 empty] | 1651.5625 | 221.6999 | 207.8174 | 1.3237
[6 empty] | 1653.125 | 215.9164 | 204.3723 | 1.1917
[6 empty] | 1654.6875 | 210.0521 | 200.8225 | 1.0708
[6 empty] | 1656.25 | 204.1218 | 197.1754 | 0.9602
[6 empty] | 1657.8125 | 198.1402 | 193.4386 | 0.8593
[6 empty] | 1659.375 | 192.1218 | 189.6196 | 0.7675
[6 empty] | 1660.9375 | 186.0807 | 185.7263 | 0.6841
[6 empty] | 1662.5 | 180.0307 | 181.7663 | 0.6086
[6 empty] | 1664.0625 | 173.9852 | 177.7473 | 0.5403
[6 empty] | 1665.625 | 167.9572 | 173.677 | 0.4788
[6 empty] | 1667.1875 | 161.959 | 169.5631 | 0.4234
[6 empty] | 1668.75 | 156.0026 | 165.4131 | 0.3736
[6 empty] | 1670.3125 | 150.0994 | 161.2346 | 0.3291
[6 empty] | 1671.875 | 144.2601 | 157.0349 | 0.2893
[6 empty] | 1673.4375 | 138.4949 | 152.8212 | 0.2538
[6 empty] | 1675 | 132.8133 | 148.6006 | 0.2222
[6 empty] | 1676.5625 | 127.2241 | 144.38 | 0.1941
[6 empty] | 1678.125 | 121.7355 | 140.1661 | 0.1693
[6 empty] | 1679.6875 | 116.3551 | 135.9655 | 0.1473
[6 empty] | 1681.25 | 111.0896 | 131.7844 | 0.128
[6 empty] | 1682.8125 | 105.9453 | 127.6288 | 0.1109
[6 empty] | 1684.375 | 100.9276 | 123.5045 | 0.096
[6 empty] | 1685.9375 | 96.0414 | 119.4171 | 0.0829
[6 empty] | 1687.5 | 91.2908 | 115.3718 | 0.0714
[6 empty] | 1689.0625 | 86.6793 | 111.3736 | 0.0614
[6 empty] | 1690.625 | 82.2099 | 107.4273 | 0.0527
[6 empty] | 1692.1875 | 77.8848 | 103.5372 | 0.0451
[6 empty] | 1693.75 | 73.7057 | 99.7074 | 0.0386
[6 empty] | 1695.3125 | 69.6738 | 95.9419 | 0.0329
[6 empty] | 1696.875 | 65.7898 | 92.244 | 0.028
[6 empty] | 1698.4375 | 62.0536 | 88.6172 | 0.0238
[6 empty] | 1700 | 58.465 | 85.0643 | 0.0202
[6 empty] | 1701.5625 | 55.023 | 81.5879 | 0.0171
[6 empty] | 1703.125 | 51.7265 | 78.1905 | 0.0144
[6 empty] | 1704.6875 | 48.5738 | 74.8741 | 0.0122
[6 empty] | 1706.25 | 45.5628 | 71.6405 | 0.0102
[6 empty] | 1707.8125 | 42.6913 | 68.4913 | 0.008598
[6 empty] | 1709.375 | 39.9566 | 65.4277 | 0.0072049
[6 empty] | 1710.9375 | 37.3557 | 62.4507 | 0.0060254
[6 empty] | 1712.5 | 34.8856 | 59.5611 | 0.005029
[6 empty] | 1714.0625 | 32.5428 | 56.7593 | 0.004189
[6 empty] | 1715.625 | 30.3238 | 54.0457 | 0.0034824
[6 empty] | 1717.1875 | 28.2249 | 51.4203 | 0.0028892
[6 empty] | 1718.75 | 26.2423 | 48.883 | 0.0023923
[6 empty] | 1720.3125 | 24.372 | 46.4334 | 0.0019769
[6 empty] | 1721.875 | 22.6099 | 44.071 | 0.0016303
[6 empty] | 1723.4375 | 20.9521 | 41.795 | 0.0013419
[6 empty] | 1725 | 19.3944 | 39.6046 | 0.0011023
[6 empty] | 1726.5625 | 17.9327 | 37.4987 | 0.00090363
[6 empty] | 1728.125 | 16.5629 | 35.4761 | 0.00073932
[6 empty] | 1729.6875 | 15.2807 | 33.5355 | 0.00060368
[6 empty] | 1731.25 | 14.0823 | 31.6756 | 0.00049194
[6 empty] | 1732.8125 | 12.9635 | 29.8946 | 0.00040009
[6 empty] | 1734.375 | 11.9204 | 28.191 | 0.00032474
[6 empty] | 1735.9375 | 10.9492 | 26.5631 | 0.00026306
[6 empty] | 1737.5 | 10.0459 | 25.0089 | 0.00021266
[6 empty] | 1739.0625 | 9.207 | 23.5267 | 0.00017158
[6 empty] | 1740.625 | 8.4288 | 22.1145 | 0.00013816
[6 empty] | 1742.1875 | 7.7079 | 20.7703 | 0.00011103
[6 empty] | 1743.75 | 7.0409 | 19.4921 | 8.9048e-05
[6 empty] | 1745.3125 | 6.4244 | 18.2777 | 7.1276e-05
[6 empty] | 1746.875 | 5.8555 | 17.1252 | 5.6937e-05
[6 empty] | 1748.4375 | 5.3311 | 16.0325 | 4.5393e-05
[6 empty] | 1750 | 4.8482 | 14.9973 | 3.6117e-05
[6 empty] | 1751.5625 | 4.4043 | 14.0177 | 2.8679e-05
[6 empty] | 1753.125 | 3.9965 | 13.0914 | 2.2728e-05
[6 empty] | 1754.6875 | 3.6225 | 12.2166 | 1.7975e-05
[6 empty] | 1756.25 | 3.2799 | 11.3909 | 1.4189e-05
[6 empty] | 1757.8125 | 2.9664 | 10.6126 | 1.1177e-05
[6 empty] | 1759.375 | 2.6799 | 9.8794 | 8.7875e-06
[6 empty] | 1760.9375 | 2.4184 | 9.1894 | 6.8949e-06
[6 empty] | 1762.5 | 2.18 | 8.5408 | 5.3992e-06
[6 empty] | 1764.0625 | 1.9629 | 7.9315 | 4.2195e-06
[6 empty] | 1765.625 | 1.7655 | 7.3598 | 3.291e-06
[6 empty] | 1767.1875 | 1.5862 | 6.8237 | 2.5617e-06
[6 empty] | 1768.75 | 1.4236 | 6.3216 | 1.99e-06
[6 empty] | 1770.3125 | 1.2762 | 5.8517 | 1.5429e-06
[6 empty] | 1771.875 | 1.1428 | 5.4124 | 1.1938e-06
[6 empty] | 1773.4375 | 1.0222 | 5.002 | 9.2188e-07
[6 empty] | 1775 | 0.9133 | 4.619 | 7.1048e-07
[6 empty] | 1776.5625 | 0.8151 | 4.2619 | 5.4646e-07
[6 empty] | 1778.125 | 0.7267 | 3.9292 | 4.1947e-07
[6 empty] | 1779.6875 | 0.6471 | 3.6196 | 3.2135e-07
[6 empty] | 1781.25 | 0.5757 | 3.3317 | 2.4569e-07
[6 empty] | 1782.8125 | 0.5115 | 3.0642 | 1.8747e-07
[6 empty] | 1784.375 | 0.454 | 2.8159 | 1.4276e-07
[6 empty] | 1785.9375 | 0.4025 | 2.5856 | 1.085e-07
[6 empty] | 1787.5 | 0.3565 | 2.3723 | 8.2296e-08
[6 empty] | 1789.0625 | 0.3154 | 2.1748 | 6.2296e-08
[6 empty] | 1790.625 | 0.2787 | 1.9921 | 4.7063e-08
[6 empty] | 1792.1875 | 0.246 | 1.8233 | 3.5484e-08
[6 empty] | 1793.75 | 0.2169 | 1.6675 | 2.6701e-08
[6 empty] | 1795.3125 | 0.191 | 1.5238 | 2.0051e-08
[6 empty] | 1796.875 | 0.1681 | 1.3913 | 1.5028e-08
[6 empty] | 1798.4375 | 0.1477 | 1.2693 | 1.1241e-08
[6 empty] | 1800 | 0.1296 | 1.1571 | 8.391e-09

## Figure 2
Figure 2
| Excess carrier density Δnav [cm-3] | Uncertainty of excess carrier density U(Δnav) [cm-3] | Luminescence intensity integral Plsub [cts/s] | Uncertainty of the luminescence intensity integral U(Plsub) [cts/s] | Excess carrier density Δnav [cm-3] | Quadratic fit to luminescence intensity integral Plsub [cts/s] | y0 | 48.4793 | Excess carrier density Δnav [cm-3] | Linear fit to luminescence intensity integral Plsub [cts/s] | y0 | 0
| 650400000000000 | 32520000000000 | 4251.7901 | 382.6611 | 1540000000000 | 54.8381 | a | 4.1239e-12 | 8750000000000 | 5.1631 | a | 6.108e-12
| 529800000000000 | 26490000000000 | 3072.7589 | 276.5483 | 4074609375000 | 65.3388 | b | 3.3844e-27 | 11835937500000 | 24.0114
| 404600000000000 | 20230000000000 | 2201.3433 | 198.1209 | 6609218750000 | 75.8829 | R2 | 0.998 | 14921875000000 | 42.8597 | R2 | 0.989
| 278100000000000 | 13905000000000 | 1476.2149 | 132.8593 | 9143828125000 | 86.4706 |  |  | 18007812500000 | 61.708
| 158600000000000 | 7930000000000 | 845.4575 | 76.0912 | 11678437500000 | 97.1017 |  |  | 21093750000000 | 80.5564
| 103500000000000 | 5175000000000 | 551.5084 | 49.6358 | 14213046875000 | 107.7763 |  |  | 24179687500000 | 99.4047
| 127500000000000 | 6375000000000 | 701.1111 | 63.1 | 16747656250000 | 118.4944 |  |  | 27265625000000 | 118.253
| 54950000000000 | 2747500000000 | 307.7368 | 27.6963 | 19282265625000 | 129.256 |  |  | 30351562500000 | 137.1013
| 37350000000000 | 1867500000000 | 216.2366 | 19.4613 | 21816875000000 | 140.0611 |  |  | 33437500000000 | 155.9496
| 23600000000000 | 1180000000000 | 141.6778 | 12.751 | 24351484375000 | 150.9096 |  |  | 36523437500000 | 174.7979
| 11360000000000 | 568000000000 | 77.1869 | 6.9468 | 26886093750000 | 161.8017 |  |  | 39609375000000 | 193.6462
| 6758000000000 | 337900000000 | 49.0454 | 4.4141 | 29420703125000 | 172.7372 |  |  | 42695312500000 | 212.4946
| 4178000000000 | 208900000000 | 29.0957 | 2.6186 | 31955312500000 | 183.7162 |  |  | 45781250000000 | 231.3429
| 1540000000000 | 77000000000 | 14.2325 | 1.2809 | 34489921875000 | 194.7387 |  |  | 48867187500000 | 250.1912
[5 empty] | 37024531250000 | 205.8047 |  |  | 51953125000000 | 269.0395
[5 empty] | 39559140625000 | 216.9141 |  |  | 55039062500000 | 287.8878
[5 empty] | 42093750000000 | 228.0671 |  |  | 58125000000000 | 306.7361
[5 empty] | 44628359375000 | 239.2635 |  |  | 61210937500000 | 325.5845
[5 empty] | 47162968750000 | 250.5034 |  |  | 64296875000000 | 344.4328
[5 empty] | 49697578125000 | 261.7868 |  |  | 67382812500000 | 363.2811
[5 empty] | 52232187500000 | 273.1137 |  |  | 70468750000000 | 382.1294
[5 empty] | 54766796875000 | 284.4841 |  |  | 73554687500000 | 400.9777
[5 empty] | 5.730140625e+13 | 295.8979 |  |  | 76640625000000 | 419.826
[5 empty] | 59836015625000 | 307.3553 |  |  | 79726562500000 | 438.6743
[5 empty] | 62370625000000 | 318.8561 |  |  | 82812500000000 | 457.5227
[5 empty] | 64905234375000 | 330.4004 |  |  | 85898437500000 | 476.371
[5 empty] | 67439843750000 | 341.9882 |  |  | 88984375000000 | 495.2193
[5 empty] | 69974453125000 | 353.6195 |  |  | 92070312500000 | 514.0676
[5 empty] | 72509062500000 | 365.2942 |  |  | 95156250000000 | 532.9159
[5 empty] | 75043671875000 | 377.0125 |  |  | 98242187500000 | 551.7642
[5 empty] | 7.757828125e+13 | 388.7742 |  |  | 101328125000000 | 570.6125
[5 empty] | 80112890625000 | 400.5794 |  |  | 104414062500000 | 589.4609
[5 empty] | 82647500000000 | 412.4281 |  |  | 107500000000000 | 608.3092
[5 empty] | 85182109375000 | 424.3203 |  |  | 110585937500000 | 627.1575
[5 empty] | 87716718750000 | 436.256 |  |  | 113671875000000 | 646.0058
[5 empty] | 90251328125000 | 448.2351 |  |  | 116757812500000 | 664.8541
[5 empty] | 92785937500000 | 460.2577 |  |  | 119843750000000 | 683.7024
[5 empty] | 95320546874999.9 | 472.3239 |  |  | 122929687500000 | 702.5507
[5 empty] | 9.785515626e+13 | 484.4335 |  |  | 126015625000000 | 721.3991
[5 empty] | 100389765625000 | 496.5866 |  |  | 129101562500000 | 740.2474
[5 empty] | 102924375000000 | 508.7831 |  |  | 132187500000000 | 759.0957
[5 empty] | 105458984375000 | 521.0232 |  |  | 135273437500000 | 777.944
[5 empty] | 107993593750000 | 533.3067 |  |  | 138359375000000 | 796.7923
[5 empty] | 110528203125000 | 545.6338 |  |  | 141445312500000 | 815.6406
[5 empty] | 113062812500000 | 558.0043 |  |  | 144531250000000 | 834.489
[5 empty] | 115597421875000 | 570.4183 |  |  | 147617187500000 | 853.3373
[5 empty] | 118132031260000 | 582.8758 |  |  | 150703125000000 | 872.1856
[5 empty] | 120666640625000 | 595.3767 |  |  | 153789062500000 | 891.0339
[5 empty] | 123201250000000 | 607.9212 |  |  | 156875000000000 | 909.8822
[5 empty] | 125735859375000 | 620.5091 |  |  | 159960937500000 | 928.7305
[5 empty] | 128270468750000 | 633.1405 |  |  | 163046875000000 | 947.5788
[5 empty] | 130805078125000 | 645.8154 |  |  | 166132812500000 | 966.4272
[5 empty] | 133339687500000 | 658.5338 |  |  | 169218750000000 | 985.2755
[5 empty] | 135874296875000 | 671.2957 |  |  | 172304687500000 | 1004.1238
[5 empty] | 138408906260000 | 684.1011 |  |  | 175390625000000 | 1022.9721
[5 empty] | 140943515625000 | 696.9499 |  |  | 178476562510000 | 1041.8204
[5 empty] | 143478125000000 | 709.8422 |  |  | 181562500000000 | 1060.6687
[5 empty] | 146012734375000 | 722.7781 |  |  | 184648437500000 | 1079.517
[5 empty] | 148547343750000 | 735.7574 |  |  | 187734375000000 | 1098.3654
[5 empty] | 151081953125000 | 748.7801 |  |  | 190820312510000 | 1117.2137
[5 empty] | 153616562500000 | 761.8464 |  |  | 193906250000000 | 1136.062
[5 empty] | 156151171875000 | 774.9562 |  |  | 196992187500000 | 1154.9103
[5 empty] | 158685781260000 | 788.1094 |  |  | 200078125000000 | 1173.7586
[5 empty] | 161220390625000 | 801.3061 |  |  | 203164062510000 | 1192.6069
[5 empty] | 163755000000000 | 814.5463 |  |  | 206250000000000 | 1211.4552
[5 empty] | 166289609375000 | 827.83 |  |  | 209335937500000 | 1230.3036
[5 empty] | 168824218750000 | 841.1572 |  |  | 212421875000000 | 1249.1519
[5 empty] | 171358828125000 | 854.5279 |  |  | 215507812510000 | 1268.0002
[5 empty] | 173893437500000 | 867.942 |  |  | 218593750000000 | 1286.8485
[5 empty] | 176428046875000 | 881.3996 |  |  | 221679687500000 | 1305.6968
[5 empty] | 178962656260000 | 894.9007 |  |  | 224765625000000 | 1324.5451
[5 empty] | 181497265625000 | 908.4453 |  |  | 227851562510000 | 1343.3935
[5 empty] | 184031875000000 | 922.0334 |  |  | 230937500000000 | 1362.2418
[5 empty] | 186566484375000 | 935.665 |  |  | 234023437500000 | 1381.0901
[5 empty] | 189101093760000 | 949.34 |  |  | 237109375000000 | 1399.9384
[5 empty] | 191635703125000 | 963.0586 |  |  | 240195312510000 | 1418.7867
[5 empty] | 194170312510000 | 976.8206 |  |  | 243281250000000 | 1437.635
[5 empty] | 196704921875000 | 990.6261 |  |  | 246367187500000 | 1456.4833
[5 empty] | 199239531260000 | 1004.4751 |  |  | 249453125000000 | 1475.3317
[5 empty] | 201774140625000 | 1018.3676 |  |  | 252539062510000 | 1494.18
[5 empty] | 204308750000000 | 1032.3035 |  |  | 255625000000000 | 1513.0283
[5 empty] | 206843359375000 | 1046.283 |  |  | 258710937500000 | 1531.8766
[5 empty] | 209377968750000 | 1060.3059 |  |  | 261796875000000 | 1550.7249
[5 empty] | 211912578125000 | 1074.3723 |  |  | 264882812510000 | 1569.5732
[5 empty] | 214447187500000 | 1088.4822 |  |  | 267968750000000 | 1588.4215
[5 empty] | 216981796875000 | 1102.6356 |  |  | 271054687500000 | 1607.2699
[5 empty] | 219516406250000 | 1116.8325 |  |  | 274140625000000 | 1626.1182
[5 empty] | 222051015625000 | 1131.0728 |  |  | 277226562510000 | 1644.9665
[5 empty] | 224585625000000 | 1145.3566 |  |  | 280312500000000 | 1663.8148
[5 empty] | 227120234375000 | 1159.684 |  |  | 283398437500000 | 1682.6631
[5 empty] | 229654843760000 | 1174.0548 |  |  | 286484375000000 | 1701.5114
[5 empty] | 232189453125000 | 1188.4691 |  |  | 289570312510000 | 1720.3598
[5 empty] | 234724062510000 | 1202.9268 |  |  | 292656250000000 | 1739.2081
[5 empty] | 237258671875000 | 1217.4281 |  |  | 295742187500000 | 1758.0564
[5 empty] | 239793281260000 | 1231.9728 |  |  | 298828125000000 | 1776.9047
[5 empty] | 242327890625000 | 1246.5611 |  |  | 301914062510000 | 1795.753
[5 empty] | 244862500000000 | 1261.1928 |  |  | 305000000000000 | 1814.6013
[5 empty] | 247397109375000 | 1275.868 |  |  | 308085937500000 | 1833.4496
[5 empty] | 249931718750000 | 1290.5867 |  |  | 311171875000000 | 1852.298
[5 empty] | 252466328125000 | 1305.3488 |  |  | 314257812510000 | 1871.1463
[5 empty] | 255000937500000 | 1320.1545 |  |  | 317343750000000 | 1889.9946
[5 empty] | 257535546875000 | 1335.0036 |  |  | 320429687500000 | 1908.8429
[5 empty] | 260070156250000 | 1349.8962 |  |  | 323515625000000 | 1927.6912
[5 empty] | 262604765625000 | 1364.8323 |  |  | 326601562510000 | 1946.5395
[5 empty] | 265139375000000 | 1379.8119 |  |  | 329687500000000 | 1965.3878
[5 empty] | 267673984375000 | 1394.835 |  |  | 332773437500000 | 1984.2362
[5 empty] | 270208593760000 | 1409.9016 |  |  | 335859375000000 | 2003.0845
[5 empty] | 272743203125000 | 1425.0116 |  |  | 338945312510000 | 2021.9328
[5 empty] | 275277812510000 | 1440.1651 |  |  | 342031250000000 | 2040.7811
[5 empty] | 277812421875000 | 1455.3622 |  |  | 345117187500000 | 2059.6294
[5 empty] | 280347031260000 | 1470.6026 |  |  | 348203125010000 | 2078.4777
[5 empty] | 282881640625000 | 1485.8866 |  |  | 351289062510000 | 2097.326
[5 empty] | 285416250000000 | 1501.2141 |  |  | 354375000000000 | 2116.1744
[5 empty] | 287950859375000 | 1516.585 |  |  | 357460937500000 | 2135.0227
[5 empty] | 290485468750000 | 1531.9995 |  |  | 360546875000000 | 2153.871
[5 empty] | 293020078125000 | 1547.4574 |  |  | 363632812510000 | 2172.7193
[5 empty] | 295554687500000 | 1562.9588 |  |  | 366718750000000 | 2191.5676
[5 empty] | 298089296875000 | 1578.5037 |  |  | 369804687510000 | 2210.4159
[5 empty] | 300623906250000 | 1594.0921 |  |  | 372890625010000 | 2229.2643
[5 empty] | 303158515625000 | 1609.7239 |  |  | 375976562510000 | 2248.1126
[5 empty] | 305693125000000 | 1625.3993 |  |  | 379062500000000 | 2266.9609
[5 empty] | 308227734375000 | 1641.1181 |  |  | 382148437500000 | 2285.8092
[5 empty] | 310762343760000 | 1656.8804 |  |  | 385234375000000 | 2304.6575
[5 empty] | 313296953125000 | 1672.6862 |  |  | 388320312500000 | 2323.5058
[5 empty] | 315831562510000 | 1688.5355 |  |  | 391406250000000 | 2342.3541
[5 empty] | 318366171875000 | 1704.4283 |  |  | 394492187510000 | 2361.2025
[5 empty] | 320900781260000 | 1720.3645 |  |  | 397578125010000 | 2380.0508
[5 empty] | 323435390625000 | 1736.3442 |  |  | 400664062510000 | 2398.8991
[5 empty] | 325970000000000 | 1752.3675 |  |  | 403750000000000 | 2417.7474
[5 empty] | 328504609375000 | 1768.4342 |  |  | 406835937500000 | 2436.5957
[5 empty] | 331039218750000 | 1784.5444 |  |  | 409921875000000 | 2455.444
[5 empty] | 333573828125000 | 1800.698 |  |  | 413007812500000 | 2474.2923
[5 empty] | 336108437500000 | 1816.8952 |  |  | 416093750000000 | 2493.1407
[5 empty] | 338643046875000 | 1833.1358 |  |  | 419179687510000 | 2511.989
[5 empty] | 341177656250000 | 1849.42 |  |  | 422265625010000 | 2530.8373
[5 empty] | 343712265625000 | 1865.7476 |  |  | 425351562510000 | 2549.6856
[5 empty] | 346246875000000 | 1882.1187 |  |  | 428437500000000 | 2568.5339
[5 empty] | 348781484375000 | 1898.5333 |  |  | 431523437500000 | 2587.3822
[5 empty] | 351316093760000 | 1914.9913 |  |  | 434609375000000 | 2606.2305
[5 empty] | 353850703125000 | 1931.4929 |  |  | 437695312500000 | 2625.0789
[5 empty] | 356385312510000 | 1948.0379 |  |  | 440781250000000 | 2643.9272
[5 empty] | 358919921875000 | 1964.6264 |  |  | 443867187510000 | 2662.7755
[5 empty] | 361454531260000 | 1981.2584 |  |  | 446953125010000 | 2681.6238
[5 empty] | 363989140625000 | 1997.9339 |  |  | 450039062510000 | 2700.4721
[5 empty] | 366523750000000 | 2014.6529 |  |  | 453125000000000 | 2719.3204
[5 empty] | 369058359375000 | 2031.4154 |  |  | 456210937500000 | 2738.1688
[5 empty] | 371592968760000 | 2048.2213 |  |  | 459296875000000 | 2757.0171
[5 empty] | 374127578125000 | 2065.0707 |  |  | 462382812500000 | 2775.8654
[5 empty] | 376662187510000 | 2081.9636 |  |  | 465468750000000 | 2794.7137
[5 empty] | 379196796875000 | 2098.9 |  |  | 468554687510000 | 2813.562
[5 empty] | 381731406260000 | 2115.8799 |  |  | 471640625010000 | 2832.4103
[5 empty] | 384266015625000 | 2132.9033 |  |  | 474726562510000 | 2851.2586
[5 empty] | 386800625010000 | 2149.9701 |  |  | 477812500000000 | 2870.107
[5 empty] | 389335234375000 | 2167.0805 |  |  | 480898437500000 | 2888.9553
[5 empty] | 391869843760000 | 2184.2343 |  |  | 483984375000000 | 2907.8036
[5 empty] | 394404453125000 | 2201.4316 |  |  | 487070312500000 | 2926.6519
[5 empty] | 396939062510000 | 2218.6724 |  |  | 490156250000000 | 2945.5002
[5 empty] | 399473671875000 | 2235.9567 |  |  | 493242187510000 | 2964.3485
[5 empty] | 402008281260000 | 2253.2844 |  |  | 496328125010000 | 2983.1968
[5 empty] | 404542890625000 | 2270.6557 |  |  | 499414062510000 | 3002.0452
[5 empty] | 407077500000000 | 2288.0704 |  |  | 502500000000000 | 3020.8935
[5 empty] | 409612109375000 | 2305.5286 |  |  | 505585937500000 | 3039.7418
[5 empty] | 412146718750000 | 2323.0303 |  |  | 508671875000000 | 3058.5901
[5 empty] | 414681328125000 | 2340.5755 |  |  | 511757812500000 | 3077.4384
[5 empty] | 417215937500000 | 2358.1641 |  |  | 514843750000000 | 3096.2867
[5 empty] | 419750546875000 | 2375.7963 |  |  | 517929687510000 | 3115.135
[5 empty] | 422285156250000 | 2393.4719 |  |  | 521015625010000 | 3133.9834
[5 empty] | 424819765625000 | 2411.191 |  |  | 524101562510000 | 3152.8317
[5 empty] | 427354375000000 | 2428.9537 |  |  | 527187500000000 | 3171.68
[5 empty] | 429888984375000 | 2446.7597 |  |  | 530273437500000 | 3190.5283
[5 empty] | 432423593750000 | 2464.6093 |  |  | 533359375000000 | 3209.3766
[5 empty] | 434958203125000 | 2482.5024 |  |  | 536445312500000 | 3228.2249
[5 empty] | 437492812500000 | 2500.4389 |  |  | 539531250000000 | 3247.0733
[5 empty] | 440027421875000 | 2518.4189 |  |  | 542617187510000 | 3265.9216
[5 empty] | 442562031250000 | 2536.4425 |  |  | 545703125010000 | 3284.7699
[5 empty] | 445096640625000 | 2554.5095 |  |  | 548789062510000 | 3303.6182
[5 empty] | 447631250000000 | 2572.6199 |  |  | 551875000000000 | 3322.4665
[5 empty] | 450165859375000 | 2590.7739 |  |  | 554960937500000 | 3341.3148
[5 empty] | 452700468760000 | 2608.9713 |  |  | 558046875000000 | 3360.1631
[5 empty] | 455235078125000 | 2627.2123 |  |  | 561132812500000 | 3379.0115
[5 empty] | 457769687510000 | 2645.4967 |  |  | 564218750000000 | 3397.8598
[5 empty] | 460304296875000 | 2663.8246 |  |  | 567304687510000 | 3416.7081
[5 empty] | 462838906260000 | 2682.196 |  |  | 570390625010000 | 3435.5564
[5 empty] | 465373515625000 | 2700.6109 |  |  | 573476562510000 | 3454.4047
[5 empty] | 467908125010000 | 2719.0692 |  |  | 576562500000000 | 3473.253
[5 empty] | 470442734375000 | 2737.5711 |  |  | 579648437500000 | 3492.1013
[5 empty] | 472977343760000 | 2756.1164 |  |  | 582734375000000 | 3510.9497
[5 empty] | 475511953125000 | 2774.7052 |  |  | 585820312500000 | 3529.798
[5 empty] | 478046562510000 | 2793.3375 |  |  | 588906250000000 | 3548.6463
[5 empty] | 480581171875000 | 2812.0133 |  |  | 591992187510000 | 3567.4946
[5 empty] | 483115781260000 | 2830.7326 |  |  | 595078125010000 | 3586.3429
[5 empty] | 485650390625000 | 2849.4953 |  |  | 598164062510000 | 3605.1912
[5 empty] | 488185000000000 | 2868.3015 |  |  | 601250000000000 | 3624.0395
[5 empty] | 490719609375000 | 2887.1513 |  |  | 604335937500000 | 3642.8879
[5 empty] | 493254218750000 | 2906.0445 |  |  | 607421875000000 | 3661.7362
[5 empty] | 495788828125000 | 2924.9811 |  |  | 610507812500000 | 3680.5845
[5 empty] | 498323437500000 | 2943.9613 |  |  | 613593750000000 | 3699.4328
[5 empty] | 500858046875000 | 2962.985 |  |  | 616679687510000 | 3718.2811
[5 empty] | 503392656250000 | 2982.0521 |  |  | 619765625010000 | 3737.1294
[5 empty] | 505927265625000 | 3001.1627 |  |  | 622851562510000 | 3755.9778
[5 empty] | 508461875000000 | 3020.3169 |  |  | 625937500000000 | 3774.8261
[5 empty] | 510996484375000 | 3039.5145 |  |  | 629023437500000 | 3793.6744
[5 empty] | 513531093750000 | 3058.7555 |  |  | 632109375000000 | 3812.5227
[5 empty] | 516065703125000 | 3078.0401 |  |  | 635195312500000 | 3831.371
[5 empty] | 518600312500000 | 3097.3682 |  |  | 638281250000000 | 3850.2193
[5 empty] | 521134921875000 | 3116.7397 |  |  | 641367187510000 | 3869.0676
[5 empty] | 523669531250000 | 3136.1547 |  |  | 644453125010000 | 3887.916
[5 empty] | 526204140625000 | 3155.6132 |  |  | 647539062510000 | 3906.7643
[5 empty] | 528738750000000 | 3175.1152 |  |  | 650625000000000 | 3925.6126
[5 empty] | 531273359375000 | 3194.6607 |  |  | 653710937500000 | 3944.4609
[5 empty] | 533807968760000 | 3214.2496 |  |  | 656796875000000 | 3963.3092
[5 empty] | 536342578125000 | 3233.8821 |  |  | 659882812500000 | 3982.1575
[5 empty] | 538877187510000 | 3253.558 |  |  | 662968750000000 | 4001.0058
[5 empty] | 541411796875000 | 3273.2774 |  |  | 666054687510000 | 4019.8542
[5 empty] | 543946406260000 | 3293.0403 |  |  | 669140625010000 | 4038.7025
[5 empty] | 546481015625000 | 3312.8467 |  |  | 672226562510000 | 4057.5508
[5 empty] | 549015625010000 | 3332.6965 |  |  | 675312500000000 | 4076.3991
[5 empty] | 551550234375000 | 3352.5899 |  |  | 678398437500000 | 4095.2474
[5 empty] | 554084843760000 | 3372.5267 |  |  | 681484375000000 | 4114.0957
[5 empty] | 556619453125000 | 3392.5071 |  |  | 684570312500000 | 4132.944
[5 empty] | 559154062510000 | 3412.5309 |  |  | 687656250010000 | 4151.7924
[5 empty] | 561688671875000 | 3432.5981 |  |  | 690742187510000 | 4170.6407
[5 empty] | 564223281260000 | 3452.7089 |  |  | 693828125010000 | 4189.489
[5 empty] | 566757890625000 | 3472.8632 |  |  | 696914062510000 | 4208.3373
[5 empty] | 569292500000000 | 3493.0609 |  |  | 700000000000000 | 4227.1856
[5 empty] | 571827109375000 | 3513.3021
[5 empty] | 574361718750000 | 3533.5869
[5 empty] | 576896328125000 | 3553.915
[5 empty] | 579430937500000 | 3574.2867
[5 empty] | 581965546875000 | 3594.7019
[5 empty] | 584500156250000 | 3615.1605
[5 empty] | 587034765625000 | 3635.6627
[5 empty] | 589569375000000 | 3656.2083
[5 empty] | 592103984375000 | 3676.7974
[5 empty] | 594638593750000 | 3697.43
[5 empty] | 597173203125000 | 3718.1061
[5 empty] | 599707812500000 | 3738.8256
[5 empty] | 602242421875000 | 3759.5887
[5 empty] | 604777031250000 | 3780.3952
[5 empty] | 607311640625000 | 3801.2452
[5 empty] | 609846250000000 | 3822.1387
[5 empty] | 612380859375000 | 3843.0757
[5 empty] | 614915468760000 | 3864.0561
[5 empty] | 617450078125000 | 3885.0801
[5 empty] | 619984687510000 | 3906.1475
[5 empty] | 622519296875000 | 3927.2584
[5 empty] | 625053906260000 | 3948.4128
[5 empty] | 627588515625000 | 3969.6107
[5 empty] | 630123125010000 | 3990.8521
[5 empty] | 632657734375000 | 4012.137
[5 empty] | 635192343760000 | 4033.4653
[5 empty] | 637726953125000 | 4054.8371
[5 empty] | 640261562510000 | 4076.2524
[5 empty] | 642796171875000 | 4097.7112
[5 empty] | 645330781260000 | 4119.2135
[5 empty] | 647865390625000 | 4140.7593
[5 empty] | 650400000000000 | 4162.3485

## Figure 3
Figure 3
| Interstitial iron concentration [cm-3] | Luminescence intensity integral [cts/s] | Interstitial iron concentration [cm-3] | Luminescence intensity integral [cts/s] | Interstitial iron concentration [cm-3] | Luminescence intensity integral [cts/s] | Guides | Interstitial iron concentration [cm-3] | Luminescence intensity integral [cts/s] | Interstitial iron concentration [cm-3] | Luminescence intensity integral [cts/s] | Interstitial iron concentration [cm-3] | Luminescence intensity integral [cts/s]
|  | 0.5h precipitation growth |  | 8h precipitation growth |  | 16h precipitation growth |  |  | 0.5h precipitation growth |  | 8h precipitation growth |  | 16h precipitation growth
| 22700000000 | 24.3889 | 46200000000 | 173.6111 | 187000000000 | 443.665 |  | 0 | 20.7496 | 0 | 163.0049 | 0 | 251.0922
| 28600000000 | 28.4444 | 531000000000 | 296.2778 | 540500000000 | 620.483 |  | 7812500000 | 20.7729 | 7812500000 | 163.6618 | 7812500000 | 251.1926
| 633000000000 | 157.1111 | 870000000000 | 475.8333 | 597000000000 | 734 |  | 15625000000 | 20.843 | 15625000000 | 164.368 | 15625000000 | 251.4937
| 1056000000000 | 453.2998 | 1430000000000 | 837.0039 | 902000000000 | 1668.5971 |  | 23437500000 | 20.9597 | 23437500000 | 165.1235 | 23437500000 | 251.9957
[8 empty] | 31250000000 | 21.1231 | 31250000000 | 165.9284 | 31250000000 | 252.6984
[8 empty] | 39062500000 | 21.3332 | 39062500000 | 166.7826 | 39062500000 | 253.6019
[8 empty] | 46875000000 | 21.59 | 46875000000 | 167.6861 | 46875000000 | 254.7061
[8 empty] | 54687500000 | 21.8934 | 54687500000 | 168.639 | 54687500000 | 256.0111
[8 empty] | 62500000000 | 22.2436 | 62500000000 | 169.6412 | 62500000000 | 257.5169
[8 empty] | 70312500000 | 22.6404 | 70312500000 | 170.6927 | 70312500000 | 259.2235
[8 empty] | 78125000000 | 23.0839 | 78125000000 | 171.7936 | 78125000000 | 261.1309
[8 empty] | 85937500000 | 23.5741 | 85937500000 | 172.9438 | 85937500000 | 263.239
[8 empty] | 93750000000 | 24.111 | 93750000000 | 174.1433 | 93750000000 | 265.5479
[8 empty] | 101562500000 | 24.6946 | 101562500000 | 175.3921 | 101562500000 | 268.0576
[8 empty] | 109375000000 | 25.3249 | 109375000000 | 176.6903 | 109375000000 | 270.768
[8 empty] | 117187500000 | 26.0018 | 117187500000 | 178.0377 | 117187500000 | 273.6792
[8 empty] | 125000000000 | 26.7255 | 125000000000 | 179.4346 | 125000000000 | 276.7912
[8 empty] | 132812500000 | 27.4958 | 132812500000 | 180.8807 | 132812500000 | 280.104
[8 empty] | 140625000000 | 28.3128 | 140625000000 | 182.3762 | 140625000000 | 283.6175
[8 empty] | 148437500000 | 29.1765 | 148437500000 | 183.921 | 148437500000 | 287.3318
[8 empty] | 156250000000 | 30.0869 | 156250000000 | 185.5151 | 156250000000 | 291.2469
[8 empty] | 164062500000 | 31.044 | 164062500000 | 187.1586 | 164062500000 | 295.3628
[8 empty] | 171875000000 | 32.0477 | 171875000000 | 188.8514 | 171875000000 | 299.6794
[8 empty] | 179687500000 | 33.0982 | 179687500000 | 190.5935 | 179687500000 | 304.1968
[8 empty] | 187500000000 | 34.1953 | 187500000000 | 192.385 | 187500000000 | 308.915
[8 empty] | 195312500000 | 35.3391 | 195312500000 | 194.2257 | 195312500000 | 313.8339
[8 empty] | 203125000000 | 36.5296 | 203125000000 | 196.1159 | 203125000000 | 318.9537
[8 empty] | 210937500000 | 37.7668 | 210937500000 | 198.0553 | 210937500000 | 324.2742
[8 empty] | 218750000000 | 39.0507 | 218750000000 | 200.0441 | 218750000000 | 329.7954
[8 empty] | 226562500000 | 40.3813 | 226562500000 | 202.0821 | 226562500000 | 335.5175
[8 empty] | 234375000000 | 41.7585 | 234375000000 | 204.1696 | 234375000000 | 341.4403
[8 empty] | 242187500000 | 43.1825 | 242187500000 | 206.3063 | 242187500000 | 347.5639
[8 empty] | 250000000000 | 44.6531 | 250000000000 | 208.4924 | 250000000000 | 353.8883
[8 empty] | 257812500000 | 46.1704 | 257812500000 | 210.7278 | 257812500000 | 360.4134
[8 empty] | 265625000000 | 47.7344 | 265625000000 | 213.0125 | 265625000000 | 367.1393
[8 empty] | 273437500000 | 49.3451 | 273437500000 | 215.3466 | 273437500000 | 374.066
[8 empty] | 281250000000 | 51.0024 | 281250000000 | 217.73 | 281250000000 | 381.1935
[8 empty] | 289062500000 | 52.7065 | 289062500000 | 220.1627 | 289062500000 | 388.5217
[8 empty] | 296875000000 | 54.4572 | 296875000000 | 222.6448 | 296875000000 | 396.0507
[8 empty] | 304687500000 | 56.2547 | 304687500000 | 225.1762 | 304687500000 | 403.7805
[8 empty] | 312500000000 | 58.0988 | 312500000000 | 227.7569 | 312500000000 | 411.7111
[8 empty] | 320312500000 | 59.9896 | 320312500000 | 230.3869 | 320312500000 | 419.8424
[8 empty] | 328125000000 | 61.9271 | 328125000000 | 233.0663 | 328125000000 | 428.1745
[8 empty] | 335937500000 | 63.9112 | 335937500000 | 235.795 | 335937500000 | 436.7074
[8 empty] | 343750000000 | 65.9421 | 343750000000 | 238.573 | 343750000000 | 445.441
[8 empty] | 351562500000 | 68.0197 | 351562500000 | 241.4003 | 351562500000 | 454.3755
[8 empty] | 359375000000 | 70.1439 | 359375000000 | 244.277 | 359375000000 | 463.5107
[8 empty] | 367187500000 | 72.3148 | 367187500000 | 247.203 | 367187500000 | 472.8466
[8 empty] | 375000000000 | 74.5324 | 375000000000 | 250.1784 | 375000000000 | 482.3834
[8 empty] | 382812500000 | 76.7967 | 382812500000 | 253.203 | 382812500000 | 492.1209
[8 empty] | 390625000000 | 79.1077 | 390625000000 | 256.277 | 390625000000 | 502.0592
[8 empty] | 398437500000 | 81.4654 | 398437500000 | 259.4003 | 398437500000 | 512.1983
[8 empty] | 406250000000 | 83.8697 | 406250000000 | 262.573 | 406250000000 | 522.5381
[8 empty] | 414062500000 | 86.3208 | 414062500000 | 265.795 | 414062500000 | 533.0787
[8 empty] | 421875000000 | 88.8185 | 421875000000 | 269.0663 | 421875000000 | 543.8201
[8 empty] | 429687500000 | 91.3629 | 429687500000 | 272.3869 | 429687500000 | 554.7623
[8 empty] | 437500000000 | 93.954 | 437500000000 | 275.7569 | 437500000000 | 565.9052
[8 empty] | 445312500000 | 96.5918 | 445312500000 | 279.1762 | 445312500000 | 577.2489
[8 empty] | 453125000000 | 99.2762 | 453125000000 | 282.6448 | 453125000000 | 588.7934
[8 empty] | 460937500000 | 102.0074 | 460937500000 | 286.1628 | 460937500000 | 600.5387
[8 empty] | 468750000000 | 104.7852 | 468750000000 | 289.73 | 468750000000 | 612.4847
[8 empty] | 476562500000 | 107.6098 | 476562500000 | 293.3467 | 476562500000 | 624.6315
[8 empty] | 484375000000 | 110.481 | 484375000000 | 297.0126 | 484375000000 | 636.9791
[8 empty] | 492187500000 | 113.3989 | 492187500000 | 300.7279 | 492187500000 | 649.5274
[8 empty] | 500000000000 | 116.3635 | 500000000000 | 304.4925 | 500000000000 | 662.2766
[8 empty] | 507812500000 | 119.3748 | 507812500000 | 308.3064 | 507812500000 | 675.2265
[8 empty] | 515625000000 | 122.4327 | 515625000000 | 312.1696 | 515625000000 | 688.3771
[8 empty] | 523437500000 | 125.5374 | 523437500000 | 316.0822 | 523437500000 | 701.7286
[8 empty] | 531250000000 | 128.6887 | 531250000000 | 320.0441 | 531250000000 | 715.2808
[8 empty] | 539062500000 | 131.8867 | 539062500000 | 324.0554 | 539062500000 | 729.0338
[8 empty] | 546875000000 | 135.1315 | 546875000000 | 328.1159 | 546875000000 | 742.9875
[8 empty] | 554687500000 | 138.4228 | 554687500000 | 332.2258 | 554687500000 | 757.1421
[8 empty] | 562500000000 | 141.7609 | 562500000000 | 336.3851 | 562500000000 | 771.4974
[8 empty] | 570312500000 | 145.1457 | 570312500000 | 340.5936 | 570312500000 | 786.0535
[8 empty] | 578125000000 | 148.5772 | 578125000000 | 344.8515 | 578125000000 | 800.8104
[8 empty] | 585937500000 | 152.0553 | 585937500000 | 349.1587 | 585937500000 | 815.768
[8 empty] | 593750000000 | 155.5801 | 593750000000 | 353.5152 | 593750000000 | 830.9264
[8 empty] | 601562500000 | 159.1516 | 601562500000 | 357.9211 | 601562500000 | 846.2856
[8 empty] | 609375000000 | 162.7698 | 609375000000 | 362.3763 | 609375000000 | 861.8455
[8 empty] | 617187500000 | 166.4347 | 617187500000 | 366.8808 | 617187500000 | 877.6063
[8 empty] | 625000000000 | 170.1463 | 625000000000 | 371.4347 | 625000000000 | 893.5678
[8 empty] | 632812500000 | 173.9046 | 632812500000 | 376.0379 | 632812500000 | 909.73
[8 empty] | 640625000000 | 177.7095 | 640625000000 | 380.6904 | 640625000000 | 926.0931
[8 empty] | 648437500000 | 181.5611 | 648437500000 | 385.3922 | 648437500000 | 942.6569
[8 empty] | 656250000000 | 185.4595 | 656250000000 | 390.1434 | 656250000000 | 959.4215
[8 empty] | 664062500000 | 189.4045 | 664062500000 | 394.9439 | 664062500000 | 976.3869
[8 empty] | 671875000000 | 193.3962 | 671875000000 | 399.7937 | 671875000000 | 993.553
[8 empty] | 679687500000 | 197.4345 | 679687500000 | 404.6929 | 679687500000 | 1010.9199
[8 empty] | 687500000000 | 201.5196 | 687500000000 | 409.6413 | 687500000000 | 1028.4876
[8 empty] | 695312500000 | 205.6514 | 695312500000 | 414.6392 | 695312500000 | 1046.2561
[8 empty] | 703125000000 | 209.8298 | 703125000000 | 419.6863 | 703125000000 | 1064.2253
[8 empty] | 710937500000 | 214.0549 | 710937500000 | 424.7828 | 710937500000 | 1082.3953
[8 empty] | 718750000000 | 218.3267 | 718750000000 | 429.9286 | 718750000000 | 1100.7661
[8 empty] | 726562500000 | 222.6452 | 726562500000 | 435.1237 | 726562500000 | 1119.3377
[8 empty] | 734375000000 | 227.0104 | 734375000000 | 440.3681 | 734375000000 | 1138.11
[8 empty] | 742187500000 | 231.4223 | 742187500000 | 445.6619 | 742187500000 | 1157.0831
[8 empty] | 750000000000 | 235.8808 | 750000000000 | 451.005 | 750000000000 | 1176.257
[8 empty] | 757812500000 | 240.3861 | 757812500000 | 456.3975 | 757812500000 | 1195.6317
[8 empty] | 765625000000 | 244.938 | 765625000000 | 461.8392 | 765625000000 | 1215.2071
[8 empty] | 773437500000 | 249.5366 | 773437500000 | 467.3303 | 773437500000 | 1234.9833
[8 empty] | 781250000000 | 254.1819 | 781250000000 | 472.8708 | 781250000000 | 1254.9603
[8 empty] | 789062500000 | 258.8739 | 789062500000 | 478.4605 | 789062500000 | 1275.138
[8 empty] | 796875000000 | 263.6126 | 796875000000 | 484.0996 | 796875000000 | 1295.5165
[8 empty] | 804687500000 | 268.398 | 804687500000 | 489.788 | 804687500000 | 1316.0958
[8 empty] | 812500000000 | 273.23 | 812500000000 | 495.5258 | 812500000000 | 1336.8759
[8 empty] | 820312500000 | 278.1088 | 820312500000 | 501.3128 | 820312500000 | 1357.8568
[8 empty] | 828125000000 | 283.0342 | 828125000000 | 507.1492 | 828125000000 | 1379.0384
[8 empty] | 835937500000 | 288.0063 | 835937500000 | 513.035 | 835937500000 | 1400.4208
[8 empty] | 843750000000 | 293.0251 | 843750000000 | 518.97 | 843750000000 | 1422.0039
[8 empty] | 851562500000 | 298.0906 | 851562500000 | 524.9544 | 851562500000 | 1443.7879
[8 empty] | 859375000000 | 303.2027 | 859375000000 | 530.9881 | 859375000000 | 1465.7726
[8 empty] | 867187500000 | 308.3616 | 867187500000 | 537.0712 | 867187500000 | 1487.9581
[8 empty] | 875000000000 | 313.5671 | 875000000000 | 543.2035 | 875000000000 | 1510.3443
[8 empty] | 882812500000 | 318.8194 | 882812500000 | 549.3852 | 882812500000 | 1532.9313
[8 empty] | 890625000000 | 324.1183 | 890625000000 | 555.6163 | 890625000000 | 1555.7192
[8 empty] | 898437500000 | 329.4639 | 898437500000 | 561.8966 | 898437500000 | 1578.7077
[8 empty] | 906250000000 | 334.8562 | 906250000000 | 568.2263 | 906250000000 | 1601.8971
[8 empty] | 914062500000 | 340.2951 | 914062500000 | 574.6053 | 914062500000 | 1625.2872
[8 empty] | 921875000000 | 345.7808 | 921875000000 | 581.0337 | 921875000000 | 1648.8781
[8 empty] | 929687500000 | 351.3131 | 929687500000 | 587.5113 | 929687500000 | 1672.6698
[8 empty] | 937500000000 | 356.8922 | 937500000000 | 594.0383 | 937500000000 | 1696.6622
[8 empty] | 945312500000 | 362.5179 | 945312500000 | 600.6146 | 945312500000 | 1720.8555
[8 empty] | 953125000000 | 368.1903 | 953125000000 | 607.2403 | 953125000000 | 1745.2494
[8 empty] | 960937500000 | 373.9094 | 960937500000 | 613.9153 | 960937500000 | 1769.8442
[8 empty] | 968750000000 | 379.6752 | 968750000000 | 620.6396 | 968750000000 | 1794.6398
[8 empty] | 976562500000 | 385.4876 | 976562500000 | 627.4132 | 976562500000 | 1819.6361
[8 empty] | 984375000000 | 391.3468 | 984375000000 | 634.2362 | 984375000000 | 1844.8332
[8 empty] | 992187500000 | 397.2526 | 992187500000 | 641.1085 | 992187500000 | 1870.231
[8 empty] | 1000000000000 | 403.2052 | 1000000000000 | 648.0301 | 1000000000000 | 1895.8297
[8 empty] | 1007812500000 | 409.2044 | 1007812500000 | 655.0011 | 1007812500000 | 1921.6291
[8 empty] | 1015625000000 | 415.2503 | 1015625000000 | 662.0214 | 1015625000000 | 1947.6293
[8 empty] | 1023437500000 | 421.3428 | 1023437500000 | 669.091 | 1023437500000 | 1973.8302
[8 empty] | 1031250000000 | 427.4821 | 1031250000000 | 676.2099 | 1031250000000 | 2000.2319
[8 empty] | 1039062500000 | 433.6681 | 1039062500000 | 683.3782 | 1039062500000 | 2026.8344
[8 empty] | 1046875000000 | 439.9007 | 1046875000000 | 690.5958 | 1046875000000 | 2053.6377
[8 empty] | 1054687500000 | 446.18 | 1054687500000 | 697.8628 | 1054687500000 | 2080.6418
[8 empty] | 1062500000000 | 452.5061 | 1062500000000 | 705.179 | 1062500000000 | 2107.8466
[8 empty] | 1070312500000 | 458.8788 | 1070312500000 | 712.5446 | 1070312500000 | 2135.2522
[8 empty] | 1078125000000 | 465.2982 | 1078125000000 | 719.9595 | 1078125000000 | 2162.8586
[8 empty] | 1085937500000 | 471.7642 | 1085937500000 | 727.4238 | 1085937500000 | 2190.6657
[8 empty] | 1093750000000 | 478.277 | 1093750000000 | 734.9373 | 1093750000000 | 2218.6736
[8 empty] | 1101562500000 | 484.8364 | 1101562500000 | 742.5002 | 1101562500000 | 2246.8823
[8 empty] | 1109375000000 | 491.4426 | 1109375000000 | 750.1125 | 1109375000000 | 2275.2918
[8 empty] | 1117187500000 | 498.0954 | 1117187500000 | 757.774 | 1117187500000 | 2303.902
[8 empty] | 1125000000000 | 504.7949 | 1125000000000 | 765.4849 | 1125000000000 | 2332.7131
[8 empty] | 1132812500000 | 511.5411 | 1132812500000 | 773.2451 | 1132812500000 | 2361.7248
[8 empty] | 1140625000000 | 518.334 | 1140625000000 | 781.0547 | 1140625000000 | 2390.9374
[8 empty] | 1148437500000 | 525.1735 | 1148437500000 | 788.9135 | 1148437500000 | 2420.3507
[8 empty] | 1156250000000 | 532.0598 | 1156250000000 | 796.8217 | 1156250000000 | 2449.9648
[8 empty] | 1164062500000 | 538.9927 | 1164062500000 | 804.7793 | 1164062500000 | 2479.7797
[8 empty] | 1171875000000 | 545.9724 | 1171875000000 | 812.7861 | 1171875000000 | 2509.7954
[8 empty] | 1179687500000 | 552.9987 | 1179687500000 | 820.8423 | 1179687500000 | 2540.0118
[8 empty] | 1187500000000 | 560.0717 | 1187500000000 | 828.9478 | 1187500000000 | 2570.429
[8 empty] | 1195312500000 | 567.1914 | 1195312500000 | 837.1027 | 1195312500000 | 2601.047
[8 empty] | 1203125000000 | 574.3577 | 1203125000000 | 845.3068 | 1203125000000 | 2631.8657
[8 empty] | 1210937500000 | 581.5708 | 1210937500000 | 853.5603 | 1210937500000 | 2662.8853
[8 empty] | 1218750000000 | 588.8305 | 1218750000000 | 861.8632 | 1218750000000 | 2694.1056
[8 empty] | 1226562500000 | 596.137 | 1226562500000 | 870.2153 | 1226562500000 | 2725.5266
[8 empty] | 1234375000000 | 603.4901 | 1234375000000 | 878.6168 | 1234375000000 | 2757.1485
[8 empty] | 1242187500000 | 610.8899 | 1242187500000 | 887.0676 | 1242187500000 | 2788.9711
[8 empty] | 1250000000000 | 618.3364 | 1250000000000 | 895.5678 | 1250000000000 | 2820.9945
[10 empty] | 1257812500000 | 904.1173 | 1257812500000 | 2853.2187
[10 empty] | 1265625000000 | 912.7161 | 1265625000000 | 2885.6436
[10 empty] | 1273437500000 | 921.3642 | 1273437500000 | 2918.2693
[10 empty] | 1281250000000 | 930.0617 | 1281250000000 | 2951.0958
[10 empty] | 1289062500000 | 938.8084 | 1289062500000 | 2984.1231
[10 empty] | 1296875000000 | 947.6046 | 1296875000000 | 3017.3511
[10 empty] | 1304687500000 | 956.45 | 1304687500000 | 3050.7799
[10 empty] | 1312500000000 | 965.3448 | 1312500000000 | 3084.4095
[10 empty] | 1320312500000 | 974.2889 | 1320312500000 | 3118.2398
[10 empty] | 1328125000000 | 983.2823 | 1328125000000 | 3152.271
[10 empty] | 1335937500000 | 992.3251 | 1335937500000 | 3186.5029
[10 empty] | 1343750000000 | 1001.4172 | 1343750000000 | 3220.9355
[10 empty] | 1351562500000 | 1010.5586 | 1351562500000 | 3255.569
[10 empty] | 1359375000000 | 1019.7493 | 1359375000000 | 3290.4032
[10 empty] | 1367187500000 | 1028.9894 | 1367187500000 | 3325.4382
[10 empty] | 1375000000000 | 1038.2788 | 1375000000000 | 3360.674
[10 empty] | 1382812500000 | 1047.6175 | 1382812500000 | 3396.1105
[10 empty] | 1390625000000 | 1057.0056 | 1390625000000 | 3431.7478
[10 empty] | 1398437500000 | 1066.443 | 1398437500000 | 3467.5859
[10 empty] | 1406250000000 | 1075.9297 | 1406250000000 | 3503.6248
[10 empty] | 1414062500000 | 1085.4657 | 1414062500000 | 3539.8644
[10 empty] | 1421875000000 | 1095.0511 | 1421875000000 | 3576.3048
[10 empty] | 1429687500000 | 1104.6858 | 1429687500000 | 3612.946
[10 empty] | 1437500000000 | 1114.3699 | 1437500000000 | 3649.788
[10 empty] | 1445312500000 | 1124.1032 | 1445312500000 | 3686.8307
[10 empty] | 1453125000000 | 1133.8859 | 1453125000000 | 3724.0742
[10 empty] | 1460937500000 | 1143.7179 | 1460937500000 | 3761.5185
[10 empty] | 1468750000000 | 1153.5993 | 1468750000000 | 3799.1636
[10 empty] | 1476562500000 | 1163.53 | 1476562500000 | 3837.0094
[10 empty] | 1484375000000 | 1173.51 | 1484375000000 | 3875.056
[10 empty] | 1492187500000 | 1183.5393 | 1492187500000 | 3913.3034
[10 empty] | 1500000000000 | 1193.618 | 1500000000000 | 3951.7515
[10 empty] | 1507812500000 | 1203.7459 | 1507812500000 | 3990.4004
[10 empty] | 1515625000000 | 1213.9233 | 1515625000000 | 4029.2501
[10 empty] | 1523437500000 | 1224.1499 | 1523437500000 | 4068.3006
[10 empty] | 1531250000000 | 1234.4259 | 1531250000000 | 4107.5518
[10 empty] | 1539062500000 | 1244.7512 | 1539062500000 | 4147.0039
[10 empty] | 1546875000000 | 1255.1258 | 1546875000000 | 4186.6566
[10 empty] | 1554687500000 | 1265.5498 | 1554687500000 | 4226.5102
[10 empty] | 1562500000000 | 1276.0231 | 1562500000000 | 4266.5645
[10 empty] | 1570312500000 | 1286.5457 | 1570312500000 | 4306.8197
[10 empty] | 1578125000000 | 1297.1176 | 1578125000000 | 4347.2755
[10 empty] | 1585937500000 | 1307.7389 | 1585937500000 | 4387.9322
[10 empty] | 1593750000000 | 1318.4095 | 1593750000000 | 4428.7896
[10 empty] | 1601562500000 | 1329.1295 | 1601562500000 | 4469.8478
[10 empty] | 1609375000000 | 1339.8987 | 1609375000000 | 4511.1068
[10 empty] | 1617187500000 | 1350.7173 | 1617187500000 | 4552.5666
[10 empty] | 1625000000000 | 1361.5852 | 1625000000000 | 4594.2271
[12 empty] | 1632812500000 | 4636.0884
[12 empty] | 1640625000000 | 4678.1505
[12 empty] | 1648437500000 | 4720.4133
[12 empty] | 1656250000000 | 4762.8769
[12 empty] | 1664062500000 | 4805.5413
[12 empty] | 1671875000000 | 4848.4065
[12 empty] | 1679687500000 | 4891.4724
[12 empty] | 1687500000000 | 4934.7391
[12 empty] | 1695312500000 | 4978.2066
[12 empty] | 1703125000000 | 5021.8749
[12 empty] | 1710937500000 | 5065.7439
[12 empty] | 1718750000000 | 5109.8137
[12 empty] | 1726562500000 | 5154.0843
[12 empty] | 1734375000000 | 5198.5557
[12 empty] | 1742187500000 | 5243.2278
[12 empty] | 1750000000000 | 5288.1007
[12 empty] | 1757812500000 | 5333.1744
[12 empty] | 1765625000000 | 5378.4488
[12 empty] | 1773437500000 | 5423.9241
[12 empty] | 1781250000000 | 5469.6001
[12 empty] | 1789062500000 | 5515.4768
[12 empty] | 1796875000000 | 5561.5544
[12 empty] | 1804687500000 | 5607.8327
[12 empty] | 1812500000000 | 5654.3118
[12 empty] | 1820312500000 | 5700.9917
[12 empty] | 1828125000000 | 5747.8723
[12 empty] | 1835937500000 | 5794.9537
[12 empty] | 1843750000000 | 5842.2359
[12 empty] | 1851562500000 | 5889.7189
[12 empty] | 1859375000000 | 5937.4026
[12 empty] | 1867187500000 | 5985.2871
[12 empty] | 1875000000000 | 6033.3724
[12 empty] | 1882812500000 | 6081.6584
[12 empty] | 1890625000000 | 6130.1453
[12 empty] | 1898437500000 | 6178.8329
[12 empty] | 1906250000000 | 6227.7212
[12 empty] | 1914062500000 | 6276.8104
[12 empty] | 1921875000000 | 6326.1003
[12 empty] | 1929687500000 | 6375.591
[12 empty] | 1937500000000 | 6425.2825
[12 empty] | 1945312500000 | 6475.1747
[12 empty] | 1953125000000 | 6525.2677
[12 empty] | 1960937500000 | 6575.5615
[12 empty] | 1968750000000 | 6626.0561
[12 empty] | 1976562500000 | 6676.7514
[12 empty] | 1984375000000 | 6727.6475
[12 empty] | 1992187500000 | 6778.7444
[12 empty] | 2000000000000 | 6830.0421

## Figure 4
Figure 4
Figure 4 (a) | Fe contamination temperature [°C] | Segregated iron concentation [cm-3] | Luminescence intensity integral [cts/s] | Guide | Segregated iron concentation [cm-3] | Luminescence intensity integral [cts/s] | Figure 4 (b) | Interstitial iron concentation [cm-3] | Luminescence intensity integral [cts/s] | Guide | Interstitial iron concentation [cm-3] | Luminescence intensity integral [cts/s] | Anneal | Interstitial iron concentation [cm-3] | Luminescence intensity integral [cts/s]
| 775 | 1465690068141.5 | 1001 |  | 0 | 0 |  | 46200000000 | 174 |  | 23437500000 | 165.1235 | 72h@500°C | <1E+10 | 523.2778
| 775 | 2295690068141.5 | 1669 |  | 5000000000000 | 3431.7 |  | 531000000000 | 296 |  | 31250000000 | 165.9284
| 745 | 549954024007.1 | 453 |  |  |  |  | 870000000000 | 561 |  | 39062500000 | 166.7826
| 745 | 739954024007.1 | 562 |  |  |  |  | 1430000000000 | 1001 |  | 46875000000 | 167.6861
| 745 | 1009954024007.1 | 734 | [7 empty] | 54687500000 | 168.639
| 745 + 72h@550 | 790000000000 | 435 | [7 empty] | 62500000000 | 169.6412
| 720 | 230725593327.0 | 157 | [7 empty] | 70312500000 | 170.6927
| 710 | 285748453769.4 | 296 | [7 empty] | 78125000000 | 171.7936
| 710 | 395748453769.4 | 476 | [7 empty] | 85937500000 | 172.9438
| 625 | 83067849139.8 | 244 | [7 empty] | 93750000000 | 174.1433
[11 empty] | 101562500000 | 175.3921
[11 empty] | 109375000000 | 176.6903
[11 empty] | 117187500000 | 178.0377
[11 empty] | 125000000000 | 179.4346
[11 empty] | 132812500000 | 180.8807
[11 empty] | 140625000000 | 182.3762
[11 empty] | 148437500000 | 183.921
[11 empty] | 156250000000 | 185.5151
[11 empty] | 164062500000 | 187.1586
[11 empty] | 171875000000 | 188.8514
[11 empty] | 179687500000 | 190.5935
[11 empty] | 187500000000 | 192.385
[11 empty] | 195312500000 | 194.2257
[11 empty] | 203125000000 | 196.1159
[11 empty] | 210937500000 | 198.0553
[11 empty] | 218750000000 | 200.0441
[11 empty] | 226562500000 | 202.0821
[11 empty] | 234375000000 | 204.1696
[11 empty] | 242187500000 | 206.3063
[11 empty] | 250000000000 | 208.4924
[11 empty] | 257812500000 | 210.7278
[11 empty] | 265625000000 | 213.0125
[11 empty] | 273437500000 | 215.3466
[11 empty] | 281250000000 | 217.73
[11 empty] | 289062500000 | 220.1627
[11 empty] | 296875000000 | 222.6448
[11 empty] | 304687500000 | 225.1762
[11 empty] | 312500000000 | 227.7569
[11 empty] | 320312500000 | 230.3869
[11 empty] | 328125000000 | 233.0663
[11 empty] | 335937500000 | 235.795
[11 empty] | 343750000000 | 238.573
[11 empty] | 351562500000 | 241.4003
[11 empty] | 359375000000 | 244.277
[11 empty] | 367187500000 | 247.203
[11 empty] | 375000000000 | 250.1784
[11 empty] | 382812500000 | 253.203
[11 empty] | 390625000000 | 256.277
[11 empty] | 398437500000 | 259.4003
[11 empty] | 406250000000 | 262.573
[11 empty] | 414062500000 | 265.795
[11 empty] | 421875000000 | 269.0663
[11 empty] | 429687500000 | 272.3869
[11 empty] | 437500000000 | 275.7569
[11 empty] | 445312500000 | 279.1762
[11 empty] | 453125000000 | 282.6448
[11 empty] | 460937500000 | 286.1628
[11 empty] | 468750000000 | 289.73
[11 empty] | 476562500000 | 293.3467
[11 empty] | 484375000000 | 297.0126
[11 empty] | 492187500000 | 300.7279
[11 empty] | 500000000000 | 304.4925
[11 empty] | 507812500000 | 308.3064
[11 empty] | 515625000000 | 312.1696
[11 empty] | 523437500000 | 316.0822
[11 empty] | 531250000000 | 320.0441
[11 empty] | 539062500000 | 324.0554
[11 empty] | 546875000000 | 328.1159
[11 empty] | 554687500000 | 332.2258
[11 empty] | 562500000000 | 336.3851
[11 empty] | 570312500000 | 340.5936
[11 empty] | 578125000000 | 344.8515
[11 empty] | 585937500000 | 349.1587
[11 empty] | 593750000000 | 353.5152
[11 empty] | 601562500000 | 357.9211
[11 empty] | 609375000000 | 362.3763
[11 empty] | 617187500000 | 366.8808
[11 empty] | 625000000000 | 371.4347
[11 empty] | 632812500000 | 376.0379
[11 empty] | 640625000000 | 380.6904
[11 empty] | 648437500000 | 385.3922
[11 empty] | 656250000000 | 390.1434
[11 empty] | 664062500000 | 394.9439
[11 empty] | 671875000000 | 399.7937
[11 empty] | 679687500000 | 404.6929
[11 empty] | 687500000000 | 409.6413
[11 empty] | 695312500000 | 414.6392
[11 empty] | 703125000000 | 419.6863
[11 empty] | 710937500000 | 424.7828
[11 empty] | 718750000000 | 429.9286
[11 empty] | 726562500000 | 435.1237
[11 empty] | 734375000000 | 440.3681
[11 empty] | 742187500000 | 445.6619
[11 empty] | 750000000000 | 451.005
[11 empty] | 757812500000 | 456.3975
[11 empty] | 765625000000 | 461.8392
[11 empty] | 773437500000 | 467.3303
[11 empty] | 781250000000 | 472.8708
[11 empty] | 789062500000 | 478.4605
[11 empty] | 796875000000 | 484.0996
[11 empty] | 804687500000 | 489.788
[11 empty] | 812500000000 | 495.5258
[11 empty] | 820312500000 | 501.3128
[11 empty] | 828125000000 | 507.1492
[11 empty] | 835937500000 | 513.035
[11 empty] | 843750000000 | 518.97
[11 empty] | 851562500000 | 524.9544
[11 empty] | 859375000000 | 530.9881
[11 empty] | 867187500000 | 537.0712
[11 empty] | 875000000000 | 543.2035
[11 empty] | 882812500000 | 549.3852
[11 empty] | 890625000000 | 555.6163
[11 empty] | 898437500000 | 561.8966
[11 empty] | 906250000000 | 568.2263
[11 empty] | 914062500000 | 574.6053
[11 empty] | 921875000000 | 581.0337
[11 empty] | 929687500000 | 587.5113
[11 empty] | 937500000000 | 594.0383
[11 empty] | 945312500000 | 600.6146
[11 empty] | 953125000000 | 607.2403
[11 empty] | 960937500000 | 613.9153
[11 empty] | 968750000000 | 620.6396
[11 empty] | 976562500000 | 627.4132
[11 empty] | 984375000000 | 634.2362
[11 empty] | 992187500000 | 641.1085
[11 empty] | 1000000000000 | 648.0301
[11 empty] | 1007812500000 | 655.0011
[11 empty] | 1015625000000 | 662.0214
[11 empty] | 1023437500000 | 669.091
[11 empty] | 1031250000000 | 676.2099
[11 empty] | 1039062500000 | 683.3782
[11 empty] | 1046875000000 | 690.5958
[11 empty] | 1054687500000 | 697.8628
[11 empty] | 1062500000000 | 705.179
[11 empty] | 1070312500000 | 712.5446
[11 empty] | 1078125000000 | 719.9595
[11 empty] | 1085937500000 | 727.4238
[11 empty] | 1093750000000 | 734.9373
[11 empty] | 1101562500000 | 742.5002
[11 empty] | 1109375000000 | 750.1125
[11 empty] | 1117187500000 | 757.774
[11 empty] | 1125000000000 | 765.4849
[11 empty] | 1132812500000 | 773.2451
[11 empty] | 1140625000000 | 781.0547
[11 empty] | 1148437500000 | 788.9135
[11 empty] | 1156250000000 | 796.8217
[11 empty] | 1164062500000 | 804.7793
[11 empty] | 1171875000000 | 812.7861
[11 empty] | 1179687500000 | 820.8423
[11 empty] | 1187500000000 | 828.9478
[11 empty] | 1195312500000 | 837.1027
[11 empty] | 1203125000000 | 845.3068
[11 empty] | 1210937500000 | 853.5603
[11 empty] | 1218750000000 | 861.8632
[11 empty] | 1226562500000 | 870.2153
[11 empty] | 1234375000000 | 878.6168
[11 empty] | 1242187500000 | 887.0676
[11 empty] | 1250000000000 | 895.5678
[11 empty] | 1257812500000 | 904.1173
[11 empty] | 1265625000000 | 912.7161
[11 empty] | 1273437500000 | 921.3642
[11 empty] | 1281250000000 | 930.0617
[11 empty] | 1289062500000 | 938.8084
[11 empty] | 1296875000000 | 947.6046
[11 empty] | 1304687500000 | 956.45
[11 empty] | 1312500000000 | 965.3448
[11 empty] | 1320312500000 | 974.2889
[11 empty] | 1328125000000 | 983.2823
[11 empty] | 1335937500000 | 992.3251
[11 empty] | 1343750000000 | 1001.4172
[11 empty] | 1351562500000 | 1010.5586
[11 empty] | 1359375000000 | 1019.7493
[11 empty] | 1367187500000 | 1028.9894
[11 empty] | 1375000000000 | 1038.2788
[11 empty] | 1382812500000 | 1047.6175
[11 empty] | 1390625000000 | 1057.0056
[11 empty] | 1398437500000 | 1066.443
[11 empty] | 1406250000000 | 1075.9297
[11 empty] | 1414062500000 | 1085.4657
[11 empty] | 1421875000000 | 1095.0511
[11 empty] | 1429687500000 | 1104.6858
[11 empty] | 1437500000000 | 1114.3699
[11 empty] | 1445312500000 | 1124.1032
[11 empty] | 1453125000000 | 1133.8859
[11 empty] | 1460937500000 | 1143.7179
[11 empty] | 1468750000000 | 1153.5993
[11 empty] | 1476562500000 | 1163.53
[11 empty] | 1484375000000 | 1173.51
[11 empty] | 1492187500000 | 1183.5393
[11 empty] | 1500000000000 | 1193.618
[11 empty] | 1507812500000 | 1203.7459
[11 empty] | 1515625000000 | 1213.9233
[11 empty] | 1523437500000 | 1224.1499
[11 empty] | 1531250000000 | 1234.4259
[11 empty] | 1539062500000 | 1244.7512
[11 empty] | 1546875000000 | 1255.1258
[11 empty] | 1554687500000 | 1265.5498
[11 empty] | 1562500000000 | 1276.0231
[11 empty] | 1570312500000 | 1286.5457
[11 empty] | 1578125000000 | 1297.1176
[11 empty] | 1585937500000 | 1307.7389
[11 empty] | 1593750000000 | 1318.4095
[11 empty] | 1601562500000 | 1329.1295
[11 empty] | 1609375000000 | 1339.8987
[11 empty] | 1617187500000 | 1350.7173
[11 empty] | 1625000000000 | 1361.5852