## Figure 1
Figure 1
| Sample: In-1 |  |  | Sample: In-2 |  |  | Sample: In-3 |  |  | Sample: In-4 |  |  | Sample: In-5 |  |  | Sample: In-6 |  |  | Sample: In-7
| T [K] | p [cm-3] | Error [cm-3] | T [K] | p [cm-3] | Error [cm-3] | T [K] | p [cm-3] | Error [cm-3] | T [K] | p [cm-3] | Error [cm-3] | T [K] | p [cm-3] | Error [cm-3] | T [K] | p [cm-3] | Error [cm-3] | T [K] | p [cm-3] | Error [cm-3]
| 100 | 2006670000000 | 167222000000 | 114.6 | 1687690000000 | 129822000000 | 129.3 | 6800000000000 | 566667000000 | 129.3 | 4170770000000 | 320828000000 | 122 | 1973850000000 | 151834000000 | 122 | 2576670000000 | 214722000000 | 144 | 10250000000000 | 732143000000
| 107.3 | 6992500000000 | 582708000000 | 122 | 5009230000000 | 385325000000 | 136.7 | 15675000000000 | 1306250000000 | 136.6 | 9992310000000 | 768639000000 | 129.3 | 5056150000000 | 388935000000 | 129.3 | 6466670000000 | 538889000000 | 151.3 | 20150000000000 | 1439290000000
| 114.7 | 19216700000000 | 1601390000000 | 129.3 | 13192300000000 | 1014790000000 | 144 | 33366700000000 | 2780560000000 | 144 | 22200000000000 | 1707690000000 | 166 | 159692000000000 | 12284000000000 | 136.7 | 14808300000000 | 1234030000000 | 158.7 | 36714300000000 | 2622450000000
| 122 | 42733300000000 | 3561110000000 | 136.6 | 30938500000000 | 2379880000000 | 151.3 | 65750000000000 | 5479170000000 | 151.3 | 45346200000000 | 3488170000000 | 180.7 | 390769000000000 | 30059200000000 | 144 | 31233300000000 | 2602780000000 | 166 | 63571400000000 | 4540820000000
| 129.3 | 80858300000000 | 6738190000000 | 144.1 | 64876900000000 | 4990530000000 | 158.7 | 120583000000000 | 10048600000000 | 158.7 | 86230800000000 | 6633140000000 | 187.9 | 563231000000000 | 43325400000000 | 151.3 | 61075000000000 | 5089580000000 | 173.3 | 103000000000000 | 7357140000000
| 136.7 | 137250000000000 | 11437500000000 | 151.3 | 122846000000000 | 9449700000000 | 166 | 207667000000000 | 17305600000000 | 166 | 153923000000000 | 11840200000000 | 195.3 | 777692000000000 | 59822500000000 | 158.6 | 110500000000000 | 9208330000000 | 180.7 | 157714000000000 | 11265300000000
| 144 | 216000000000000 | 18000000000000 | 158.7 | 209385000000000 | 16106500000000 | 173.3 | 334917000000000 | 27909700000000 | 173.3 | 255154000000000 | 19627200000000 | 202.7 | 1033850000000000 | 79526600000000 | 166 | 187417000000000 | 15618100000000 | 188 | 229000000000000 | 16357100000000
| 151.3 | 322333000000000 | 26861100000000 | 166 | 330923000000000 | 25455600000000 | 180.7 | 509500000000000 | 42458300000000 | 180.7 | 396923000000000 | 30532500000000 | 209.9 | 1329230000000000 | 102249000000000 | 173.3 | 297750000000000 | 24812500000000 | 195.3 | 316929000000000 | 22637800000000
| 158.7 | 459250000000000 | 38270800000000 | 173.4 | 492923000000000 | 37917200000000 | 188 | 736167000000000 | 61347200000000 | 188 | 584000000000000 | 44923100000000 | 217.3 | 1666150000000000 | 128166000000000 | 180.7 | 445917000000000 | 37159700000000 | 202.7 | 420571000000000 | 30040800000000
| 166 | 634083000000000 | 52840300000000 | 180.7 | 698231000000000 | 53710100000000 | 195.3 | 1022500000000000 | 85208300000000 | 195.3 | 821538000000000 | 63195300000000 | 224.7 | 2040000000000000 | 156923000000000 | 188 | 635000000000000 | 52916700000000 | 210 | 538571000000000 | 38469400000000
| 173.3 | 847500000000000 | 70625000000000 | 188 | 945385000000000 | 72721900000000 | 202.7 | 1360000000000000 | 113333000000000 | 202.7 | 1107690000000000 | 85207100000000 | 232 | 2451540000000000 | 188580000000000 | 195.3 | 864167000000000 | 72013900000000 | 217.3 | 666571000000000 | 47612200000000
| 180.7 | 1105830000000000 | 92152800000000 | 195.4 | 1245380000000000 | 95798800000000 | 210 | 1751670000000000 | 145972000000000 | 210 | 1443080000000000 | 111006000000000 | 239.3 | 2886920000000000 | 222071000000000 | 202.7 | 1135000000000000 | 94583300000000 | 224.7 | 805000000000000 | 57500000000000
| 188 | 1410000000000000 | 117500000000000 | 202.7 | 1593080000000000 | 122544000000000 | 217.3 | 2193330000000000 | 182778000000000 | 217.3 | 1823080000000000 | 140237000000000 | 246.7 | 3346150000000000 | 257396000000000 | 210 | 1444170000000000 | 120347000000000 | 232 | 948571000000000 | 67755100000000
| 195.3 | 1763330000000000 | 146944000000000 | 210 | 1996920000000000 | 153609000000000 | 224.7 | 2674170000000000 | 222847000000000 | 224.7 | 2263080000000000 | 174083000000000 | 254 | 3807690000000000 | 292899000000000 | 217.3 | 1783330000000000 | 148611000000000 | 239.3 | 1095000000000000 | 78214300000000
| 202.7 | 2176670000000000 | 181389000000000 | 217.3 | 2451540000000000 | 188580000000000 | 232 | 3212500000000000 | 267708000000000 | 232.1 | 2748460000000000 | 211420000000000 | 261.3 | 4283850000000000 | 329527000000000 | 224.7 | 2161670000000000 | 180139000000000 | 246.7 | 1237140000000000 | 88367300000000
| 210 | 2629170000000000 | 219097000000000 | 224.6 | 2970770000000000 | 228521000000000 | 239.3 | 3798330000000000 | 316528000000000 | 239.3 | 3264620000000000 | 251124000000000 | 268.6 | 4798460000000000 | 369112000000000 | 232 | 2562500000000000 | 213542000000000 | 254 | 1377140000000000 | 98367300000000
| 217.3 | 3134170000000000 | 261181000000000 | 232 | 3524620000000000 | 271124000000000 | 246.7 | 4395000000000000 | 366250000000000 | 246.7 | 3827690000000000 | 294438000000000 | 290.7 | 6237690000000000 | 479822000000000 | 239.3 | 2983330000000000 | 248611000000000 | 261.3 | 1512860000000000 | 108061000000000
| 224.7 | 3676670000000000 | 306389000000000 | 239.3 | 4143080000000000 | 318698000000000 | 254 | 5019170000000000 | 418264000000000 | 254 | 4400000000000000 | 338462000000000 | 293.2 | 6676150000000000 | 513550000000000 | 246.7 | 3435000000000000 | 286250000000000 | 268.7 | 1641430000000000 | 117245000000000
| 232 | 4286670000000000 | 357222000000000 | 246.7 | 4793080000000000 | 368698000000000 | 261.3 | 5641670000000000 | 470139000000000 | 261.3 | 4995380000000000 | 384260000000000 | 295.1 | 6757690000000000 | 519822000000000 | 254 | 3914170000000000 | 326181000000000 | 276 | 1767860000000000 | 126276000000000
| 239.3 | 4917500000000000 | 409792000000000 | 254.1 | 5470770000000000 | 420828000000000 | 268.7 | 6328330000000000 | 527361000000000 | 268.7 | 5590770000000000 | 430059000000000 | 298 | 6716920000000000 | 516686000000000 | 261.3 | 4375000000000000 | 364583000000000 | 283.3 | 1885000000000000 | 134643000000000
| 246.7 | 5593330000000000 | 466111000000000 | 261.3 | 6096920000000000 | 468994000000000 | 276 | 6986670000000000 | 582222000000000 | 275.9 | 6205380000000000 | 477337000000000 | 298.2 | 6955380000000000 | 535030000000000 | 268.7 | 4848330000000000 | 404028000000000 | 290.7 | 2003570000000000 | 143112000000000
| 254 | 6275830000000000 | 522986000000000 | 268.6 | 6793850000000000 | 522604000000000 | 283.3 | 7663330000000000 | 638611000000000 | 283.4 | 6793850000000000 | 522604000000000 | 303.2 | 7298460000000000 | 561420000000000 | 276 | 5338330000000000 | 444861000000000 | 293.1 | 2082140000000000 | 148724000000000
| 261.3 | 7065000000000000 | 588750000000000 | 276 | 7453850000000000 | 573373000000000 | 290.7 | 8383330000000000 | 698611000000000 | 290.7 | 7388460000000000 | 568343000000000 | 305.3 | 7208460000000000 | 554497000000000 | 283.3 | 5773330000000000 | 481111000000000 | 295.1 | 2107860000000000 | 150561000000000
| 268.7 | 7735830000000000 | 644653000000000 | 283.4 | 8184620000000000 | 629586000000000 | 293.1 | 9041670000000000 | 753472000000000 | 293.1 | 7807690000000000 | 600592000000000 | 308.2 | 7609230000000000 | 585325000000000 | 290.6 | 6243330000000000 | 520278000000000 | 298 | 2113570000000000 | 150969000000000
| 276 | 8558330000000000 | 713194000000000 | 290.7 | 8830770000000000 | 679290000000000 | 295.2 | 9291670000000000 | 774306000000000 | 295.1 | 7992310000000000 | 614793000000000 | 317.9 | 8607690000000000 | 662130000000000 | 293.1 | 6447500000000000 | 537292000000000 | 298.1 | 2144290000000000 | 153163000000000
| 283.3 | 9300000000000000 | 775000000000000 | 293.2 | 9376920000000000 | 721302000000000 | 298 | 9008330000000000 | 750694000000000 | 298 | 7938460000000000 | 610651000000000 | 320 | 8669230000000000 | 666864000000000 | 295.1 | 6581670000000000 | 548472000000000 | 303.1 | 2205000000000000 | 157500000000000
| 290.7 | 10058300000000000 | 838194000000000 | 295.2 | 9523080000000000 | 732544000000000 | 298.1 | 9575000000000000 | 797917000000000 | 298.1 | 8207690000000000 | 631361000000000 |  |  |  | 298 | 6631670000000000 | 552639000000000 | 305.3 | 2225000000000000 | 158929000000000
| 293.1 | 10708300000000000 | 892361000000000 | 298 | 9530770000000000 | 733136000000000 | 303.2 | 10041700000000000 | 836806000000000 | 303.2 | 8684620000000000 | 668047000000000 |  |  |  | 298.2 | 6701670000000000 | 558472000000000 | 308.2 | 2261430000000000 | 161531000000000
| 295.1 | 10800000000000000 | 900000000000000 | 298.2 | 9815380000000000 | 755030000000000 | 305.4 | 9800000000000000 | 816667000000000 | 305.3 | 8592310000000000 | 660947000000000 |  |  |  | 303.1 | 7010830000000000 | 584236000000000 | 312.7 | 2295000000000000 | 163929000000000
| 298 | 10858300000000000 | 904861000000000 | 303.2 | 10261500000000000 | 789349000000000 | 308.1 | 10541700000000000 | 878472000000000 | 308.1 | 9069230000000000 | 697633000000000 |  |  |  | 305.3 | 7055830000000000 | 587986000000000 | 317.9 | 2362140000000000 | 168724000000000
| 298.2 | 11091700000000000 | 924306000000000 | 305.3 | 10169200000000000 | 782249000000000 | 312.7 | 10441700000000000 | 870139000000000 | 312.7 | 9269230000000000 | 713018000000000 |  |  |  | 308.2 | 7260830000000000 | 605069000000000 | 320 | 2365000000000000 | 168929000000000
| 303.2 | 11641700000000000 | 970139000000000 | 308.1 | 10769200000000000 | 828402000000000 | 318 | 11291700000000000 | 940972000000000 | 318 | 10461500000000000 | 804734000000000 |  |  |  | 312.7 | 7430000000000000 | 619167000000000
| 305.3 | 11625000000000000 | 968750000000000 | 312.7 | 10784600000000000 | 829586000000000 | 320 | 11125000000000000 | 927083000000000 | 320 | 10800000000000000 | 830769000000000 |  |  |  | 320 | 6964170000000000 | 580347000000000
| 308.1 | 12183300000000000 | 1015280000000000 | 318 | 12130800000000000 | 933136000000000
| 312.6 | 12416700000000000 | 1034720000000000 | 320 | 12069200000000000 | 928402000000000
|  |  |  | 320 | 12200000000000000 | 938462000000000

## Figure 2
Figure 2
| Sample: In-1 |  |  |  | Sample: In-6 |  |  |  | Sample: In-7
| Experimental |  | Fit |  | Experimental |  | Fit |  | Experimental |  | Fit
| T [K] | p [cm-3] | T [K] | p [cm-3] | T [K] | p [cm-3] | T [K] | p [cm-3] | T [K] | p [cm-3] | T [K] | p [cm-3]
| 100 | 2006670000000 | 77 | 5311880000 | 122 | 2576670000000 | 77 | 259517000 | 144 | 10250000000000 | 77 | 61913100
| 107.3 | 6992500000000 | 78 | 7363140000 | 129.3 | 6466670000000 | 78 | 354910000 | 151.3 | 20150000000000 | 78 | 85658300
| 114.7 | 19216700000000 | 79 | 10124900000 | 136.7 | 14808300000000 | 79 | 481654000 | 158.7 | 36714300000000 | 79 | 117569000
| 122 | 42733300000000 | 80 | 13815200000 | 144 | 31233300000000 | 80 | 648842000 | 166 | 63571400000000 | 80 | 160133000
| 129.3 | 80858300000000 | 81 | 18710400000 | 151.3 | 61075000000000 | 81 | 867857000 | 173.3 | 103000000000000 | 81 | 216500000
| 136.7 | 137250000000000 | 82 | 25158600000 | 158.6 | 110500000000000 | 82 | 1152860000 | 180.7 | 157714000000000 | 82 | 290628000
| 144 | 216000000000000 | 83 | 33595000000 | 166 | 187417000000000 | 83 | 1521340000 | 188 | 229000000000000 | 83 | 387464000
| 151.3 | 322333000000000 | 84 | 44560600000 | 173.3 | 297750000000000 | 84 | 1994810000 | 195.3 | 316929000000000 | 84 | 513150000
| 158.7 | 459250000000000 | 85 | 58723700000 | 180.7 | 445917000000000 | 85 | 2599560000 | 202.7 | 420571000000000 | 85 | 675271000
| 166 | 634083000000000 | 86 | 76904900000 | 188 | 635000000000000 | 86 | 3367550000 | 210 | 538571000000000 | 86 | 883137000
| 173.3 | 847500000000000 | 87 | 100106000000 | 195.3 | 864167000000000 | 87 | 4337410000 | 217.3 | 666571000000000 | 87 | 1148120000
| 180.7 | 1105830000000000 | 88 | 129542000000 | 202.7 | 1135000000000000 | 88 | 5555630000 | 224.7 | 805000000000000 | 88 | 1484020000
| 188 | 1410000000000000 | 89 | 166680000000 | 210 | 1444170000000000 | 89 | 7077880000 | 232 | 948571000000000 | 89 | 1907520000
| 195.3 | 1763330000000000 | 90 | 213280000000 | 217.3 | 1783330000000000 | 90 | 8970520000 | 239.3 | 1095000000000000 | 90 | 2438710000
| 202.7 | 2176670000000000 | 91 | 271441000000 | 224.7 | 2161670000000000 | 91 | 11312300000 | 246.7 | 1237140000000000 | 91 | 3101580000
| 210 | 2629170000000000 | 92 | 343651000000 | 232 | 2562500000000000 | 92 | 14196100000 | 254 | 1377140000000000 | 92 | 3924780000
| 217.3 | 3134170000000000 | 93 | 432846000000 | 239.3 | 2983330000000000 | 93 | 17731500000 | 261.3 | 1512860000000000 | 93 | 4942250000
| 224.7 | 3676670000000000 | 94 | 542465000000 | 246.7 | 3435000000000000 | 94 | 22046500000 | 268.7 | 1641430000000000 | 94 | 6194100000
| 232 | 4286670000000000 | 95 | 676512000000 | 254 | 3914170000000000 | 95 | 27290700000 | 276 | 1767860000000000 | 95 | 7727530000
| 239.3 | 4917500000000000 | 96 | 839619000000 | 261.3 | 4375000000000000 | 96 | 33638000000 | 283.3 | 1885000000000000 | 96 | 9597820000
| 246.7 | 5593330000000000 | 97 | 1037110000000 | 268.7 | 4848330000000000 | 97 | 41289900000 | 290.7 | 2003570000000000 | 97 | 11869500000
| 254 | 6275830000000000 | 98 | 1275040000000 | 276 | 5338330000000000 | 98 | 50478800000 | 293.1 | 2082140000000000 | 98 | 14617700000
| 261.3 | 7065000000000000 | 99 | 1560300000000 | 283.3 | 5773330000000000 | 99 | 61472000000 | 295.1 | 2107860000000000 | 99 | 17929400000
| 268.7 | 7735830000000000 | 100 | 1900570000000 | 290.6 | 6243330000000000 | 100 | 74576000000 | 298 | 2113570000000000 | 100 | 21905000000
| 276 | 8558330000000000 | 101 | 2304430000000 | 293.1 | 6447500000000000 | 101 | 90141300000 | 298.1 | 2144290000000000 | 101 | 26660100000
| 283.3 | 9300000000000000 | 102 | 2781310000000 | 295.1 | 6581670000000000 | 102 | 108567000000 | 303.1 | 2205000000000000 | 102 | 32327300000
| 290.7 | 10058300000000000 | 103 | 3341500000000 | 298 | 6631670000000000 | 103 | 130305000000 | 305.3 | 2225000000000000 | 103 | 39058400000
| 293.1 | 10708300000000000 | 104 | 3996090000000 | 298.2 | 6701670000000000 | 104 | 155870000000 | 308.2 | 2261430000000000 | 104 | 47026100000
| 295.1 | 10800000000000000 | 105 | 4756900000000 | 303.1 | 7010830000000000 | 105 | 185840000000 | 312.7 | 2295000000000000 | 105 | 56426900000
| 298 | 10858300000000000 | 106 | 5636390000000 | 305.3 | 7055830000000000 | 106 | 220868000000 | 317.9 | 2362140000000000 | 106 | 67483500000
| 298.2 | 11091700000000000 | 107 | 6647500000000 | 308.2 | 7260830000000000 | 107 | 261686000000 |  |  | 107 | 80447500000
| 303.2 | 11641700000000000 | 108 | 7803500000000 | 312.7 | 7430000000000000 | 108 | 309113000000 |  |  | 108 | 95602400000
| 305.3 | 11625000000000000 | 109 | 9117880000000 | 320 | 6964170000000000 | 109 | 364067000000 |  |  | 109 | 113267000000
| 308.1 | 12183300000000000 | 110 | 10604100000000 |  |  | 110 | 427569000000 |  |  | 110 | 133798000000
| 312.6 | 12416700000000000 | 111 | 12275400000000 |  |  | 111 | 500751000000 |  |  | 111 | 157596000000
|  |  | 112 | 14144900000000 |  |  | 112 | 584875000000 |  |  | 112 | 185106000000
|  |  | 113 | 16225100000000 |  |  | 113 | 681330000000 |  |  | 113 | 216824000000
|  |  | 114 | 18528100000000 |  |  | 114 | 791656000000 |  |  | 114 | 253301000000
|  |  | 115 | 21065300000000 |  |  | 115 | 917544000000 |  |  | 115 | 295146000000
|  |  | 116 | 23847600000000 |  |  | 116 | 1060860000000 |  |  | 116 | 343033000000
|  |  | 117 | 26885500000000 |  |  | 117 | 1223630000000 |  |  | 117 | 397706000000
|  |  | 118 | 30188500000000 |  |  | 118 | 1408110000000 |  |  | 118 | 459982000000
|  |  | 119 | 33766200000000 |  |  | 119 | 1616720000000 |  |  | 119 | 530760000000
|  |  | 120 | 37627300000000 |  |  | 120 | 1852140000000 |  |  | 120 | 611023000000
|  |  | 121 | 41780400000000 |  |  | 121 | 2117250000000 |  |  | 121 | 701848000000
|  |  | 122 | 46233800000000 |  |  | 122 | 2415190000000 |  |  | 122 | 804409000000
|  |  | 123 | 50995700000000 |  |  | 123 | 2749390000000 |  |  | 123 | 919986000000
|  |  | 124 | 56074000000000 |  |  | 124 | 3123520000000 |  |  | 124 | 1049970000000
|  |  | 125 | 61476800000000 |  |  | 125 | 3541570000000 |  |  | 125 | 1195870000000
|  |  | 126 | 67211900000000 |  |  | 126 | 4007820000000 |  |  | 126 | 1359320000000
|  |  | 127 | 73287300000000 |  |  | 127 | 4526910000000 |  |  | 127 | 1542100000000
|  |  | 128 | 79711100000000 |  |  | 128 | 5103780000000 |  |  | 128 | 1746090000000
|  |  | 129 | 86491200000000 |  |  | 129 | 5743760000000 |  |  | 129 | 1973370000000
|  |  | 130 | 93636000000000 |  |  | 130 | 6452550000000 |  |  | 130 | 2226130000000
|  |  | 131 | 101154000000000 |  |  | 131 | 7236210000000 |  |  | 131 | 2506760000000
|  |  | 132 | 109053000000000 |  |  | 132 | 8101240000000 |  |  | 132 | 2817770000000
|  |  | 133 | 117341000000000 |  |  | 133 | 9054550000000 |  |  | 133 | 3161900000000
|  |  | 134 | 126029000000000 |  |  | 134 | 10103500000000 |  |  | 134 | 3542030000000
|  |  | 135 | 135123000000000 |  |  | 135 | 11255800000000 |  |  | 135 | 3961240000000
|  |  | 136 | 144633000000000 |  |  | 136 | 12519700000000 |  |  | 136 | 4422830000000
|  |  | 137 | 154569000000000 |  |  | 137 | 13904000000000 |  |  | 137 | 4930250000000
|  |  | 138 | 164938000000000 |  |  | 138 | 15417800000000 |  |  | 138 | 5487200000000
|  |  | 139 | 175750000000000 |  |  | 139 | 17070900000000 |  |  | 139 | 6097580000000
|  |  | 140 | 187015000000000 |  |  | 140 | 18873200000000 |  |  | 140 | 6765480000000
|  |  | 141 | 198740000000000 |  |  | 141 | 20835600000000 |  |  | 141 | 7495220000000
|  |  | 142 | 210936000000000 |  |  | 142 | 22969200000000 |  |  | 142 | 8291360000000
|  |  | 143 | 223612000000000 |  |  | 143 | 25285600000000 |  |  | 143 | 9158650000000
|  |  | 144 | 236777000000000 |  |  | 144 | 27797000000000 |  |  | 144 | 10102100000000
|  |  | 145 | 250441000000000 |  |  | 145 | 30516000000000 |  |  | 145 | 11126800000000
|  |  | 146 | 264612000000000 |  |  | 146 | 33455800000000 |  |  | 146 | 12238300000000
|  |  | 147 | 279300000000000 |  |  | 147 | 36629800000000 |  |  | 147 | 13442100000000
|  |  | 148 | 294514000000000 |  |  | 148 | 40052200000000 |  |  | 148 | 14744100000000
|  |  | 149 | 310264000000000 |  |  | 149 | 43737400000000 |  |  | 149 | 16150200000000
|  |  | 150 | 326558000000000 |  |  | 150 | 47700300000000 |  |  | 150 | 17666800000000
|  |  | 151 | 343406000000000 |  |  | 151 | 51956100000000 |  |  | 151 | 19300100000000
|  |  | 152 | 360817000000000 |  |  | 152 | 56520400000000 |  |  | 152 | 21056700000000
|  |  | 153 | 378800000000000 |  |  | 153 | 61409200000000 |  |  | 153 | 22943200000000
|  |  | 154 | 397365000000000 |  |  | 154 | 66638600000000 |  |  | 154 | 24966600000000
|  |  | 155 | 416519000000000 |  |  | 155 | 72225100000000 |  |  | 155 | 27133600000000
|  |  | 156 | 436272000000000 |  |  | 156 | 78185300000000 |  |  | 156 | 29451400000000
|  |  | 157 | 456633000000000 |  |  | 157 | 84536000000000 |  |  | 157 | 31926900000000
|  |  | 158 | 477609000000000 |  |  | 158 | 91294100000000 |  |  | 158 | 34567400000000
|  |  | 159 | 499211000000000 |  |  | 159 | 98476500000000 |  |  | 159 | 37379900000000
|  |  | 160 | 521446000000000 |  |  | 160 | 106100000000000 |  |  | 160 | 40371600000000
|  |  | 161 | 544323000000000 |  |  | 161 | 114182000000000 |  |  | 161 | 43549500000000
|  |  | 162 | 567849000000000 |  |  | 162 | 122738000000000 |  |  | 162 | 46920800000000
|  |  | 163 | 592033000000000 |  |  | 163 | 131785000000000 |  |  | 163 | 50492200000000
|  |  | 164 | 616884000000000 |  |  | 164 | 141341000000000 |  |  | 164 | 54270800000000
|  |  | 165 | 642408000000000 |  |  | 165 | 151419000000000 |  |  | 165 | 58263100000000
|  |  | 166 | 668613000000000 |  |  | 166 | 162037000000000 |  |  | 166 | 62475600000000
|  |  | 167 | 695508000000000 |  |  | 167 | 173209000000000 |  |  | 167 | 66914700000000
|  |  | 168 | 723100000000000 |  |  | 168 | 184950000000000 |  |  | 168 | 71586400000000
|  |  | 169 | 751395000000000 |  |  | 169 | 197275000000000 |  |  | 169 | 76496600000000
|  |  | 170 | 780401000000000 |  |  | 170 | 210196000000000 |  |  | 170 | 81650800000000
|  |  | 171 | 810125000000000 |  |  | 171 | 223728000000000 |  |  | 171 | 87054200000000
|  |  | 172 | 840573000000000 |  |  | 172 | 237882000000000 |  |  | 172 | 92711800000000
|  |  | 173 | 871753000000000 |  |  | 173 | 252671000000000 |  |  | 173 | 98628300000000
|  |  | 174 | 903671000000000 |  |  | 174 | 268105000000000 |  |  | 174 | 104808000000000
|  |  | 175 | 936333000000000 |  |  | 175 | 284195000000000 |  |  | 175 | 111254000000000
|  |  | 176 | 969745000000000 |  |  | 176 | 300951000000000 |  |  | 176 | 117971000000000
|  |  | 177 | 1003910000000000 |  |  | 177 | 318381000000000 |  |  | 177 | 124962000000000
|  |  | 178 | 1038840000000000 |  |  | 178 | 336493000000000 |  |  | 178 | 132230000000000
|  |  | 179 | 1074540000000000 |  |  | 179 | 355295000000000 |  |  | 179 | 139776000000000
|  |  | 180 | 1111010000000000 |  |  | 180 | 374794000000000 |  |  | 180 | 147604000000000
|  |  | 181 | 1148260000000000 |  |  | 181 | 394995000000000 |  |  | 181 | 155714000000000
|  |  | 182 | 1186290000000000 |  |  | 182 | 415903000000000 |  |  | 182 | 164108000000000
|  |  | 183 | 1225110000000000 |  |  | 183 | 437523000000000 |  |  | 183 | 172787000000000
|  |  | 184 | 1264720000000000 |  |  | 184 | 459858000000000 |  |  | 184 | 181752000000000
|  |  | 185 | 1305130000000000 |  |  | 185 | 482912000000000 |  |  | 185 | 191003000000000
|  |  | 186 | 1346340000000000 |  |  | 186 | 506686000000000 |  |  | 186 | 200539000000000
|  |  | 187 | 1388350000000000 |  |  | 187 | 531182000000000 |  |  | 187 | 210361000000000
|  |  | 188 | 1431170000000000 |  |  | 188 | 556401000000000 |  |  | 188 | 220467000000000
|  |  | 189 | 1474810000000000 |  |  | 189 | 582344000000000 |  |  | 189 | 230857000000000
|  |  | 190 | 1519260000000000 |  |  | 190 | 609009000000000 |  |  | 190 | 241529000000000
|  |  | 191 | 1564530000000000 |  |  | 191 | 636397000000000 |  |  | 191 | 252482000000000
|  |  | 192 | 1610620000000000 |  |  | 192 | 664506000000000 |  |  | 192 | 263713000000000
|  |  | 193 | 1657540000000000 |  |  | 193 | 693333000000000 |  |  | 193 | 275221000000000
|  |  | 194 | 1705280000000000 |  |  | 194 | 722878000000000 |  |  | 194 | 287004000000000
|  |  | 195 | 1753850000000000 |  |  | 195 | 753136000000000 |  |  | 195 | 299058000000000
|  |  | 196 | 1803250000000000 |  |  | 196 | 784105000000000 |  |  | 196 | 311381000000000
|  |  | 197 | 1853490000000000 |  |  | 197 | 815781000000000 |  |  | 197 | 323970000000000
|  |  | 198 | 1904560000000000 |  |  | 198 | 848160000000000 |  |  | 198 | 336822000000000
|  |  | 199 | 1956470000000000 |  |  | 199 | 881238000000000 |  |  | 199 | 349934000000000
|  |  | 200 | 2009220000000000 |  |  | 200 | 915010000000000 |  |  | 200 | 363301000000000
|  |  | 201 | 2062800000000000 |  |  | 201 | 949470000000000 |  |  | 201 | 376920000000000
|  |  | 202 | 2117230000000000 |  |  | 202 | 984614000000000 |  |  | 202 | 390788000000000
|  |  | 203 | 2172490000000000 |  |  | 203 | 1020440000000000 |  |  | 203 | 404901000000000
|  |  | 204 | 2228590000000000 |  |  | 204 | 1056930000000000 |  |  | 204 | 419254000000000
|  |  | 205 | 2285540000000000 |  |  | 205 | 1094090000000000 |  |  | 205 | 433843000000000
|  |  | 206 | 2343320000000000 |  |  | 206 | 1131910000000000 |  |  | 206 | 448664000000000
|  |  | 207 | 2401950000000000 |  |  | 207 | 1170390000000000 |  |  | 207 | 463713000000000
|  |  | 208 | 2461420000000000 |  |  | 208 | 1209510000000000 |  |  | 208 | 478984000000000
|  |  | 209 | 2521720000000000 |  |  | 209 | 1249270000000000 |  |  | 209 | 494474000000000
|  |  | 210 | 2582860000000000 |  |  | 210 | 1289660000000000 |  |  | 210 | 510177000000000
|  |  | 211 | 2644840000000000 |  |  | 211 | 1330680000000000 |  |  | 211 | 526089000000000
|  |  | 212 | 2707660000000000 |  |  | 212 | 1372310000000000 |  |  | 212 | 542206000000000
|  |  | 213 | 2771310000000000 |  |  | 213 | 1414560000000000 |  |  | 213 | 558521000000000
|  |  | 214 | 2835790000000000 |  |  | 214 | 1457410000000000 |  |  | 214 | 575030000000000
|  |  | 215 | 2901100000000000 |  |  | 215 | 1500850000000000 |  |  | 215 | 591729000000000
|  |  | 216 | 2967240000000000 |  |  | 216 | 1544880000000000 |  |  | 216 | 608611000000000
|  |  | 217 | 3034210000000000 |  |  | 217 | 1589490000000000 |  |  | 217 | 625672000000000
|  |  | 218 | 3101990000000000 |  |  | 218 | 1634670000000000 |  |  | 218 | 642907000000000
|  |  | 219 | 3170600000000000 |  |  | 219 | 1680410000000000 |  |  | 219 | 660310000000000
|  |  | 220 | 3240030000000000 |  |  | 220 | 1726710000000000 |  |  | 220 | 677876000000000
|  |  | 221 | 3310270000000000 |  |  | 221 | 1773550000000000 |  |  | 221 | 695600000000000
|  |  | 222 | 3381320000000000 |  |  | 222 | 1820930000000000 |  |  | 222 | 713476000000000
|  |  | 223 | 3453180000000000 |  |  | 223 | 1868840000000000 |  |  | 223 | 731499000000000
|  |  | 224 | 3525840000000000 |  |  | 224 | 1917270000000000 |  |  | 224 | 749664000000000
|  |  | 225 | 3599300000000000 |  |  | 225 | 1966210000000000 |  |  | 225 | 767965000000000
|  |  | 226 | 3673560000000000 |  |  | 226 | 2015650000000000 |  |  | 226 | 786396000000000
|  |  | 227 | 3748600000000000 |  |  | 227 | 2065580000000000 |  |  | 227 | 804953000000000
|  |  | 228 | 3824430000000000 |  |  | 228 | 2116000000000000 |  |  | 228 | 823629000000000
|  |  | 229 | 3901050000000000 |  |  | 229 | 2166890000000000 |  |  | 229 | 842419000000000
|  |  | 230 | 3978440000000000 |  |  | 230 | 2218250000000000 |  |  | 230 | 861318000000000
|  |  | 231 | 4056600000000000 |  |  | 231 | 2270070000000000 |  |  | 231 | 880321000000000
|  |  | 232 | 4135530000000000 |  |  | 232 | 2322330000000000 |  |  | 232 | 899420000000000
|  |  | 233 | 4215210000000000 |  |  | 233 | 2375030000000000 |  |  | 233 | 918612000000000
|  |  | 234 | 4295660000000000 |  |  | 234 | 2428170000000000 |  |  | 234 | 937891000000000
|  |  | 235 | 4376850000000000 |  |  | 235 | 2481720000000000 |  |  | 235 | 957250000000000
|  |  | 236 | 4458780000000000 |  |  | 236 | 2535680000000000 |  |  | 236 | 976686000000000
|  |  | 237 | 4541460000000000 |  |  | 237 | 2590040000000000 |  |  | 237 | 996191000000000
|  |  | 238 | 4624860000000000 |  |  | 238 | 2644790000000000 |  |  | 238 | 1015760000000000
|  |  | 239 | 4708980000000000 |  |  | 239 | 2699920000000000 |  |  | 239 | 1035390000000000
|  |  | 240 | 4793830000000000 |  |  | 240 | 2755430000000000 |  |  | 240 | 1055070000000000
|  |  | 241 | 4879380000000000 |  |  | 241 | 2811290000000000 |  |  | 241 | 1074800000000000
|  |  | 242 | 4965640000000000 |  |  | 242 | 2867510000000000 |  |  | 242 | 1094580000000000
|  |  | 243 | 5052590000000000 |  |  | 243 | 2924080000000000 |  |  | 243 | 1114390000000000
|  |  | 244 | 5140240000000000 |  |  | 244 | 2980970000000000 |  |  | 244 | 1134230000000000
|  |  | 245 | 5228560000000000 |  |  | 245 | 3038190000000000 |  |  | 245 | 1154100000000000
|  |  | 246 | 5317560000000000 |  |  | 246 | 3095720000000000 |  |  | 246 | 1174000000000000
|  |  | 247 | 5407230000000000 |  |  | 247 | 3153560000000000 |  |  | 247 | 1193910000000000
|  |  | 248 | 5497560000000000 |  |  | 248 | 3211690000000000 |  |  | 248 | 1213830000000000
|  |  | 249 | 5588530000000000 |  |  | 249 | 3270110000000000 |  |  | 249 | 1233750000000000
|  |  | 250 | 5680150000000000 |  |  | 250 | 3328800000000000 |  |  | 250 | 1253680000000000
|  |  | 251 | 5772400000000000 |  |  | 251 | 3387750000000000 |  |  | 251 | 1273610000000000
|  |  | 252 | 5865280000000000 |  |  | 252 | 3446960000000000 |  |  | 252 | 1293520000000000
|  |  | 253 | 5958780000000000 |  |  | 253 | 3506410000000000 |  |  | 253 | 1313430000000000
|  |  | 254 | 6052890000000000 |  |  | 254 | 3566100000000000 |  |  | 254 | 1333310000000000
|  |  | 255 | 6147600000000000 |  |  | 255 | 3626020000000000 |  |  | 255 | 1353170000000000
|  |  | 256 | 6242890000000000 |  |  | 256 | 3686150000000000 |  |  | 256 | 1373000000000000
|  |  | 257 | 6338780000000000 |  |  | 257 | 3746480000000000 |  |  | 257 | 1392800000000000
|  |  | 258 | 6435230000000000 |  |  | 258 | 3807010000000000 |  |  | 258 | 1412560000000000
|  |  | 259 | 6532250000000000 |  |  | 259 | 3867730000000000 |  |  | 259 | 1432280000000000
|  |  | 260 | 6629820000000000 |  |  | 260 | 3928630000000000 |  |  | 260 | 1451960000000000
|  |  | 261 | 6727950000000000 |  |  | 261 | 3989690000000000 |  |  | 261 | 1471580000000000
|  |  | 262 | 6826600000000000 |  |  | 262 | 4050910000000000 |  |  | 262 | 1491150000000000
|  |  | 263 | 6925790000000000 |  |  | 263 | 4112270000000000 |  |  | 263 | 1510660000000000
|  |  | 264 | 7025490000000000 |  |  | 264 | 4173770000000000 |  |  | 264 | 1530110000000000
|  |  | 265 | 7125700000000000 |  |  | 265 | 4235410000000000 |  |  | 265 | 1549490000000000
|  |  | 266 | 7226410000000000 |  |  | 266 | 4297160000000000 |  |  | 266 | 1568800000000000
|  |  | 267 | 7327600000000000 |  |  | 267 | 4359020000000000 |  |  | 267 | 1588030000000000
|  |  | 268 | 7429280000000000 |  |  | 268 | 4420980000000000 |  |  | 268 | 1607190000000000
|  |  | 269 | 7531420000000000 |  |  | 269 | 4483030000000000 |  |  | 269 | 1626260000000000
|  |  | 270 | 7634020000000000 |  |  | 270 | 4545160000000000 |  |  | 270 | 1645250000000000
|  |  | 271 | 7737070000000000 |  |  | 271 | 4607360000000000 |  |  | 271 | 1664140000000000
|  |  | 272 | 7840550000000000 |  |  | 272 | 4669620000000000 |  |  | 272 | 1682950000000000
|  |  | 273 | 7944470000000000 |  |  | 273 | 4731940000000000 |  |  | 273 | 1701650000000000
|  |  | 274 | 8048800000000000 |  |  | 274 | 4794300000000000 |  |  | 274 | 1720260000000000
|  |  | 275 | 8153540000000000 |  |  | 275 | 4856700000000000 |  |  | 275 | 1738760000000000
|  |  | 276 | 8258670000000000 |  |  | 276 | 4919120000000000 |  |  | 276 | 1757160000000000
|  |  | 277 | 8364200000000000 |  |  | 277 | 4981560000000000 |  |  | 277 | 1775450000000000
|  |  | 278 | 8470090000000000 |  |  | 278 | 5044010000000000 |  |  | 278 | 1793630000000000
|  |  | 279 | 8576360000000000 |  |  | 279 | 5106460000000000 |  |  | 279 | 1811700000000000
|  |  | 280 | 8682970000000000 |  |  | 280 | 5168900000000000 |  |  | 280 | 1829640000000000
|  |  | 281 | 8789940000000000 |  |  | 281 | 5231310000000000 |  |  | 281 | 1847470000000000
|  |  | 282 | 8897230000000000 |  |  | 282 | 5293710000000000 |  |  | 282 | 1865170000000000
|  |  | 283 | 9004850000000000 |  |  | 283 | 5356060000000000 |  |  | 283 | 1882750000000000
|  |  | 284 | 9112780000000000 |  |  | 284 | 5418380000000000 |  |  | 284 | 1900210000000000
|  |  | 285 | 9221010000000000 |  |  | 285 | 5480640000000000 |  |  | 285 | 1917530000000000
|  |  | 286 | 9329540000000000 |  |  | 286 | 5542840000000000 |  |  | 286 | 1934730000000000
|  |  | 287 | 9438340000000000 |  |  | 287 | 5604970000000000 |  |  | 287 | 1951790000000000
|  |  | 288 | 9547410000000000 |  |  | 288 | 5667030000000000 |  |  | 288 | 1968710000000000
|  |  | 289 | 9656750000000000 |  |  | 289 | 5729000000000000 |  |  | 289 | 1985500000000000
|  |  | 290 | 9766330000000000 |  |  | 290 | 5790890000000000 |  |  | 290 | 2002150000000000
|  |  | 291 | 9876150000000000 |  |  | 291 | 5852670000000000 |  |  | 291 | 2018660000000000
|  |  | 292 | 9986190000000000 |  |  | 292 | 5914340000000000 |  |  | 292 | 2035030000000000
|  |  | 293 | 10096500000000000 |  |  | 293 | 5975900000000000 |  |  | 293 | 2051260000000000
|  |  | 294 | 10206900000000000 |  |  | 294 | 6037330000000000 |  |  | 294 | 2067340000000000
|  |  | 295 | 10317600000000000 |  |  | 295 | 6098640000000000 |  |  | 295 | 2083270000000000
|  |  | 296 | 10428400000000000 |  |  | 296 | 6159810000000000 |  |  | 296 | 2099060000000000
|  |  | 297 | 10539400000000000 |  |  | 297 | 6220830000000000 |  |  | 297 | 2114710000000000
|  |  | 298 | 10650600000000000 |  |  | 298 | 6281710000000000 |  |  | 298 | 2130200000000000
|  |  | 299 | 10762000000000000 |  |  | 299 | 6342420000000000 |  |  | 299 | 2145540000000000
|  |  | 300 | 10873400000000000 |  |  | 300 | 6402980000000000 |  |  | 300 | 2160730000000000
|  |  | 301 | 10985000000000000 |  |  | 301 | 6463360000000000 |  |  | 301 | 2175780000000000
|  |  | 302 | 11096800000000000 |  |  | 302 | 6523560000000000 |  |  | 302 | 2190670000000000
|  |  | 303 | 11208600000000000 |  |  | 303 | 6583580000000000 |  |  | 303 | 2205410000000000
|  |  | 304 | 11320600000000000 |  |  | 304 | 6643400000000000 |  |  | 304 | 2219990000000000
|  |  | 305 | 11432600000000000 |  |  | 305 | 6703030000000000 |  |  | 305 | 2234420000000000
|  |  | 306 | 11544700000000000 |  |  | 306 | 6762460000000000 |  |  | 306 | 2248700000000000
|  |  | 307 | 11656900000000000 |  |  | 307 | 6821680000000000 |  |  | 307 | 2262830000000000
|  |  | 308 | 11769100000000000 |  |  | 308 | 6880690000000000 |  |  | 308 | 2276800000000000
|  |  | 309 | 11881400000000000 |  |  | 309 | 6939470000000000 |  |  | 309 | 2290620000000000
|  |  | 310 | 11993700000000000 |  |  | 310 | 6998030000000000 |  |  | 310 | 2304280000000000
|  |  | 311 | 12106100000000000 |  |  | 311 | 7056360000000000 |  |  | 311 | 2317790000000000
|  |  | 312 | 12218400000000000 |  |  | 312 | 7114450000000000 |  |  | 312 | 2331150000000000
|  |  | 313 | 12330800000000000 |  |  | 313 | 7172300000000000 |  |  | 313 | 2344350000000000
|  |  | 314 | 12443200000000000 |  |  | 314 | 7229900000000000 |  |  | 314 | 2357400000000000
|  |  | 315 | 12555500000000000 |  |  | 315 | 7287250000000000 |  |  | 315 | 2370290000000000
|  |  | 316 | 12667900000000000 |  |  | 316 | 7344340000000000 |  |  | 316 | 2383030000000000
|  |  | 317 | 12780200000000000 |  |  | 317 | 7401180000000000 |  |  | 317 | 2395630000000000
|  |  | 318 | 12892400000000000 |  |  | 318 | 7457740000000000 |  |  | 318 | 2408060000000000
|  |  | 319 | 13004700000000000 |  |  | 319 | 7514040000000000 |  |  | 319 | 2420350000000000
|  |  | 320 | 13116800000000000 |  |  | 320 | 7570060000000000 |  |  | 320 | 2432490000000000
|  |  | 321 | 13228900000000000 |  |  | 321 | 7625810000000000 |  |  | 321 | 2444470000000000
|  |  | 322 | 13340900000000000 |  |  | 322 | 7681270000000000 |  |  | 322 | 2456310000000000
|  |  | 323 | 13452800000000000 |  |  | 323 | 7736440000000000 |  |  | 323 | 2468000000000000
|  |  | 324 | 13564700000000000 |  |  | 324 | 7791330000000000 |  |  | 324 | 2479540000000000
|  |  | 325 | 13676400000000000 |  |  | 325 | 7845920000000000 |  |  | 325 | 2490930000000000
|  |  | 326 | 13788000000000000 |  |  | 326 | 7900210000000000 |  |  | 326 | 2502180000000000
|  |  | 327 | 13899400000000000 |  |  | 327 | 7954200000000000 |  |  | 327 | 2513280000000000
|  |  | 328 | 14010800000000000 |  |  | 328 | 8007890000000000 |  |  | 328 | 2524230000000000
|  |  | 329 | 14122000000000000 |  |  | 329 | 8061270000000000 |  |  | 329 | 2535050000000000
|  |  | 330 | 14233000000000000 |  |  | 330 | 8114340000000000 |  |  | 330 | 2545720000000000
|  |  | 331 | 14343900000000000 |  |  | 331 | 8167100000000000 |  |  | 331 | 2556240000000000
|  |  | 332 | 14454700000000000 |  |  | 332 | 8219540000000000 |  |  | 332 | 2566630000000000
|  |  | 333 | 14565200000000000 |  |  | 333 | 8271660000000000 |  |  | 333 | 2576880000000000
|  |  | 334 | 14675600000000000 |  |  | 334 | 8323460000000000 |  |  | 334 | 2586990000000000
|  |  | 335 | 14785700000000000 |  |  | 335 | 8374930000000000 |  |  | 335 | 2596960000000000
|  |  | 336 | 14895700000000000 |  |  | 336 | 8426080000000000 |  |  | 336 | 2606790000000000
|  |  | 337 | 15005500000000000 |  |  | 337 | 8476900000000000 |  |  | 337 | 2616490000000000
|  |  | 338 | 15115000000000000 |  |  | 338 | 8527390000000000 |  |  | 338 | 2626060000000000
|  |  | 339 | 15224300000000000 |  |  | 339 | 8577550000000000 |  |  | 339 | 2635500000000000
|  |  | 340 | 15333400000000000 |  |  | 340 | 8627370000000000 |  |  | 340 | 2644800000000000
|  |  | 341 | 15442300000000000 |  |  | 341 | 8676860000000000 |  |  | 341 | 2653970000000000
|  |  | 342 | 15550900000000000 |  |  | 342 | 8726010000000000 |  |  | 342 | 2663010000000000
|  |  | 343 | 15659200000000000 |  |  | 343 | 8774820000000000 |  |  | 343 | 2671930000000000
|  |  | 344 | 15767300000000000 |  |  | 344 | 8823290000000000 |  |  | 344 | 2680720000000000
|  |  | 345 | 15875100000000000 |  |  | 345 | 8871420000000000 |  |  | 345 | 2689380000000000
|  |  | 346 | 15982700000000000 |  |  | 346 | 8919200000000000 |  |  | 346 | 2697920000000000
|  |  | 347 | 16090000000000000 |  |  | 347 | 8966640000000000 |  |  | 347 | 2706340000000000
|  |  | 348 | 16196900000000000 |  |  | 348 | 9013730000000000 |  |  | 348 | 2714640000000000
|  |  | 349 | 16303600000000000 |  |  | 349 | 9060480000000000 |  |  | 349 | 2722820000000000
|  |  | 350 | 16410000000000000 |  |  | 350 | 9106880000000000 |  |  | 350 | 2730880000000000
|  |  | 351 | 16516000000000000 |  |  | 351 | 9152930000000000 |  |  | 351 | 2738820000000000
|  |  | 352 | 16621800000000000 |  |  | 352 | 9198630000000000 |  |  | 352 | 2746650000000000
|  |  | 353 | 16727200000000000 |  |  | 353 | 9243980000000000 |  |  | 353 | 2754360000000000
|  |  | 354 | 16832300000000000 |  |  | 354 | 9288990000000000 |  |  | 354 | 2761960000000000
|  |  | 355 | 16937100000000000 |  |  | 355 | 9333640000000000 |  |  | 355 | 2769450000000000
|  |  | 356 | 17041500000000000 |  |  | 356 | 9377950000000000 |  |  | 356 | 2776820000000000
|  |  | 357 | 17145600000000000 |  |  | 357 | 9421900000000000 |  |  | 357 | 2784090000000000
|  |  | 358 | 17249300000000000 |  |  | 358 | 9465500000000000 |  |  | 358 | 2791250000000000
|  |  | 359 | 17352700000000000 |  |  | 359 | 9508750000000000 |  |  | 359 | 2798310000000000
|  |  | 360 | 17455700000000000 |  |  | 360 | 9551650000000000 |  |  | 360 | 2805260000000000
|  |  | 361 | 17558300000000000 |  |  | 361 | 9594210000000000 |  |  | 361 | 2812100000000000
|  |  | 362 | 17660600000000000 |  |  | 362 | 9636410000000000 |  |  | 362 | 2818850000000000
|  |  | 363 | 17762500000000000 |  |  | 363 | 9678260000000000 |  |  | 363 | 2825490000000000
|  |  | 364 | 17864000000000000 |  |  | 364 | 9719760000000000 |  |  | 364 | 2832030000000000
|  |  | 365 | 17965100000000000 |  |  | 365 | 9760910000000000 |  |  | 365 | 2838480000000000
|  |  | 366 | 18065800000000000 |  |  | 366 | 9801720000000000 |  |  | 366 | 2844830000000000
|  |  | 367 | 18166200000000000 |  |  | 367 | 9842170000000000 |  |  | 367 | 2851080000000000
|  |  | 368 | 18266100000000000 |  |  | 368 | 9882280000000000 |  |  | 368 | 2857240000000000
|  |  | 369 | 18365600000000000 |  |  | 369 | 9922050000000000 |  |  | 369 | 2863310000000000
|  |  | 370 | 18464700000000000 |  |  | 370 | 9961470000000000 |  |  | 370 | 2869280000000000
|  |  | 371 | 18563400000000000 |  |  | 371 | 10000500000000000 |  |  | 371 | 2875160000000000
|  |  | 372 | 18661700000000000 |  |  | 372 | 10039300000000000 |  |  | 372 | 2880960000000000
|  |  | 373 | 18759600000000000 |  |  | 373 | 10077700000000000 |  |  | 373 | 2886670000000000
|  |  | 374 | 18857000000000000 |  |  | 374 | 10115700000000000 |  |  | 374 | 2892290000000000
|  |  | 375 | 18954000000000000 |  |  | 375 | 10153400000000000 |  |  | 375 | 2897820000000000
|  |  | 376 | 19050600000000000 |  |  | 376 | 10190800000000000 |  |  | 376 | 2903270000000000
|  |  | 377 | 19146700000000000 |  |  | 377 | 10227800000000000 |  |  | 377 | 2908640000000000
|  |  | 378 | 19242400000000000 |  |  | 378 | 10264500000000000 |  |  | 378 | 2913930000000000
|  |  | 379 | 19337600000000000 |  |  | 379 | 10300800000000000 |  |  | 379 | 2919130000000000
|  |  | 380 | 19432400000000000 |  |  | 380 | 10336900000000000 |  |  | 380 | 2924260000000000
|  |  | 381 | 19526800000000000 |  |  | 381 | 10372600000000000 |  |  | 381 | 2929310000000000
|  |  | 382 | 19620600000000000 |  |  | 382 | 10407900000000000 |  |  | 382 | 2934280000000000
|  |  | 383 | 19714100000000000 |  |  | 383 | 10442900000000000 |  |  | 383 | 2939170000000000
|  |  | 384 | 19807100000000000 |  |  | 384 | 10477600000000000 |  |  | 384 | 2943990000000000
|  |  | 385 | 19899600000000000 |  |  | 385 | 10512000000000000 |  |  | 385 | 2948740000000000
|  |  | 386 | 19991600000000000 |  |  | 386 | 10546100000000000 |  |  | 386 | 2953420000000000
|  |  | 387 | 20083200000000000 |  |  | 387 | 10579800000000000 |  |  | 387 | 2958020000000000
|  |  | 388 | 20174300000000000 |  |  | 388 | 10613200000000000 |  |  | 388 | 2962550000000000
|  |  | 389 | 20265000000000000 |  |  | 389 | 10646300000000000 |  |  | 389 | 2967020000000000
|  |  | 390 | 20355200000000000 |  |  | 390 | 10679000000000000 |  |  | 390 | 2971410000000000
|  |  | 391 | 20444800000000000 |  |  | 391 | 10711500000000000 |  |  | 391 | 2975740000000000
|  |  | 392 | 20534100000000000 |  |  | 392 | 10743600000000000 |  |  | 392 | 2980010000000000
|  |  | 393 | 20622800000000000 |  |  | 393 | 10775400000000000 |  |  | 393 | 2984200000000000
|  |  | 394 | 20711100000000000 |  |  | 394 | 10806900000000000 |  |  | 394 | 2988340000000000
|  |  | 395 | 20798900000000000 |  |  | 395 | 10838100000000000 |  |  | 395 | 2992410000000000
|  |  | 396 | 20886100000000000 |  |  | 396 | 10869000000000000 |  |  | 396 | 2996420000000000
|  |  | 397 | 20973000000000000 |  |  | 397 | 10899600000000000 |  |  | 397 | 3000370000000000
|  |  | 398 | 21059300000000000 |  |  | 398 | 10929900000000000 |  |  | 398 | 3004250000000000
|  |  | 399 | 21145100000000000 |  |  | 399 | 10959900000000000 |  |  | 399 | 3008080000000000
|  |  | 400 | 21230500000000000 |  |  | 400 | 10989600000000000 |  |  | 400 | 3011850000000000
|  |  | 401 | 21315300000000000 |  |  | 401 | 11019000000000000 |  |  | 401 | 3015570000000000
|  |  | 402 | 21399700000000000 |  |  | 402 | 11048100000000000 |  |  | 402 | 3019220000000000
|  |  | 403 | 21483600000000000 |  |  | 403 | 11076900000000000 |  |  | 403 | 3022820000000000
|  |  | 404 | 21566900000000000 |  |  | 404 | 11105400000000000 |  |  | 404 | 3026370000000000
|  |  | 405 | 21649800000000000 |  |  | 405 | 11133600000000000 |  |  | 405 | 3029860000000000
|  |  | 406 | 21732200000000000 |  |  | 406 | 11161600000000000 |  |  | 406 | 3033300000000000
|  |  | 407 | 21814100000000000 |  |  | 407 | 11189200000000000 |  |  | 407 | 3036690000000000
|  |  | 408 | 21895500000000000 |  |  | 408 | 11216600000000000 |  |  | 408 | 3040030000000000
|  |  | 409 | 21976400000000000 |  |  | 409 | 11243700000000000 |  |  | 409 | 3043320000000000
|  |  | 410 | 22056800000000000 |  |  | 410 | 11270500000000000 |  |  | 410 | 3046550000000000
|  |  | 411 | 22136700000000000 |  |  | 411 | 11297000000000000 |  |  | 411 | 3049740000000000
|  |  | 412 | 22216200000000000 |  |  | 412 | 11323300000000000 |  |  | 412 | 3052880000000000
|  |  | 413 | 22295100000000000 |  |  | 413 | 11349300000000000 |  |  | 413 | 3055980000000000
|  |  | 414 | 22373500000000000 |  |  | 414 | 11375000000000000 |  |  | 414 | 3059020000000000
|  |  | 415 | 22451400000000000 |  |  | 415 | 11400500000000000 |  |  | 415 | 3062020000000000
|  |  | 416 | 22528900000000000 |  |  | 416 | 11425700000000000 |  |  | 416 | 3064980000000000
|  |  | 417 | 22605800000000000 |  |  | 417 | 11450600000000000 |  |  | 417 | 3067890000000000
|  |  | 418 | 22682200000000000 |  |  | 418 | 11475300000000000 |  |  | 418 | 3070760000000000
|  |  | 419 | 22758200000000000 |  |  | 419 | 11499700000000000 |  |  | 419 | 3073590000000000
|  |  | 420 | 22833600000000000 |  |  | 420 | 11523900000000000 |  |  | 420 | 3076370000000000
|  |  | 421 | 22908600000000000 |  |  | 421 | 11547800000000000 |  |  | 421 | 3079110000000000
|  |  | 422 | 22983100000000000 |  |  | 422 | 11571500000000000 |  |  | 422 | 3081810000000000
|  |  | 423 | 23057000000000000 |  |  | 423 | 11594900000000000 |  |  | 423 | 3084480000000000
|  |  | 424 | 23130500000000000 |  |  | 424 | 11618000000000000 |  |  | 424 | 3087100000000000
|  |  | 425 | 23203500000000000 |  |  | 425 | 11641000000000000 |  |  | 425 | 3089680000000000
|  |  | 426 | 23276000000000000 |  |  | 426 | 11663600000000000 |  |  | 426 | 3092230000000000
|  |  | 427 | 23348000000000000 |  |  | 427 | 11686100000000000 |  |  | 427 | 3094730000000000
|  |  | 428 | 23419500000000000 |  |  | 428 | 11708300000000000 |  |  | 428 | 3097200000000000
|  |  | 429 | 23490500000000000 |  |  | 429 | 11730200000000000 |  |  | 429 | 3099640000000000
|  |  | 430 | 23561000000000000 |  |  | 430 | 11752000000000000 |  |  | 430 | 3102040000000000
|  |  | 431 | 23631100000000000 |  |  | 431 | 11773500000000000 |  |  | 431 | 3104400000000000
|  |  | 432 | 23700700000000000 |  |  | 432 | 11794800000000000 |  |  | 432 | 3106730000000000
|  |  | 433 | 23769700000000000 |  |  | 433 | 11815800000000000 |  |  | 433 | 3109020000000000
|  |  | 434 | 23838300000000000 |  |  | 434 | 11836600000000000 |  |  | 434 | 3111290000000000
|  |  | 435 | 23906400000000000 |  |  | 435 | 11857200000000000 |  |  | 435 | 3113510000000000
|  |  | 436 | 23974100000000000 |  |  | 436 | 11877600000000000 |  |  | 436 | 3115710000000000
|  |  | 437 | 24041200000000000 |  |  | 437 | 11897800000000000 |  |  | 437 | 3117870000000000
|  |  | 438 | 24107900000000000 |  |  | 438 | 11917700000000000 |  |  | 438 | 3120010000000000
|  |  | 439 | 24174100000000000 |  |  | 439 | 11937500000000000 |  |  | 439 | 3122110000000000
|  |  | 440 | 24239800000000000 |  |  | 440 | 11957000000000000 |  |  | 440 | 3124180000000000
|  |  | 441 | 24305100000000000 |  |  | 441 | 11976300000000000 |  |  | 441 | 3126220000000000
|  |  | 442 | 24369900000000000 |  |  | 442 | 11995400000000000 |  |  | 442 | 3128230000000000
|  |  | 443 | 24434200000000000 |  |  | 443 | 12014300000000000 |  |  | 443 | 3130220000000000
|  |  | 444 | 24498000000000000 |  |  | 444 | 12033000000000000 |  |  | 444 | 3132170000000000
|  |  | 445 | 24561400000000000 |  |  | 445 | 12051500000000000 |  |  | 445 | 3134100000000000
|  |  | 446 | 24624300000000000 |  |  | 446 | 12069800000000000 |  |  | 446 | 3136000000000000
|  |  | 447 | 24686800000000000 |  |  | 447 | 12087900000000000 |  |  | 447 | 3137870000000000
|  |  | 448 | 24748800000000000 |  |  | 448 | 12105800000000000 |  |  | 448 | 3139720000000000
|  |  | 449 | 24810300000000000 |  |  | 449 | 12123500000000000 |  |  | 449 | 3141540000000000
|  |  | 450 | 24871400000000000 |  |  | 450 | 12141000000000000 |  |  | 450 | 3143330000000000
|  |  | 451 | 24932000000000000 |  |  | 451 | 12158400000000000 |  |  | 451 | 3145100000000000
|  |  | 452 | 24992200000000000 |  |  | 452 | 12175500000000000 |  |  | 452 | 3146840000000000
|  |  | 453 | 25051900000000000 |  |  | 453 | 12192500000000000 |  |  | 453 | 3148560000000000
|  |  | 454 | 25111200000000000 |  |  | 454 | 12209300000000000 |  |  | 454 | 3150260000000000
|  |  | 455 | 25170000000000000 |  |  | 455 | 12225900000000000 |  |  | 455 | 3151930000000000
|  |  | 456 | 25228300000000000 |  |  | 456 | 12242300000000000 |  |  | 456 | 3153580000000000
|  |  | 457 | 25286300000000000 |  |  | 457 | 12258500000000000 |  |  | 457 | 3155200000000000
|  |  | 458 | 25343800000000000 |  |  | 458 | 12274600000000000 |  |  | 458 | 3156800000000000
|  |  | 459 | 25400800000000000 |  |  | 459 | 12290500000000000 |  |  | 459 | 3158380000000000
|  |  | 460 | 25457400000000000 |  |  | 460 | 12306200000000000 |  |  | 460 | 3159940000000000
|  |  | 461 | 25513600000000000 |  |  | 461 | 12321800000000000 |  |  | 461 | 3161480000000000
|  |  | 462 | 25569300000000000 |  |  | 462 | 12337200000000000 |  |  | 462 | 3162990000000000
|  |  | 463 | 25624700000000000 |  |  | 463 | 12352400000000000 |  |  | 463 | 3164490000000000
|  |  | 464 | 25679600000000000 |  |  | 464 | 12367400000000000 |  |  | 464 | 3165960000000000
|  |  | 465 | 25734000000000000 |  |  | 465 | 12382300000000000 |  |  | 465 | 3167410000000000
|  |  | 466 | 25788100000000000 |  |  | 466 | 12397100000000000 |  |  | 466 | 3168850000000000
|  |  | 467 | 25841700000000000 |  |  | 467 | 12411600000000000 |  |  | 467 | 3170260000000000
|  |  | 468 | 25894900000000000 |  |  | 468 | 12426100000000000 |  |  | 468 | 3171660000000000
|  |  | 469 | 25947700000000000 |  |  | 469 | 12440300000000000 |  |  | 469 | 3173030000000000
|  |  | 470 | 26000000000000000 |  |  | 470 | 12454400000000000 |  |  | 470 | 3174390000000000
|  |  | 471 | 26052000000000000 |  |  | 471 | 12468400000000000 |  |  | 471 | 3175730000000000
|  |  | 472 | 26103500000000000 |  |  | 472 | 12482200000000000 |  |  | 472 | 3177050000000000
|  |  | 473 | 26154700000000000 |  |  | 473 | 12495900000000000 |  |  | 473 | 3178350000000000
|  |  | 474 | 26205400000000000 |  |  | 474 | 12509400000000000 |  |  | 474 | 3179630000000000
|  |  | 475 | 26255700000000000 |  |  | 475 | 12522700000000000 |  |  | 475 | 3180900000000000
|  |  | 476 | 26305700000000000 |  |  | 476 | 12536000000000000 |  |  | 476 | 3182150000000000
|  |  | 477 | 26355200000000000 |  |  | 477 | 12549000000000000 |  |  | 477 | 3183390000000000
|  |  | 478 | 26404300000000000 |  |  | 478 | 12562000000000000 |  |  | 478 | 3184600000000000
|  |  | 479 | 26453100000000000 |  |  | 479 | 12574800000000000 |  |  | 479 | 3185810000000000
|  |  | 480 | 26501500000000000 |  |  | 480 | 12587400000000000 |  |  | 480 | 3186990000000000
|  |  | 481 | 26549400000000000 |  |  | 481 | 12600000000000000 |  |  | 481 | 3188160000000000
|  |  | 482 | 26597000000000000 |  |  | 482 | 12612400000000000 |  |  | 482 | 3189310000000000
|  |  | 483 | 26644200000000000 |  |  | 483 | 12624600000000000 |  |  | 483 | 3190450000000000
|  |  | 484 | 26691000000000000 |  |  | 484 | 12636700000000000 |  |  | 484 | 3191580000000000
|  |  | 485 | 26737500000000000 |  |  | 485 | 12648700000000000 |  |  | 485 | 3192690000000000
|  |  | 486 | 26783600000000000 |  |  | 486 | 12660600000000000 |  |  | 486 | 3193780000000000
|  |  | 487 | 26829200000000000 |  |  | 487 | 12672400000000000 |  |  | 487 | 3194860000000000
|  |  | 488 | 26874600000000000 |  |  | 488 | 12684000000000000 |  |  | 488 | 3195930000000000
|  |  | 489 | 26919500000000000 |  |  | 489 | 12695500000000000 |  |  | 489 | 3196980000000000
|  |  | 490 | 26964100000000000 |  |  | 490 | 12706900000000000 |  |  | 490 | 3198020000000000
|  |  | 491 | 27008400000000000 |  |  | 491 | 12718100000000000 |  |  | 491 | 3199040000000000
|  |  | 492 | 27052200000000000 |  |  | 492 | 12729200000000000 |  |  | 492 | 3200050000000000
|  |  | 493 | 27095700000000000 |  |  | 493 | 12740300000000000 |  |  | 493 | 3201050000000000
|  |  | 494 | 27138900000000000 |  |  | 494 | 12751200000000000 |  |  | 494 | 3202040000000000
|  |  | 495 | 27181700000000000 |  |  | 495 | 12761900000000000 |  |  | 495 | 3203010000000000
|  |  | 496 | 27224200000000000 |  |  | 496 | 12772600000000000 |  |  | 496 | 3203970000000000
|  |  | 497 | 27266300000000000 |  |  | 497 | 12783200000000000 |  |  | 497 | 3204920000000000
|  |  | 498 | 27308000000000000 |  |  | 498 | 12793600000000000 |  |  | 498 | 3205860000000000
|  |  | 499 | 27349400000000000 |  |  | 499 | 12803900000000000 |  |  | 499 | 3206780000000000
|  |  | 500 | 27390500000000000 |  |  | 500 | 12814200000000000 |  |  | 500 | 3207690000000000
|  |  | 501 | 27431200000000000 |  |  | 501 | 12824300000000000 |  |  | 501 | 3208600000000000
|  |  | 502 | 27471700000000000 |  |  | 502 | 12834300000000000 |  |  | 502 | 3209490000000000
|  |  | 503 | 27511700000000000 |  |  | 503 | 12844200000000000 |  |  | 503 | 3210360000000000
|  |  | 504 | 27551500000000000 |  |  | 504 | 12854000000000000 |  |  | 504 | 3211230000000000
|  |  | 505 | 27590900000000000 |  |  | 505 | 12863700000000000 |  |  | 505 | 3212090000000000
|  |  | 506 | 27630000000000000 |  |  | 506 | 12873300000000000 |  |  | 506 | 3212930000000000
|  |  | 507 | 27668700000000000 |  |  | 507 | 12882800000000000 |  |  | 507 | 3213770000000000
|  |  | 508 | 27707200000000000 |  |  | 508 | 12892200000000000 |  |  | 508 | 3214590000000000
|  |  | 509 | 27745300000000000 |  |  | 509 | 12901500000000000 |  |  | 509 | 3215410000000000
|  |  | 510 | 27783100000000000 |  |  | 510 | 12910700000000000 |  |  | 510 | 3216210000000000
|  |  | 511 | 27820600000000000 |  |  | 511 | 12919800000000000 |  |  | 511 | 3217010000000000
|  |  | 512 | 27857700000000000 |  |  | 512 | 12928800000000000 |  |  | 512 | 3217790000000000
|  |  | 513 | 27894600000000000 |  |  | 513 | 12937700000000000 |  |  | 513 | 3218570000000000
|  |  | 514 | 27931200000000000 |  |  | 514 | 12946500000000000 |  |  | 514 | 3219330000000000
|  |  | 515 | 27967400000000000 |  |  | 515 | 12955200000000000 |  |  | 515 | 3220090000000000
|  |  | 516 | 28003400000000000 |  |  | 516 | 12963900000000000 |  |  | 516 | 3220840000000000
|  |  | 517 | 28039100000000000 |  |  | 517 | 12972400000000000 |  |  | 517 | 3221570000000000
|  |  | 518 | 28074400000000000 |  |  | 518 | 12980900000000000 |  |  | 518 | 3222300000000000
|  |  | 519 | 28109500000000000 |  |  | 519 | 12989300000000000 |  |  | 519 | 3223020000000000
|  |  | 520 | 28144300000000000 |  |  | 520 | 12997500000000000 |  |  | 520 | 3223740000000000
|  |  | 521 | 28178700000000000 |  |  | 521 | 13005700000000000 |  |  | 521 | 3224440000000000
|  |  | 522 | 28212900000000000 |  |  | 522 | 13013900000000000 |  |  | 522 | 3225130000000000
|  |  | 523 | 28246900000000000 |  |  | 523 | 13021900000000000 |  |  | 523 | 3225820000000000
|  |  | 524 | 28280500000000000 |  |  | 524 | 13029800000000000 |  |  | 524 | 3226500000000000
|  |  | 525 | 28313800000000000 |  |  | 525 | 13037700000000000 |  |  | 525 | 3227170000000000
|  |  | 526 | 28346900000000000 |  |  | 526 | 13045500000000000 |  |  | 526 | 3227830000000000
|  |  | 527 | 28379700000000000 |  |  | 527 | 13053200000000000 |  |  | 527 | 3228480000000000
|  |  | 528 | 28412200000000000 |  |  | 528 | 13060800000000000 |  |  | 528 | 3229130000000000
|  |  | 529 | 28444400000000000 |  |  | 529 | 13068400000000000 |  |  | 529 | 3229760000000000
|  |  | 530 | 28476400000000000 |  |  | 530 | 13075900000000000 |  |  | 530 | 3230400000000000
|  |  | 531 | 28508100000000000 |  |  | 531 | 13083300000000000 |  |  | 531 | 3231020000000000
|  |  | 532 | 28539600000000000 |  |  | 532 | 13090600000000000 |  |  | 532 | 3231630000000000
|  |  | 533 | 28570800000000000 |  |  | 533 | 13097800000000000 |  |  | 533 | 3232240000000000
|  |  | 534 | 28601700000000000 |  |  | 534 | 13105000000000000 |  |  | 534 | 3232840000000000
|  |  | 535 | 28632300000000000 |  |  | 535 | 13112100000000000 |  |  | 535 | 3233440000000000
|  |  | 536 | 28662700000000000 |  |  | 536 | 13119200000000000 |  |  | 536 | 3234030000000000
|  |  | 537 | 28692900000000000 |  |  | 537 | 13126100000000000 |  |  | 537 | 3234610000000000
|  |  | 538 | 28722800000000000 |  |  | 538 | 13133000000000000 |  |  | 538 | 3235180000000000
|  |  | 539 | 28752400000000000 |  |  | 539 | 13139800000000000 |  |  | 539 | 3235750000000000
|  |  | 540 | 28781800000000000 |  |  | 540 | 13146600000000000 |  |  | 540 | 3236310000000000
|  |  | 541 | 28811000000000000 |  |  | 541 | 13153300000000000 |  |  | 541 | 3236860000000000
|  |  | 542 | 28839900000000000 |  |  | 542 | 13159900000000000 |  |  | 542 | 3237410000000000
|  |  | 543 | 28868500000000000 |  |  | 543 | 13166400000000000 |  |  | 543 | 3237950000000000
|  |  | 544 | 28897000000000000 |  |  | 544 | 13172900000000000 |  |  | 544 | 3238490000000000
|  |  | 545 | 28925200000000000 |  |  | 545 | 13179300000000000 |  |  | 545 | 3239020000000000
|  |  | 546 | 28953100000000000 |  |  | 546 | 13185700000000000 |  |  | 546 | 3239540000000000
|  |  | 547 | 28980800000000000 |  |  | 547 | 13192000000000000 |  |  | 547 | 3240060000000000
|  |  | 548 | 29008300000000000 |  |  | 548 | 13198200000000000 |  |  | 548 | 3240570000000000
|  |  | 549 | 29035600000000000 |  |  | 549 | 13204400000000000 |  |  | 549 | 3241080000000000
|  |  | 550 | 29062600000000000 |  |  | 550 | 13210500000000000 |  |  | 550 | 3241580000000000
|  |  | 551 | 29089400000000000 |  |  | 551 | 13216500000000000 |  |  | 551 | 3242070000000000
|  |  | 552 | 29116000000000000 |  |  | 552 | 13222500000000000 |  |  | 552 | 3242560000000000
|  |  | 553 | 29142300000000000 |  |  | 553 | 13228500000000000 |  |  | 553 | 3243040000000000
|  |  | 554 | 29168500000000000 |  |  | 554 | 13234300000000000 |  |  | 554 | 3243520000000000
|  |  | 555 | 29194400000000000 |  |  | 555 | 13240100000000000 |  |  | 555 | 3244000000000000
|  |  | 556 | 29220100000000000 |  |  | 556 | 13245900000000000 |  |  | 556 | 3244460000000000
|  |  | 557 | 29245600000000000 |  |  | 557 | 13251600000000000 |  |  | 557 | 3244930000000000
|  |  | 558 | 29270800000000000 |  |  | 558 | 13257200000000000 |  |  | 558 | 3245380000000000
|  |  | 559 | 29295900000000000 |  |  | 559 | 13262800000000000 |  |  | 559 | 3245830000000000
|  |  | 560 | 29320700000000000 |  |  | 560 | 13268400000000000 |  |  | 560 | 3246280000000000
|  |  | 561 | 29345400000000000 |  |  | 561 | 13273800000000000 |  |  | 561 | 3246720000000000
|  |  | 562 | 29369800000000000 |  |  | 562 | 13279300000000000 |  |  | 562 | 3247160000000000
|  |  | 563 | 29394100000000000 |  |  | 563 | 13284700000000000 |  |  | 563 | 3247590000000000
|  |  | 564 | 29418100000000000 |  |  | 564 | 13290000000000000 |  |  | 564 | 3248020000000000
|  |  | 565 | 29441900000000000 |  |  | 565 | 13295200000000000 |  |  | 565 | 3248450000000000
|  |  | 566 | 29465600000000000 |  |  | 566 | 13300500000000000 |  |  | 566 | 3248860000000000
|  |  | 567 | 29489000000000000 |  |  | 567 | 13305600000000000 |  |  | 567 | 3249280000000000
|  |  | 568 | 29512300000000000 |  |  | 568 | 13310800000000000 |  |  | 568 | 3249690000000000
|  |  | 569 | 29535300000000000 |  |  | 569 | 13315800000000000 |  |  | 569 | 3250090000000000
|  |  | 570 | 29558200000000000 |  |  | 570 | 13320800000000000 |  |  | 570 | 3250490000000000
|  |  | 571 | 29580900000000000 |  |  | 571 | 13325800000000000 |  |  | 571 | 3250890000000000
|  |  | 572 | 29603300000000000 |  |  | 572 | 13330700000000000 |  |  | 572 | 3251280000000000
|  |  | 573 | 29625600000000000 |  |  | 573 | 13335600000000000 |  |  | 573 | 3251670000000000
|  |  | 574 | 29647800000000000 |  |  | 574 | 13340500000000000 |  |  | 574 | 3252050000000000
|  |  | 575 | 29669700000000000 |  |  | 575 | 13345200000000000 |  |  | 575 | 3252430000000000
|  |  | 576 | 29691400000000000 |  |  | 576 | 13350000000000000 |  |  | 576 | 3252810000000000
|  |  | 577 | 29713000000000000 |  |  | 577 | 13354700000000000 |  |  | 577 | 3253180000000000
|  |  | 578 | 29734400000000000 |  |  | 578 | 13359300000000000 |  |  | 578 | 3253550000000000
|  |  | 579 | 29755600000000000 |  |  | 579 | 13363900000000000 |  |  | 579 | 3253910000000000
|  |  | 580 | 29776600000000000 |  |  | 580 | 13368500000000000 |  |  | 580 | 3254270000000000
|  |  | 581 | 29797500000000000 |  |  | 581 | 13373000000000000 |  |  | 581 | 3254630000000000
|  |  | 582 | 29818200000000000 |  |  | 582 | 13377500000000000 |  |  | 582 | 3254980000000000
|  |  | 583 | 29838700000000000 |  |  | 583 | 13381900000000000 |  |  | 583 | 3255330000000000
|  |  | 584 | 29859100000000000 |  |  | 584 | 13386300000000000 |  |  | 584 | 3255680000000000
|  |  | 585 | 29879300000000000 |  |  | 585 | 13390700000000000 |  |  | 585 | 3256020000000000
|  |  | 586 | 29899300000000000 |  |  | 586 | 13395000000000000 |  |  | 586 | 3256360000000000
|  |  | 587 | 29919200000000000 |  |  | 587 | 13399300000000000 |  |  | 587 | 3256690000000000
|  |  | 588 | 29938800000000000 |  |  | 588 | 13403500000000000 |  |  | 588 | 3257030000000000
|  |  | 589 | 29958400000000000 |  |  | 589 | 13407700000000000 |  |  | 589 | 3257350000000000
|  |  | 590 | 29977800000000000 |  |  | 590 | 13411900000000000 |  |  | 590 | 3257680000000000
|  |  | 591 | 29997000000000000 |  |  | 591 | 13416000000000000 |  |  | 591 | 3258000000000000
|  |  | 592 | 30016000000000000 |  |  | 592 | 13420100000000000 |  |  | 592 | 3258320000000000
|  |  | 593 | 30034900000000000 |  |  | 593 | 13424100000000000 |  |  | 593 | 3258630000000000
|  |  | 594 | 30053700000000000 |  |  | 594 | 13428100000000000 |  |  | 594 | 3258940000000000
|  |  | 595 | 30072300000000000 |  |  | 595 | 13432100000000000 |  |  | 595 | 3259250000000000
|  |  | 596 | 30090700000000000 |  |  | 596 | 13436000000000000 |  |  | 596 | 3259560000000000
|  |  | 597 | 30109000000000000 |  |  | 597 | 13439900000000000 |  |  | 597 | 3259860000000000
|  |  | 598 | 30127100000000000 |  |  | 598 | 13443800000000000 |  |  | 598 | 3260160000000000
|  |  | 599 | 30145100000000000 |  |  | 599 | 13447600000000000 |  |  | 599 | 3260450000000000
|  |  | 600 | 30163000000000000 |  |  | 600 | 13451400000000000 |  |  | 600 | 3260750000000000
|  |  | 601 | 30180700000000000 |  |  | 601 | 13455100000000000 |  |  | 601 | 3261040000000000
|  |  | 602 | 30198300000000000 |  |  | 602 | 13458900000000000 |  |  | 602 | 3261330000000000
|  |  | 603 | 30215700000000000 |  |  | 603 | 13462500000000000 |  |  | 603 | 3261610000000000
|  |  | 604 | 30233000000000000 |  |  | 604 | 13466200000000000 |  |  | 604 | 3261890000000000
|  |  | 605 | 30250100000000000 |  |  | 605 | 13469800000000000 |  |  | 605 | 3262170000000000
|  |  | 606 | 30267100000000000 |  |  | 606 | 13473400000000000 |  |  | 606 | 3262450000000000
|  |  | 607 | 30284000000000000 |  |  | 607 | 13477000000000000 |  |  | 607 | 3262720000000000
|  |  | 608 | 30300700000000000 |  |  | 608 | 13480500000000000 |  |  | 608 | 3262990000000000
|  |  | 609 | 30317300000000000 |  |  | 609 | 13484000000000000 |  |  | 609 | 3263260000000000
|  |  | 610 | 30333700000000000 |  |  | 610 | 13487400000000000 |  |  | 610 | 3263520000000000
|  |  | 611 | 30350100000000000 |  |  | 611 | 13490900000000000 |  |  | 611 | 3263790000000000
|  |  | 612 | 30366300000000000 |  |  | 612 | 13494300000000000 |  |  | 612 | 3264050000000000
|  |  | 613 | 30382300000000000 |  |  | 613 | 13497600000000000 |  |  | 613 | 3264310000000000
|  |  | 614 | 30398300000000000 |  |  | 614 | 13501000000000000 |  |  | 614 | 3264560000000000
|  |  | 615 | 30414100000000000 |  |  | 615 | 13504300000000000 |  |  | 615 | 3264810000000000
|  |  | 616 | 30429800000000000 |  |  | 616 | 13507600000000000 |  |  | 616 | 3265060000000000
|  |  | 617 | 30445300000000000 |  |  | 617 | 13510800000000000 |  |  | 617 | 3265310000000000
|  |  | 618 | 30460700000000000 |  |  | 618 | 13514000000000000 |  |  | 618 | 3265560000000000
|  |  | 619 | 30476100000000000 |  |  | 619 | 13517200000000000 |  |  | 619 | 3265800000000000
|  |  | 620 | 30491200000000000 |  |  | 620 | 13520400000000000 |  |  | 620 | 3266040000000000
|  |  | 621 | 30506300000000000 |  |  | 621 | 13523500000000000 |  |  | 621 | 3266280000000000
|  |  | 622 | 30521300000000000 |  |  | 622 | 13526600000000000 |  |  | 622 | 3266520000000000
|  |  | 623 | 30536100000000000 |  |  | 623 | 13529700000000000 |  |  | 623 | 3266750000000000
|  |  | 624 | 30550800000000000 |  |  | 624 | 13532800000000000 |  |  | 624 | 3266980000000000
|  |  | 625 | 30565400000000000 |  |  | 625 | 13535800000000000 |  |  | 625 | 3267210000000000
|  |  | 626 | 30579900000000000 |  |  | 626 | 13538800000000000 |  |  | 626 | 3267440000000000
|  |  | 627 | 30594200000000000 |  |  | 627 | 13541800000000000 |  |  | 627 | 3267660000000000
|  |  | 628 | 30608500000000000 |  |  | 628 | 13544700000000000 |  |  | 628 | 3267890000000000
|  |  | 629 | 30622600000000000 |  |  | 629 | 13547700000000000 |  |  | 629 | 3268110000000000
|  |  | 630 | 30636700000000000 |  |  | 630 | 13550600000000000 |  |  | 630 | 3268330000000000
|  |  | 631 | 30650600000000000 |  |  | 631 | 13553400000000000 |  |  | 631 | 3268540000000000
|  |  | 632 | 30664400000000000 |  |  | 632 | 13556300000000000 |  |  | 632 | 3268760000000000
|  |  | 633 | 30678100000000000 |  |  | 633 | 13559100000000000 |  |  | 633 | 3268970000000000
|  |  | 634 | 30691700000000000 |  |  | 634 | 13561900000000000 |  |  | 634 | 3269180000000000
|  |  | 635 | 30705100000000000 |  |  | 635 | 13564700000000000 |  |  | 635 | 3269390000000000
|  |  | 636 | 30718500000000000 |  |  | 636 | 13567500000000000 |  |  | 636 | 3269600000000000
|  |  | 637 | 30731800000000000 |  |  | 637 | 13570200000000000 |  |  | 637 | 3269800000000000
|  |  | 638 | 30745000000000000 |  |  | 638 | 13572900000000000 |  |  | 638 | 3270010000000000
|  |  | 639 | 30758000000000000 |  |  | 639 | 13575600000000000 |  |  | 639 | 3270210000000000
|  |  | 640 | 30771000000000000 |  |  | 640 | 13578200000000000 |  |  | 640 | 3270410000000000
|  |  | 641 | 30783900000000000 |  |  | 641 | 13580900000000000 |  |  | 641 | 3270600000000000
|  |  | 642 | 30796600000000000 |  |  | 642 | 13583500000000000 |  |  | 642 | 3270800000000000
|  |  | 643 | 30809300000000000 |  |  | 643 | 13586100000000000 |  |  | 643 | 3270990000000000
|  |  | 644 | 30821900000000000 |  |  | 644 | 13588700000000000 |  |  | 644 | 3271190000000000
|  |  | 645 | 30834300000000000 |  |  | 645 | 13591200000000000 |  |  | 645 | 3271380000000000
|  |  | 646 | 30846700000000000 |  |  | 646 | 13593700000000000 |  |  | 646 | 3271570000000000
|  |  | 647 | 30859000000000000 |  |  | 647 | 13596300000000000 |  |  | 647 | 3271750000000000
|  |  | 648 | 30871200000000000 |  |  | 648 | 13598700000000000 |  |  | 648 | 3271940000000000
|  |  | 649 | 30883300000000000 |  |  | 649 | 13601200000000000 |  |  | 649 | 3272120000000000
|  |  | 650 | 30895300000000000 |  |  | 650 | 13603700000000000 |  |  | 650 | 3272300000000000
|  |  | 651 | 30907200000000000 |  |  | 651 | 13606100000000000 |  |  | 651 | 3272490000000000
|  |  | 652 | 30919000000000000 |  |  | 652 | 13608500000000000 |  |  | 652 | 3272660000000000
|  |  | 653 | 30930700000000000 |  |  | 653 | 13610900000000000 |  |  | 653 | 3272840000000000
|  |  | 654 | 30942300000000000 |  |  | 654 | 13613200000000000 |  |  | 654 | 3273020000000000
|  |  | 655 | 30953900000000000 |  |  | 655 | 13615600000000000 |  |  | 655 | 3273190000000000
|  |  | 656 | 30965300000000000 |  |  | 656 | 13617900000000000 |  |  | 656 | 3273360000000000
|  |  | 657 | 30976700000000000 |  |  | 657 | 13620200000000000 |  |  | 657 | 3273540000000000
|  |  | 658 | 30988000000000000 |  |  | 658 | 13622500000000000 |  |  | 658 | 3273700000000000
|  |  | 659 | 30999200000000000 |  |  | 659 | 13624800000000000 |  |  | 659 | 3273870000000000
|  |  | 660 | 31010300000000000 |  |  | 660 | 13627000000000000 |  |  | 660 | 3274040000000000
|  |  | 661 | 31021300000000000 |  |  | 661 | 13629300000000000 |  |  | 661 | 3274200000000000
|  |  | 662 | 31032300000000000 |  |  | 662 | 13631500000000000 |  |  | 662 | 3274370000000000
|  |  | 663 | 31043100000000000 |  |  | 663 | 13633700000000000 |  |  | 663 | 3274530000000000
|  |  | 664 | 31053900000000000 |  |  | 664 | 13635900000000000 |  |  | 664 | 3274690000000000
|  |  | 665 | 31064600000000000 |  |  | 665 | 13638000000000000 |  |  | 665 | 3274850000000000
|  |  | 666 | 31075200000000000 |  |  | 666 | 13640200000000000 |  |  | 666 | 3275010000000000
|  |  | 667 | 31085700000000000 |  |  | 667 | 13642300000000000 |  |  | 667 | 3275170000000000
|  |  | 668 | 31096200000000000 |  |  | 668 | 13644400000000000 |  |  | 668 | 3275320000000000
|  |  | 669 | 31106600000000000 |  |  | 669 | 13646500000000000 |  |  | 669 | 3275480000000000
|  |  | 670 | 31116900000000000 |  |  | 670 | 13648600000000000 |  |  | 670 | 3275630000000000
|  |  | 671 | 31127100000000000 |  |  | 671 | 13650600000000000 |  |  | 671 | 3275780000000000
|  |  | 672 | 31137200000000000 |  |  | 672 | 13652700000000000 |  |  | 672 | 3275930000000000
|  |  | 673 | 31147300000000000 |  |  | 673 | 13654700000000000 |  |  | 673 | 3276080000000000
|  |  | 674 | 31157300000000000 |  |  | 674 | 13656700000000000 |  |  | 674 | 3276230000000000
|  |  | 675 | 31167200000000000 |  |  | 675 | 13658700000000000 |  |  | 675 | 3276370000000000
|  |  | 676 | 31177100000000000 |  |  | 676 | 13660700000000000 |  |  | 676 | 3276520000000000
|  |  | 677 | 31186800000000000 |  |  | 677 | 13662700000000000 |  |  | 677 | 3276660000000000
|  |  | 678 | 31196500000000000 |  |  | 678 | 13664600000000000 |  |  | 678 | 3276800000000000
|  |  | 679 | 31206200000000000 |  |  | 679 | 13666500000000000 |  |  | 679 | 3276950000000000
|  |  | 680 | 31215700000000000 |  |  | 680 | 13668500000000000 |  |  | 680 | 3277090000000000
|  |  | 681 | 31225200000000000 |  |  | 681 | 13670400000000000 |  |  | 681 | 3277220000000000
|  |  | 682 | 31234600000000000 |  |  | 682 | 13672200000000000 |  |  | 682 | 3277360000000000
|  |  | 683 | 31244000000000000 |  |  | 683 | 13674100000000000 |  |  | 683 | 3277500000000000
|  |  | 684 | 31253300000000000 |  |  | 684 | 13676000000000000 |  |  | 684 | 3277640000000000
|  |  | 685 | 31262500000000000 |  |  | 685 | 13677800000000000 |  |  | 685 | 3277770000000000
|  |  | 686 | 31271600000000000 |  |  | 686 | 13679600000000000 |  |  | 686 | 3277900000000000
|  |  | 687 | 31280700000000000 |  |  | 687 | 13681500000000000 |  |  | 687 | 3278040000000000
|  |  | 688 | 31289700000000000 |  |  | 688 | 13683300000000000 |  |  | 688 | 3278170000000000
|  |  | 689 | 31298600000000000 |  |  | 689 | 13685000000000000 |  |  | 689 | 3278300000000000
|  |  | 690 | 31307500000000000 |  |  | 690 | 13686800000000000 |  |  | 690 | 3278430000000000
|  |  | 691 | 31316300000000000 |  |  | 691 | 13688600000000000 |  |  | 691 | 3278550000000000
|  |  | 692 | 31325100000000000 |  |  | 692 | 13690300000000000 |  |  | 692 | 3278680000000000
|  |  | 693 | 31333800000000000 |  |  | 693 | 13692100000000000 |  |  | 693 | 3278810000000000
|  |  | 694 | 31342400000000000 |  |  | 694 | 13693800000000000 |  |  | 694 | 3278930000000000
|  |  | 695 | 31350900000000000 |  |  | 695 | 13695500000000000 |  |  | 695 | 3279050000000000
|  |  | 696 | 31359400000000000 |  |  | 696 | 13697200000000000 |  |  | 696 | 3279180000000000
|  |  | 697 | 31367900000000000 |  |  | 697 | 13698800000000000 |  |  | 697 | 3279300000000000
|  |  | 698 | 31376200000000000 |  |  | 698 | 13700500000000000 |  |  | 698 | 3279420000000000
|  |  | 699 | 31384600000000000 |  |  | 699 | 13702200000000000 |  |  | 699 | 3279540000000000
|  |  | 700 | 31392800000000000 |  |  | 700 | 13703800000000000 |  |  | 700 | 3279660000000000
|  |  | 701 | 31401000000000000 |  |  | 701 | 13705400000000000 |  |  | 701 | 3279780000000000
|  |  | 702 | 31409100000000000 |  |  | 702 | 13707100000000000 |  |  | 702 | 3279890000000000
|  |  | 703 | 31417200000000000 |  |  | 703 | 13708700000000000 |  |  | 703 | 3280010000000000
|  |  | 704 | 31425200000000000 |  |  | 704 | 13710200000000000 |  |  | 704 | 3280120000000000
|  |  | 705 | 31433200000000000 |  |  | 705 | 13711800000000000 |  |  | 705 | 3280240000000000
|  |  | 706 | 31441100000000000 |  |  | 706 | 13713400000000000 |  |  | 706 | 3280350000000000
|  |  | 707 | 31449000000000000 |  |  | 707 | 13715000000000000 |  |  | 707 | 3280460000000000
|  |  | 708 | 31456700000000000 |  |  | 708 | 13716500000000000 |  |  | 708 | 3280580000000000
|  |  | 709 | 31464500000000000 |  |  | 709 | 13718000000000000 |  |  | 709 | 3280690000000000
|  |  | 710 | 31472200000000000 |  |  | 710 | 13719600000000000 |  |  | 710 | 3280800000000000
|  |  | 711 | 31479800000000000 |  |  | 711 | 13721100000000000 |  |  | 711 | 3280900000000000
|  |  | 712 | 31487400000000000 |  |  | 712 | 13722600000000000 |  |  | 712 | 3281010000000000
|  |  | 713 | 31494900000000000 |  |  | 713 | 13724000000000000 |  |  | 713 | 3281120000000000
|  |  | 714 | 31502400000000000 |  |  | 714 | 13725500000000000 |  |  | 714 | 3281230000000000
|  |  | 715 | 31509800000000000 |  |  | 715 | 13727000000000000 |  |  | 715 | 3281330000000000
|  |  | 716 | 31517100000000000 |  |  | 716 | 13728400000000000 |  |  | 716 | 3281440000000000
|  |  | 717 | 31524400000000000 |  |  | 717 | 13729900000000000 |  |  | 717 | 3281540000000000
|  |  | 718 | 31531700000000000 |  |  | 718 | 13731300000000000 |  |  | 718 | 3281640000000000
|  |  | 719 | 31538900000000000 |  |  | 719 | 13732700000000000 |  |  | 719 | 3281750000000000
|  |  | 720 | 31546100000000000 |  |  | 720 | 13734200000000000 |  |  | 720 | 3281850000000000
|  |  | 721 | 31553200000000000 |  |  | 721 | 13735600000000000 |  |  | 721 | 3281950000000000
|  |  | 722 | 31560200000000000 |  |  | 722 | 13737000000000000 |  |  | 722 | 3282050000000000
|  |  | 723 | 31567200000000000 |  |  | 723 | 13738300000000000 |  |  | 723 | 3282150000000000
|  |  | 724 | 31574200000000000 |  |  | 724 | 13739700000000000 |  |  | 724 | 3282240000000000
|  |  | 725 | 31581100000000000 |  |  | 725 | 13741100000000000 |  |  | 725 | 3282340000000000
|  |  | 726 | 31588000000000000 |  |  | 726 | 13742400000000000 |  |  | 726 | 3282440000000000
|  |  | 727 | 31594800000000000 |  |  | 727 | 13743800000000000 |  |  | 727 | 3282540000000000
|  |  | 728 | 31601600000000000 |  |  | 728 | 13745100000000000 |  |  | 728 | 3282630000000000
|  |  | 729 | 31608300000000000 |  |  | 729 | 13746400000000000 |  |  | 729 | 3282730000000000
|  |  | 730 | 31614900000000000 |  |  | 730 | 13747700000000000 |  |  | 730 | 3282820000000000
|  |  | 731 | 31621600000000000 |  |  | 731 | 13749000000000000 |  |  | 731 | 3282910000000000
|  |  | 732 | 31628200000000000 |  |  | 732 | 13750300000000000 |  |  | 732 | 3283000000000000
|  |  | 733 | 31634700000000000 |  |  | 733 | 13751600000000000 |  |  | 733 | 3283100000000000
|  |  | 734 | 31641200000000000 |  |  | 734 | 13752900000000000 |  |  | 734 | 3283190000000000
|  |  | 735 | 31647600000000000 |  |  | 735 | 13754200000000000 |  |  | 735 | 3283280000000000
|  |  | 736 | 31654000000000000 |  |  | 736 | 13755400000000000 |  |  | 736 | 3283370000000000
|  |  | 737 | 31660400000000000 |  |  | 737 | 13756700000000000 |  |  | 737 | 3283460000000000
|  |  | 738 | 31666700000000000 |  |  | 738 | 13757900000000000 |  |  | 738 | 3283550000000000
|  |  | 739 | 31673000000000000 |  |  | 739 | 13759100000000000 |  |  | 739 | 3283630000000000
|  |  | 740 | 31679200000000000 |  |  | 740 | 13760400000000000 |  |  | 740 | 3283720000000000
|  |  | 741 | 31685400000000000 |  |  | 741 | 13761600000000000 |  |  | 741 | 3283810000000000
|  |  | 742 | 31691600000000000 |  |  | 742 | 13762800000000000 |  |  | 742 | 3283890000000000
|  |  | 743 | 31697700000000000 |  |  | 743 | 13764000000000000 |  |  | 743 | 3283980000000000
|  |  | 744 | 31703700000000000 |  |  | 744 | 13765200000000000 |  |  | 744 | 3284060000000000
|  |  | 745 | 31709800000000000 |  |  | 745 | 13766300000000000 |  |  | 745 | 3284150000000000
|  |  | 746 | 31715700000000000 |  |  | 746 | 13767500000000000 |  |  | 746 | 3284230000000000
|  |  | 747 | 31721700000000000 |  |  | 747 | 13768700000000000 |  |  | 747 | 3284310000000000
|  |  | 748 | 31727600000000000 |  |  | 748 | 13769800000000000 |  |  | 748 | 3284390000000000
|  |  | 749 | 31733400000000000 |  |  | 749 | 13771000000000000 |  |  | 749 | 3284470000000000
|  |  | 750 | 31739300000000000 |  |  | 750 | 13772100000000000 |  |  | 750 | 3284560000000000
|  |  | 751 | 31745000000000000 |  |  | 751 | 13773200000000000 |  |  | 751 | 3284640000000000
|  |  | 752 | 31750800000000000 |  |  | 752 | 13774400000000000 |  |  | 752 | 3284720000000000
|  |  | 753 | 31756500000000000 |  |  | 753 | 13775500000000000 |  |  | 753 | 3284790000000000
|  |  | 754 | 31762200000000000 |  |  | 754 | 13776600000000000 |  |  | 754 | 3284870000000000
|  |  | 755 | 31767800000000000 |  |  | 755 | 13777700000000000 |  |  | 755 | 3284950000000000
|  |  | 756 | 31773400000000000 |  |  | 756 | 13778800000000000 |  |  | 756 | 3285030000000000
|  |  | 757 | 31779000000000000 |  |  | 757 | 13779900000000000 |  |  | 757 | 3285110000000000
|  |  | 758 | 31784500000000000 |  |  | 758 | 13780900000000000 |  |  | 758 | 3285180000000000
|  |  | 759 | 31790000000000000 |  |  | 759 | 13782000000000000 |  |  | 759 | 3285260000000000
|  |  | 760 | 31795400000000000 |  |  | 760 | 13783100000000000 |  |  | 760 | 3285330000000000
|  |  | 761 | 31800800000000000 |  |  | 761 | 13784100000000000 |  |  | 761 | 3285410000000000
|  |  | 762 | 31806200000000000 |  |  | 762 | 13785200000000000 |  |  | 762 | 3285480000000000
|  |  | 763 | 31811500000000000 |  |  | 763 | 13786200000000000 |  |  | 763 | 3285550000000000
|  |  | 764 | 31816800000000000 |  |  | 764 | 13787300000000000 |  |  | 764 | 3285630000000000
|  |  | 765 | 31822100000000000 |  |  | 765 | 13788300000000000 |  |  | 765 | 3285700000000000
|  |  | 766 | 31827300000000000 |  |  | 766 | 13789300000000000 |  |  | 766 | 3285770000000000
|  |  | 767 | 31832500000000000 |  |  | 767 | 13790300000000000 |  |  | 767 | 3285840000000000
|  |  | 768 | 31837700000000000 |  |  | 768 | 13791300000000000 |  |  | 768 | 3285910000000000
|  |  | 769 | 31842800000000000 |  |  | 769 | 13792300000000000 |  |  | 769 | 3285990000000000
|  |  | 770 | 31847900000000000 |  |  | 770 | 13793300000000000 |  |  | 770 | 3286060000000000
|  |  | 771 | 31853000000000000 |  |  | 771 | 13794300000000000 |  |  | 771 | 3286120000000000
|  |  | 772 | 31858000000000000 |  |  | 772 | 13795300000000000 |  |  | 772 | 3286190000000000
|  |  | 773 | 31863000000000000 |  |  | 773 | 13796300000000000 |  |  | 773 | 3286260000000000
|  |  | 774 | 31868000000000000 |  |  | 774 | 13797200000000000 |  |  | 774 | 3286330000000000
|  |  | 775 | 31872900000000000 |  |  | 775 | 13798200000000000 |  |  | 775 | 3286400000000000
|  |  | 776 | 31877800000000000 |  |  | 776 | 13799100000000000 |  |  | 776 | 3286470000000000
|  |  | 777 | 31882700000000000 |  |  | 777 | 13800100000000000 |  |  | 777 | 3286530000000000
|  |  | 778 | 31887600000000000 |  |  | 778 | 13801000000000000 |  |  | 778 | 3286600000000000
|  |  | 779 | 31892400000000000 |  |  | 779 | 13802000000000000 |  |  | 779 | 3286660000000000
|  |  | 780 | 31897100000000000 |  |  | 780 | 13802900000000000 |  |  | 780 | 3286730000000000
|  |  | 781 | 31901900000000000 |  |  | 781 | 13803800000000000 |  |  | 781 | 3286790000000000
|  |  | 782 | 31906600000000000 |  |  | 782 | 13804700000000000 |  |  | 782 | 3286860000000000
|  |  | 783 | 31911300000000000 |  |  | 783 | 13805600000000000 |  |  | 783 | 3286920000000000
|  |  | 784 | 31916000000000000 |  |  | 784 | 13806500000000000 |  |  | 784 | 3286990000000000
|  |  | 785 | 31920600000000000 |  |  | 785 | 13807400000000000 |  |  | 785 | 3287050000000000
|  |  | 786 | 31925200000000000 |  |  | 786 | 13808300000000000 |  |  | 786 | 3287110000000000
|  |  | 787 | 31929800000000000 |  |  | 787 | 13809200000000000 |  |  | 787 | 3287170000000000
|  |  | 788 | 31934300000000000 |  |  | 788 | 13810100000000000 |  |  | 788 | 3287240000000000
|  |  | 789 | 31938800000000000 |  |  | 789 | 13811000000000000 |  |  | 789 | 3287300000000000
|  |  | 790 | 31943300000000000 |  |  | 790 | 13811900000000000 |  |  | 790 | 3287360000000000
|  |  | 791 | 31947700000000000 |  |  | 791 | 13812700000000000 |  |  | 791 | 3287420000000000
|  |  | 792 | 31952200000000000 |  |  | 792 | 13813600000000000 |  |  | 792 | 3287480000000000
|  |  | 793 | 31956600000000000 |  |  | 793 | 13814400000000000 |  |  | 793 | 3287540000000000
|  |  | 794 | 31960900000000000 |  |  | 794 | 13815300000000000 |  |  | 794 | 3287600000000000
|  |  | 795 | 31965300000000000 |  |  | 795 | 13816100000000000 |  |  | 795 | 3287660000000000
|  |  | 796 | 31969600000000000 |  |  | 796 | 13817000000000000 |  |  | 796 | 3287710000000000
|  |  | 797 | 31973900000000000 |  |  | 797 | 13817800000000000 |  |  | 797 | 3287770000000000
|  |  | 798 | 31978200000000000 |  |  | 798 | 13818600000000000 |  |  | 798 | 3287830000000000
|  |  | 799 | 31982400000000000 |  |  | 799 | 13819400000000000 |  |  | 799 | 3287890000000000
|  |  | 800 | 31986600000000000 |  |  | 800 | 13820200000000000 |  |  | 800 | 3287940000000000
|  |  | 801 | 31990800000000000 |  |  | 801 | 13821100000000000 |  |  | 801 | 3288000000000000
|  |  | 802 | 31994900000000000 |  |  | 802 | 13821900000000000 |  |  | 802 | 3288060000000000
|  |  | 803 | 31999100000000000 |  |  | 803 | 13822700000000000 |  |  | 803 | 3288110000000000
|  |  | 804 | 32003200000000000 |  |  | 804 | 13823500000000000 |  |  | 804 | 3288170000000000
|  |  | 805 | 32007300000000000 |  |  | 805 | 13824200000000000 |  |  | 805 | 3288220000000000
|  |  | 806 | 32011300000000000 |  |  | 806 | 13825000000000000 |  |  | 806 | 3288280000000000
|  |  | 807 | 32015300000000000 |  |  | 807 | 13825800000000000 |  |  | 807 | 3288330000000000
|  |  | 808 | 32019400000000000 |  |  | 808 | 13826600000000000 |  |  | 808 | 3288390000000000
|  |  | 809 | 32023300000000000 |  |  | 809 | 13827400000000000 |  |  | 809 | 3288440000000000
|  |  | 810 | 32027300000000000 |  |  | 810 | 13828100000000000 |  |  | 810 | 3288490000000000
|  |  | 811 | 32031200000000000 |  |  | 811 | 13828900000000000 |  |  | 811 | 3288550000000000
|  |  | 812 | 32035100000000000 |  |  | 812 | 13829600000000000 |  |  | 812 | 3288600000000000
|  |  | 813 | 32039000000000000 |  |  | 813 | 13830400000000000 |  |  | 813 | 3288650000000000
|  |  | 814 | 32042900000000000 |  |  | 814 | 13831100000000000 |  |  | 814 | 3288700000000000
|  |  | 815 | 32046700000000000 |  |  | 815 | 13831900000000000 |  |  | 815 | 3288760000000000
|  |  | 816 | 32050500000000000 |  |  | 816 | 13832600000000000 |  |  | 816 | 3288810000000000
|  |  | 817 | 32054300000000000 |  |  | 817 | 13833300000000000 |  |  | 817 | 3288860000000000
|  |  | 818 | 32058100000000000 |  |  | 818 | 13834100000000000 |  |  | 818 | 3288910000000000
|  |  | 819 | 32061800000000000 |  |  | 819 | 13834800000000000 |  |  | 819 | 3288960000000000
|  |  | 820 | 32065500000000000 |  |  | 820 | 13835500000000000 |  |  | 820 | 3289010000000000
|  |  | 821 | 32069200000000000 |  |  | 821 | 13836200000000000 |  |  | 821 | 3289060000000000
|  |  | 822 | 32072900000000000 |  |  | 822 | 13836900000000000 |  |  | 822 | 3289110000000000
|  |  | 823 | 32076600000000000 |  |  | 823 | 13837600000000000 |  |  | 823 | 3289160000000000
|  |  | 824 | 32080200000000000 |  |  | 824 | 13838300000000000 |  |  | 824 | 3289200000000000
|  |  | 825 | 32083800000000000 |  |  | 825 | 13839000000000000 |  |  | 825 | 3289250000000000
|  |  | 826 | 32087400000000000 |  |  | 826 | 13839700000000000 |  |  | 826 | 3289300000000000
|  |  | 827 | 32091000000000000 |  |  | 827 | 13840400000000000 |  |  | 827 | 3289350000000000
|  |  | 828 | 32094500000000000 |  |  | 828 | 13841100000000000 |  |  | 828 | 3289400000000000
|  |  | 829 | 32098000000000000 |  |  | 829 | 13841800000000000 |  |  | 829 | 3289440000000000
|  |  | 830 | 32101600000000000 |  |  | 830 | 13842500000000000 |  |  | 830 | 3289490000000000
|  |  | 831 | 32105000000000000 |  |  | 831 | 13843100000000000 |  |  | 831 | 3289540000000000
|  |  | 832 | 32108500000000000 |  |  | 832 | 13843800000000000 |  |  | 832 | 3289580000000000
|  |  | 833 | 32111900000000000 |  |  | 833 | 13844500000000000 |  |  | 833 | 3289630000000000
|  |  | 834 | 32115400000000000 |  |  | 834 | 13845100000000000 |  |  | 834 | 3289670000000000
|  |  | 835 | 32118800000000000 |  |  | 835 | 13845800000000000 |  |  | 835 | 3289720000000000
|  |  | 836 | 32122100000000000 |  |  | 836 | 13846400000000000 |  |  | 836 | 3289770000000000
|  |  | 837 | 32125500000000000 |  |  | 837 | 13847100000000000 |  |  | 837 | 3289810000000000
|  |  | 838 | 32128800000000000 |  |  | 838 | 13847700000000000 |  |  | 838 | 3289850000000000
|  |  | 839 | 32132200000000000 |  |  | 839 | 13848400000000000 |  |  | 839 | 3289900000000000
|  |  | 840 | 32135500000000000 |  |  | 840 | 13849000000000000 |  |  | 840 | 3289940000000000
|  |  | 841 | 32138700000000000 |  |  | 841 | 13849600000000000 |  |  | 841 | 3289990000000000
|  |  | 842 | 32142000000000000 |  |  | 842 | 13850300000000000 |  |  | 842 | 3290030000000000
|  |  | 843 | 32145300000000000 |  |  | 843 | 13850900000000000 |  |  | 843 | 3290070000000000
|  |  | 844 | 32148500000000000 |  |  | 844 | 13851500000000000 |  |  | 844 | 3290120000000000
|  |  | 845 | 32151700000000000 |  |  | 845 | 13852100000000000 |  |  | 845 | 3290160000000000
|  |  | 846 | 32154900000000000 |  |  | 846 | 13852700000000000 |  |  | 846 | 3290200000000000
|  |  | 847 | 32158000000000000 |  |  | 847 | 13853300000000000 |  |  | 847 | 3290240000000000
|  |  | 848 | 32161200000000000 |  |  | 848 | 13854000000000000 |  |  | 848 | 3290290000000000
|  |  | 849 | 32164300000000000 |  |  | 849 | 13854600000000000 |  |  | 849 | 3290330000000000
|  |  | 850 | 32167400000000000 |  |  | 850 | 13855200000000000 |  |  | 850 | 3290370000000000
|  |  | 851 | 32170500000000000 |  |  | 851 | 13855700000000000 |  |  | 851 | 3290410000000000
|  |  | 852 | 32173600000000000 |  |  | 852 | 13856300000000000 |  |  | 852 | 3290450000000000
|  |  | 853 | 32176700000000000 |  |  | 853 | 13856900000000000 |  |  | 853 | 3290490000000000
|  |  | 854 | 32179700000000000 |  |  | 854 | 13857500000000000 |  |  | 854 | 3290530000000000
|  |  | 855 | 32182700000000000 |  |  | 855 | 13858100000000000 |  |  | 855 | 3290570000000000
|  |  | 856 | 32185700000000000 |  |  | 856 | 13858700000000000 |  |  | 856 | 3290610000000000
|  |  | 857 | 32188700000000000 |  |  | 857 | 13859300000000000 |  |  | 857 | 3290650000000000
|  |  | 858 | 32191700000000000 |  |  | 858 | 13859800000000000 |  |  | 858 | 3290690000000000
|  |  | 859 | 32194700000000000 |  |  | 859 | 13860400000000000 |  |  | 859 | 3290730000000000
|  |  | 860 | 32197600000000000 |  |  | 860 | 13861000000000000 |  |  | 860 | 3290770000000000
|  |  | 861 | 32200500000000000 |  |  | 861 | 13861500000000000 |  |  | 861 | 3290810000000000
|  |  | 862 | 32203400000000000 |  |  | 862 | 13862100000000000 |  |  | 862 | 3290850000000000
|  |  | 863 | 32206300000000000 |  |  | 863 | 13862600000000000 |  |  | 863 | 3290880000000000
|  |  | 864 | 32209200000000000 |  |  | 864 | 13863200000000000 |  |  | 864 | 3290920000000000
|  |  | 865 | 32212100000000000 |  |  | 865 | 13863700000000000 |  |  | 865 | 3290960000000000
|  |  | 866 | 32214900000000000 |  |  | 866 | 13864300000000000 |  |  | 866 | 3291000000000000
|  |  | 867 | 32217700000000000 |  |  | 867 | 13864800000000000 |  |  | 867 | 3291030000000000
|  |  | 868 | 32220500000000000 |  |  | 868 | 13865400000000000 |  |  | 868 | 3291070000000000
|  |  | 869 | 32223300000000000 |  |  | 869 | 13865900000000000 |  |  | 869 | 3291110000000000
|  |  | 870 | 32226100000000000 |  |  | 870 | 13866400000000000 |  |  | 870 | 3291140000000000
|  |  | 871 | 32228900000000000 |  |  | 871 | 13867000000000000 |  |  | 871 | 3291180000000000
|  |  | 872 | 32231600000000000 |  |  | 872 | 13867500000000000 |  |  | 872 | 3291220000000000
|  |  | 873 | 32234300000000000 |  |  | 873 | 13868000000000000 |  |  | 873 | 3291250000000000
|  |  | 874 | 32237000000000000 |  |  | 874 | 13868500000000000 |  |  | 874 | 3291290000000000
|  |  | 875 | 32239700000000000 |  |  | 875 | 13869100000000000 |  |  | 875 | 3291320000000000
|  |  | 876 | 32242400000000000 |  |  | 876 | 13869600000000000 |  |  | 876 | 3291360000000000
|  |  | 877 | 32245100000000000 |  |  | 877 | 13870100000000000 |  |  | 877 | 3291400000000000
|  |  | 878 | 32247800000000000 |  |  | 878 | 13870600000000000 |  |  | 878 | 3291430000000000
|  |  | 879 | 32250400000000000 |  |  | 879 | 13871100000000000 |  |  | 879 | 3291460000000000
|  |  | 880 | 32253000000000000 |  |  | 880 | 13871600000000000 |  |  | 880 | 3291500000000000
|  |  | 881 | 32255600000000000 |  |  | 881 | 13872100000000000 |  |  | 881 | 3291530000000000
|  |  | 882 | 32258200000000000 |  |  | 882 | 13872600000000000 |  |  | 882 | 3291570000000000
|  |  | 883 | 32260800000000000 |  |  | 883 | 13873100000000000 |  |  | 883 | 3291600000000000
|  |  | 884 | 32263400000000000 |  |  | 884 | 13873600000000000 |  |  | 884 | 3291640000000000
|  |  | 885 | 32265900000000000 |  |  | 885 | 13874100000000000 |  |  | 885 | 3291670000000000
|  |  | 886 | 32268500000000000 |  |  | 886 | 13874600000000000 |  |  | 886 | 3291700000000000
|  |  | 887 | 32271000000000000 |  |  | 887 | 13875100000000000 |  |  | 887 | 3291740000000000
|  |  | 888 | 32273500000000000 |  |  | 888 | 13875500000000000 |  |  | 888 | 3291770000000000
|  |  | 889 | 32276000000000000 |  |  | 889 | 13876000000000000 |  |  | 889 | 3291800000000000
|  |  | 890 | 32278500000000000 |  |  | 890 | 13876500000000000 |  |  | 890 | 3291830000000000
|  |  | 891 | 32281000000000000 |  |  | 891 | 13877000000000000 |  |  | 891 | 3291870000000000
|  |  | 892 | 32283400000000000 |  |  | 892 | 13877400000000000 |  |  | 892 | 3291900000000000
|  |  | 893 | 32285900000000000 |  |  | 893 | 13877900000000000 |  |  | 893 | 3291930000000000
|  |  | 894 | 32288300000000000 |  |  | 894 | 13878400000000000 |  |  | 894 | 3291960000000000
|  |  | 895 | 32290700000000000 |  |  | 895 | 13878800000000000 |  |  | 895 | 3291990000000000
|  |  | 896 | 32293100000000000 |  |  | 896 | 13879300000000000 |  |  | 896 | 3292030000000000
|  |  | 897 | 32295500000000000 |  |  | 897 | 13879800000000000 |  |  | 897 | 3292060000000000
|  |  | 898 | 32297900000000000 |  |  | 898 | 13880200000000000 |  |  | 898 | 3292090000000000
|  |  | 899 | 32300200000000000 |  |  | 899 | 13880700000000000 |  |  | 899 | 3292120000000000
|  |  | 900 | 32302600000000000 |  |  | 900 | 13881100000000000 |  |  | 900 | 3292150000000000
|  |  | 901 | 32304900000000000 |  |  | 901 | 13881600000000000 |  |  | 901 | 3292180000000000
|  |  | 902 | 32307300000000000 |  |  | 902 | 13882000000000000 |  |  | 902 | 3292210000000000
|  |  | 903 | 32309600000000000 |  |  | 903 | 13882500000000000 |  |  | 903 | 3292240000000000
|  |  | 904 | 32311900000000000 |  |  | 904 | 13882900000000000 |  |  | 904 | 3292270000000000
|  |  | 905 | 32314200000000000 |  |  | 905 | 13883300000000000 |  |  | 905 | 3292300000000000
|  |  | 906 | 32316400000000000 |  |  | 906 | 13883800000000000 |  |  | 906 | 3292330000000000
|  |  | 907 | 32318700000000000 |  |  | 907 | 13884200000000000 |  |  | 907 | 3292360000000000
|  |  | 908 | 32321000000000000 |  |  | 908 | 13884600000000000 |  |  | 908 | 3292390000000000
|  |  | 909 | 32323200000000000 |  |  | 909 | 13885100000000000 |  |  | 909 | 3292420000000000
|  |  | 910 | 32325400000000000 |  |  | 910 | 13885500000000000 |  |  | 910 | 3292450000000000
|  |  | 911 | 32327600000000000 |  |  | 911 | 13885900000000000 |  |  | 911 | 3292480000000000
|  |  | 912 | 32329900000000000 |  |  | 912 | 13886300000000000 |  |  | 912 | 3292510000000000
|  |  | 913 | 32332000000000000 |  |  | 913 | 13886800000000000 |  |  | 913 | 3292540000000000
|  |  | 914 | 32334200000000000 |  |  | 914 | 13887200000000000 |  |  | 914 | 3292560000000000
|  |  | 915 | 32336400000000000 |  |  | 915 | 13887600000000000 |  |  | 915 | 3292590000000000
|  |  | 916 | 32338600000000000 |  |  | 916 | 13888000000000000 |  |  | 916 | 3292620000000000
|  |  | 917 | 32340700000000000 |  |  | 917 | 13888400000000000 |  |  | 917 | 3292650000000000
|  |  | 918 | 32342800000000000 |  |  | 918 | 13888800000000000 |  |  | 918 | 3292680000000000
|  |  | 919 | 32345000000000000 |  |  | 919 | 13889200000000000 |  |  | 919 | 3292700000000000
|  |  | 920 | 32347100000000000 |  |  | 920 | 13889600000000000 |  |  | 920 | 3292730000000000
|  |  | 921 | 32349200000000000 |  |  | 921 | 13890000000000000 |  |  | 921 | 3292760000000000
|  |  | 922 | 32351300000000000 |  |  | 922 | 13890400000000000 |  |  | 922 | 3292790000000000
|  |  | 923 | 32353400000000000 |  |  | 923 | 13890800000000000 |  |  | 923 | 3292810000000000
|  |  | 924 | 32355400000000000 |  |  | 924 | 13891200000000000 |  |  | 924 | 3292840000000000
|  |  | 925 | 32357500000000000 |  |  | 925 | 13891600000000000 |  |  | 925 | 3292870000000000
|  |  | 926 | 32359500000000000 |  |  | 926 | 13892000000000000 |  |  | 926 | 3292890000000000
|  |  | 927 | 32361600000000000 |  |  | 927 | 13892400000000000 |  |  | 927 | 3292920000000000
|  |  | 928 | 32363600000000000 |  |  | 928 | 13892800000000000 |  |  | 928 | 3292950000000000
|  |  | 929 | 32365600000000000 |  |  | 929 | 13893200000000000 |  |  | 929 | 3292970000000000
|  |  | 930 | 32367600000000000 |  |  | 930 | 13893600000000000 |  |  | 930 | 3293000000000000
|  |  | 931 | 32369600000000000 |  |  | 931 | 13894000000000000 |  |  | 931 | 3293030000000000
|  |  | 932 | 32371600000000000 |  |  | 932 | 13894300000000000 |  |  | 932 | 3293050000000000
|  |  | 933 | 32373600000000000 |  |  | 933 | 13894700000000000 |  |  | 933 | 3293080000000000
|  |  | 934 | 32375500000000000 |  |  | 934 | 13895100000000000 |  |  | 934 | 3293100000000000
|  |  | 935 | 32377500000000000 |  |  | 935 | 13895500000000000 |  |  | 935 | 3293130000000000
|  |  | 936 | 32379400000000000 |  |  | 936 | 13895800000000000 |  |  | 936 | 3293150000000000
|  |  | 937 | 32381400000000000 |  |  | 937 | 13896200000000000 |  |  | 937 | 3293180000000000
|  |  | 938 | 32383300000000000 |  |  | 938 | 13896600000000000 |  |  | 938 | 3293200000000000
|  |  | 939 | 32385200000000000 |  |  | 939 | 13896900000000000 |  |  | 939 | 3293230000000000
|  |  | 940 | 32387100000000000 |  |  | 940 | 13897300000000000 |  |  | 940 | 3293250000000000
|  |  | 941 | 32389000000000000 |  |  | 941 | 13897700000000000 |  |  | 941 | 3293280000000000
|  |  | 942 | 32390900000000000 |  |  | 942 | 13898000000000000 |  |  | 942 | 3293300000000000
|  |  | 943 | 32392800000000000 |  |  | 943 | 13898400000000000 |  |  | 943 | 3293330000000000
|  |  | 944 | 32394700000000000 |  |  | 944 | 13898800000000000 |  |  | 944 | 3293350000000000
|  |  | 945 | 32396500000000000 |  |  | 945 | 13899100000000000 |  |  | 945 | 3293370000000000
|  |  | 946 | 32398400000000000 |  |  | 946 | 13899500000000000 |  |  | 946 | 3293400000000000
|  |  | 947 | 32400200000000000 |  |  | 947 | 13899800000000000 |  |  | 947 | 3293420000000000
|  |  | 948 | 32402000000000000 |  |  | 948 | 13900200000000000 |  |  | 948 | 3293450000000000
|  |  | 949 | 32403800000000000 |  |  | 949 | 13900500000000000 |  |  | 949 | 3293470000000000
|  |  | 950 | 32405700000000000 |  |  | 950 | 13900900000000000 |  |  | 950 | 3293490000000000
|  |  | 951 | 32407500000000000 |  |  | 951 | 13901200000000000 |  |  | 951 | 3293520000000000
|  |  | 952 | 32409300000000000 |  |  | 952 | 13901500000000000 |  |  | 952 | 3293540000000000
|  |  | 953 | 32411000000000000 |  |  | 953 | 13901900000000000 |  |  | 953 | 3293560000000000
|  |  | 954 | 32412800000000000 |  |  | 954 | 13902200000000000 |  |  | 954 | 3293590000000000
|  |  | 955 | 32414600000000000 |  |  | 955 | 13902600000000000 |  |  | 955 | 3293610000000000
|  |  | 956 | 32416300000000000 |  |  | 956 | 13902900000000000 |  |  | 956 | 3293630000000000
|  |  | 957 | 32418100000000000 |  |  | 957 | 13903200000000000 |  |  | 957 | 3293650000000000
|  |  | 958 | 32419800000000000 |  |  | 958 | 13903600000000000 |  |  | 958 | 3293680000000000
|  |  | 959 | 32421600000000000 |  |  | 959 | 13903900000000000 |  |  | 959 | 3293700000000000
|  |  | 960 | 32423300000000000 |  |  | 960 | 13904200000000000 |  |  | 960 | 3293720000000000
|  |  | 961 | 32425000000000000 |  |  | 961 | 13904600000000000 |  |  | 961 | 3293740000000000
|  |  | 962 | 32426700000000000 |  |  | 962 | 13904900000000000 |  |  | 962 | 3293770000000000
|  |  | 963 | 32428400000000000 |  |  | 963 | 13905200000000000 |  |  | 963 | 3293790000000000
|  |  | 964 | 32430100000000000 |  |  | 964 | 13905500000000000 |  |  | 964 | 3293810000000000
|  |  | 965 | 32431800000000000 |  |  | 965 | 13905900000000000 |  |  | 965 | 3293830000000000
|  |  | 966 | 32433400000000000 |  |  | 966 | 13906200000000000 |  |  | 966 | 3293850000000000
|  |  | 967 | 32435100000000000 |  |  | 967 | 13906500000000000 |  |  | 967 | 3293870000000000
|  |  | 968 | 32436800000000000 |  |  | 968 | 13906800000000000 |  |  | 968 | 3293900000000000
|  |  | 969 | 32438400000000000 |  |  | 969 | 13907100000000000 |  |  | 969 | 3293920000000000
|  |  | 970 | 32440000000000000 |  |  | 970 | 13907400000000000 |  |  | 970 | 3293940000000000
|  |  | 971 | 32441700000000000 |  |  | 971 | 13907700000000000 |  |  | 971 | 3293960000000000
|  |  | 972 | 32443300000000000 |  |  | 972 | 13908100000000000 |  |  | 972 | 3293980000000000
|  |  | 973 | 32444900000000000 |  |  | 973 | 13908400000000000 |  |  | 973 | 3294000000000000
|  |  | 974 | 32446500000000000 |  |  | 974 | 13908700000000000 |  |  | 974 | 3294020000000000
|  |  | 975 | 32448100000000000 |  |  | 975 | 13909000000000000 |  |  | 975 | 3294040000000000
|  |  | 976 | 32449700000000000 |  |  | 976 | 13909300000000000 |  |  | 976 | 3294060000000000
|  |  | 977 | 32451300000000000 |  |  | 977 | 13909600000000000 |  |  | 977 | 3294080000000000
|  |  | 978 | 32452900000000000 |  |  | 978 | 13909900000000000 |  |  | 978 | 3294100000000000
|  |  | 979 | 32454400000000000 |  |  | 979 | 13910200000000000 |  |  | 979 | 3294120000000000
|  |  | 980 | 32456000000000000 |  |  | 980 | 13910500000000000 |  |  | 980 | 3294140000000000
|  |  | 981 | 32457500000000000 |  |  | 981 | 13910800000000000 |  |  | 981 | 3294160000000000
|  |  | 982 | 32459100000000000 |  |  | 982 | 13911100000000000 |  |  | 982 | 3294180000000000
|  |  | 983 | 32460600000000000 |  |  | 983 | 13911400000000000 |  |  | 983 | 3294200000000000
|  |  | 984 | 32462200000000000 |  |  | 984 | 13911700000000000 |  |  | 984 | 3294220000000000
|  |  | 985 | 32463700000000000 |  |  | 985 | 13912000000000000 |  |  | 985 | 3294240000000000
|  |  | 986 | 32465200000000000 |  |  | 986 | 13912200000000000 |  |  | 986 | 3294260000000000
|  |  | 987 | 32466700000000000 |  |  | 987 | 13912500000000000 |  |  | 987 | 3294280000000000
|  |  | 988 | 32468200000000000 |  |  | 988 | 13912800000000000 |  |  | 988 | 3294300000000000
|  |  | 989 | 32469700000000000 |  |  | 989 | 13913100000000000 |  |  | 989 | 3294320000000000
|  |  | 990 | 32471200000000000 |  |  | 990 | 13913400000000000 |  |  | 990 | 3294340000000000
|  |  | 991 | 32472700000000000 |  |  | 991 | 13913700000000000 |  |  | 991 | 3294360000000000
|  |  | 992 | 32474200000000000 |  |  | 992 | 13914000000000000 |  |  | 992 | 3294380000000000
|  |  | 993 | 32475600000000000 |  |  | 993 | 13914200000000000 |  |  | 993 | 3294400000000000
|  |  | 994 | 32477100000000000 |  |  | 994 | 13914500000000000 |  |  | 994 | 3294420000000000
|  |  | 995 | 32478500000000000 |  |  | 995 | 13914800000000000 |  |  | 995 | 3294430000000000
|  |  | 996 | 32480000000000000 |  |  | 996 | 13915100000000000 |  |  | 996 | 3294450000000000
|  |  | 997 | 32481400000000000 |  |  | 997 | 13915300000000000 |  |  | 997 | 3294470000000000
|  |  | 998 | 32482800000000000 |  |  | 998 | 13915600000000000 |  |  | 998 | 3294490000000000
|  |  | 999 | 32484300000000000 |  |  | 999 | 13915900000000000 |  |  | 999 | 3294510000000000
|  |  | 1000 | 32485700000000000 |  |  | 1000 | 13916200000000000 |  |  | 1000 | 3294530000000000

## Figure 3
Figure 3
| Sample: In-1 |  | Sample: In-2 |  | Sample: In-3 |  | Sample: In-4 |  | Sample: In-5 |  | Sample: In-6 |  | Sample: In-7
| Δn [cm-3] | τmeasured [s] | Δn [cm-3] | τmeasured [s] | Δn [cm-3] | τmeasured [s] | Δn [cm-3] | τmeasured [s] | Δn [cm-3] | τmeasured [s] | Δn [cm-3] | τmeasured [s] | Δn [cm-3] | τmeasured [s]
| 26988800000000000 | 3.51224e-05 | 30856000000000000 | 5.03302e-05 | 31085100000000000 | 4.08511e-05 | 31068800000000000 | 4.30435e-05 | 37050000000000000 | 5.4117e-05 | 42680200000000000 | 6.10673e-05 | 58727500000000000 | 8.61179e-05
| 25747300000000000 | 3.61703e-05 | 29547500000000000 | 5.18047e-05 | 30032300000000000 | 4.12665e-05 | 30812500000000000 | 4.30343e-05 | 35999100000000000 | 5.42664e-05 | 41527900000000000 | 6.08858e-05 | 57454900000000000 | 8.44784e-05
| 24502400000000000 | 3.73806e-05 | 28223000000000000 | 5.36953e-05 | 28780400000000000 | 4.25689e-05 | 29830100000000000 | 4.38785e-05 | 34575100000000000 | 5.59748e-05 | 39962300000000000 | 6.28459e-05 | 55568300000000000 | 8.71347e-05
| 23338900000000000 | 3.8633e-05 | 26933400000000000 | 5.56209e-05 | 27491900000000000 | 4.41044e-05 | 28767000000000000 | 4.52018e-05 | 33102400000000000 | 5.81135e-05 | 38383700000000000 | 6.53793e-05 | 53622800000000000 | 9.09477e-05
| 22199300000000000 | 3.98744e-05 | 25685100000000000 | 5.76097e-05 | 26239900000000000 | 4.56717e-05 | 27685600000000000 | 4.65643e-05 | 31683300000000000 | 6.03812e-05 | 36884100000000000 | 6.81724e-05 | 51726600000000000 | 9.51212e-05
| 21112600000000000 | 4.11515e-05 | 24526100000000000 | 5.97047e-05 | 25025700000000000 | 4.73184e-05 | 26649600000000000 | 4.79932e-05 | 30287600000000000 | 6.26995e-05 | 35376100000000000 | 7.09628e-05 | 49843800000000000 | 9.94931e-05
| 20064100000000000 | 4.2431e-05 | 23373600000000000 | 6.17177e-05 | 23887700000000000 | 4.90451e-05 | 25636500000000000 | 4.94986e-05 | 28980900000000000 | 6.50905e-05 | 33938800000000000 | 7.39068e-05 | 48052100000000000 | 0.000104074
| 19057000000000000 | 4.37545e-05 | 22309100000000000 | 6.38802e-05 | 22787800000000000 | 5.07398e-05 | 24648900000000000 | 5.10033e-05 | 27727200000000000 | 6.75075e-05 | 32554300000000000 | 7.69001e-05 | 46325600000000000 | 0.000108754
| 18080500000000000 | 4.50743e-05 | 21265300000000000 | 6.5947e-05 | 21721300000000000 | 5.24423e-05 | 23702100000000000 | 5.25627e-05 | 26514400000000000 | 6.99871e-05 | 31221500000000000 | 7.99978e-05 | 44662100000000000 | 0.000113583
| 17163200000000000 | 4.63507e-05 | 20275400000000000 | 6.81001e-05 | 20746700000000000 | 5.41699e-05 | 22783200000000000 | 5.40873e-05 | 25390000000000000 | 7.25574e-05 | 29967800000000000 | 8.31845e-05 | 43082500000000000 | 0.000118594
| 16325800000000000 | 4.77368e-05 | 19349500000000000 | 7.03451e-05 | 19793700000000000 | 5.59408e-05 | 21903100000000000 | 5.56867e-05 | 24298000000000000 | 7.51218e-05 | 28763300000000000 | 8.643e-05 | 41529500000000000 | 0.000123653
| 15507700000000000 | 4.91313e-05 | 18443500000000000 | 7.23653e-05 | 18881800000000000 | 5.77926e-05 | 21051200000000000 | 5.72661e-05 | 23240900000000000 | 7.77552e-05 | 27630400000000000 | 8.98401e-05 | 40074400000000000 | 0.000129043
| 14719200000000000 | 5.03874e-05 | 17602100000000000 | 7.45267e-05 | 17996200000000000 | 5.95745e-05 | 20245400000000000 | 5.88683e-05 | 22242600000000000 | 8.03569e-05 | 26507800000000000 | 9.32132e-05 | 38634900000000000 | 0.000134497
| 13999500000000000 | 5.16539e-05 | 16780800000000000 | 7.6745e-05 | 17141500000000000 | 6.13335e-05 | 19466900000000000 | 6.05044e-05 | 21274500000000000 | 8.30223e-05 | 25446700000000000 | 9.66853e-05 | 37282600000000000 | 0.000140193
| 13266600000000000 | 5.29697e-05 | 15994900000000000 | 7.89934e-05 | 16336900000000000 | 6.31465e-05 | 18714300000000000 | 6.21093e-05 | 20346800000000000 | 8.57404e-05 | 24430700000000000 | 0.000100217 | 35960000000000000 | 0.000145957
| 12566200000000000 | 5.42958e-05 | 15238100000000000 | 8.11114e-05 | 15567000000000000 | 6.50341e-05 | 18010200000000000 | 6.37251e-05 | 19464500000000000 | 8.86372e-05 | 23457100000000000 | 0.000103924 | 34675800000000000 | 0.000151932
| 11899100000000000 | 5.51939e-05 | 14514500000000000 | 8.31837e-05 | 14823900000000000 | 6.6772e-05 | 17304900000000000 | 6.51817e-05 | 18608300000000000 | 9.12743e-05 | 22504600000000000 | 0.00010752 | 33448400000000000 | 0.00015798
| 11314100000000000 | 5.673e-05 | 13834300000000000 | 8.54058e-05 | 14132800000000000 | 6.84899e-05 | 16630200000000000 | 6.67088e-05 | 17792200000000000 | 9.38734e-05 | 21585500000000000 | 0.000110983 | 32252000000000000 | 0.000163834
| 10722400000000000 | 5.7761e-05 | 13175800000000000 | 8.75519e-05 | 13466700000000000 | 7.03063e-05 | 15984200000000000 | 6.84038e-05 | 17024400000000000 | 9.67645e-05 | 20733300000000000 | 0.000114774 | 31128900000000000 | 0.000170288
| 10176300000000000 | 5.89611e-05 | 12547600000000000 | 8.97116e-05 | 12816300000000000 | 7.2073e-05 | 15352900000000000 | 7.00755e-05 | 16274200000000000 | 9.95914e-05 | 19928000000000000 | 0.000118745 | 30033700000000000 | 0.000176773
| 9644350000000000 | 6.00605e-05 | 11943400000000000 | 9.1911e-05 | 12215400000000000 | 7.38796e-05 | 14752300000000000 | 7.1748e-05 | 15579900000000000 | 0.000102577 | 19129500000000000 | 0.000122574 | 29001500000000000 | 0.000183526
| 9165490000000000 | 6.11658e-05 | 11368200000000000 | 9.39973e-05 | 11637000000000000 | 7.56936e-05 | 14170700000000000 | 7.34002e-05 | 14903900000000000 | 0.000105495 | 18369900000000000 | 0.000126507 | 27984800000000000 | 0.000190287
| 8686080000000000 | 6.25049e-05 | 10842600000000000 | 9.6169e-05 | 11065600000000000 | 7.75088e-05 | 13622900000000000 | 7.5115e-05 | 14252300000000000 | 0.000108439 | 17647900000000000 | 0.000130759 | 27033900000000000 | 0.000197533
| 8213010000000000 | 6.35154e-05 | 10306700000000000 | 9.85894e-05 | 10551600000000000 | 7.9383e-05 | 13072400000000000 | 7.67272e-05 | 13623100000000000 | 0.00011135 | 16941700000000000 | 0.000134823 | 26095100000000000 | 0.000204781
| 7775100000000000 | 6.44608e-05 | 9785960000000000 | 0.000100895 | 10038200000000000 | 8.10432e-05 | 12568800000000000 | 7.83988e-05 | 13034400000000000 | 0.000114413 | 16271400000000000 | 0.000138993 | 25205000000000000 | 0.000212282
| 7382570000000000 | 6.55075e-05 | 9292960000000000 | 0.000102735 | 9548110000000000 | 8.27587e-05 | 12072700000000000 | 8.00806e-05 | 12461300000000000 | 0.000117369 | 15620900000000000 | 0.000143169 | 24344800000000000 | 0.000219924
| 7013770000000000 | 6.68238e-05 | 8844410000000000 | 0.000104752 | 9098260000000000 | 8.46132e-05 | 11582200000000000 | 8.15987e-05 | 11899400000000000 | 0.000120223 | 15000700000000000 | 0.000147293 | 23499300000000000 | 0.000227527
| 6642650000000000 | 6.76875e-05 | 8410480000000000 | 0.000106772 | 8632010000000000 | 8.60827e-05 | 11132600000000000 | 8.34246e-05 | 11377900000000000 | 0.000123414 | 14418300000000000 | 0.000151768 | 22698500000000000 | 0.000235322
| 6270030000000000 | 6.86425e-05 | 8002230000000000 | 0.000108868 | 8240580000000000 | 8.81637e-05 | 10674000000000000 | 8.493e-05 | 10886700000000000 | 0.000126202 | 13829400000000000 | 0.000155895 | 21915100000000000 | 0.00024337
| 5936560000000000 | 6.96001e-05 | 7610480000000000 | 0.000110836 | 7806730000000000 | 8.94744e-05 | 10253000000000000 | 8.66695e-05 | 10403300000000000 | 0.000129229 | 13287500000000000 | 0.00016032 | 21166200000000000 | 0.000251472
| 5589630000000000 | 7.04008e-05 | 7223870000000000 | 0.000112759 | 7419290000000000 | 9.10917e-05 | 9829750000000000 | 8.81505e-05 | 9936780000000000 | 0.000132144 | 12760000000000000 | 0.000164688 | 20468700000000000 | 0.000260261
| 5290600000000000 | 7.12356e-05 | 6852250000000000 | 0.000114498 | 7057400000000000 | 9.28276e-05 | 9436830000000000 | 8.98298e-05 | 9510870000000000 | 0.000135425 | 12245900000000000 | 0.000169381 | 19765400000000000 | 0.000269003
| 5020760000000000 | 7.20266e-05 | 6502210000000000 | 0.000116395 | 6708130000000000 | 9.44534e-05 | 9064350000000000 | 9.15261e-05 | 9072030000000000 | 0.00013824 | 11757700000000000 | 0.000173602 | 19096200000000000 | 0.000277604
| 4731330000000000 | 7.26912e-05 | 6172690000000000 | 0.000118028 | 6353670000000000 | 9.57326e-05 | 8697260000000000 | 9.31126e-05 | 8657800000000000 | 0.000140952 | 11293800000000000 | 0.000178217 | 18457900000000000 | 0.000286332
| 4486110000000000 | 7.35336e-05 | 5864470000000000 | 0.000120154 | 6033090000000000 | 9.7112e-05 | 8335510000000000 | 9.44923e-05 | 8264710000000000 | 0.000143743 | 10834800000000000 | 0.00018261 | 17836300000000000 | 0.000295232
| 4248010000000000 | 7.44746e-05 | 5548880000000000 | 0.000121833 | 5732870000000000 | 9.87273e-05 | 8006690000000000 | 9.61339e-05 | 7893260000000000 | 0.000147119 | 10404300000000000 | 0.00018709 | 17207000000000000 | 0.000304116
| 4006530000000000 | 7.51749e-05 | 5255490000000000 | 0.000123404 | 5416940000000000 | 9.97087e-05 | 7664280000000000 | 9.75486e-05 | 7540890000000000 | 0.000149546 | 9976620000000000 | 0.000191641 | 16620800000000000 | 0.000314545
| 3784840000000000 | 7.59986e-05 | 4979300000000000 | 0.000125338 | 5139340000000000 | 0.000101275 | 7356330000000000 | 9.91052e-05 | 7192430000000000 | 0.000152626 | 9565620000000000 | 0.000196161 | 16073700000000000 | 0.000324839
| 3581050000000000 | 7.69984e-05 | 4696400000000000 | 0.000127335 | 4879050000000000 | 0.00010291 | 7048240000000000 | 0.000100556 | 6840250000000000 | 0.000155292 | 9179570000000000 | 0.000201265 | 15528200000000000 | 0.000335084
| 3396880000000000 | 7.78676e-05 | 4438360000000000 | 0.000129162 | 4625400000000000 | 0.000104482 | 6753100000000000 | 0.000102184 | 6530060000000000 | 0.00015874 | 8791220000000000 | 0.000205774 | 14977100000000000 | 0.000346297
| 3178150000000000 | 7.79004e-05 | 4196340000000000 | 0.000130492 | 4383200000000000 | 0.000105828 | 6473380000000000 | 0.000103427 | 6222870000000000 | 0.000161705 | 8428570000000000 | 0.000210823 | 14461500000000000 | 0.000357687
| 3004320000000000 | 7.86722e-05 | 3966330000000000 | 0.000131858 | 4147270000000000 | 0.000106968 | 6183390000000000 | 0.00010453 | 5935450000000000 | 0.000164239 | 8075680000000000 | 0.000215095 | 13978400000000000 | 0.000368488
| 2830380000000000 | 7.95045e-05 | 3753740000000000 | 0.000134731 | 3932810000000000 | 0.000108071 | 5930490000000000 | 0.000106017 | 5661310000000000 | 0.000167331 | 7735590000000000 | 0.00021992 | 13496300000000000 | 0.000379568
| 2654270000000000 | 7.96057e-05 | 3533830000000000 | 0.000136019 | 3713710000000000 | 0.000109045 | 5677660000000000 | 0.000107449 | 5394430000000000 | 0.00016985 | 7396530000000000 | 0.000224382 | 13020400000000000 | 0.000392509
| 2511850000000000 | 8.04062e-05 | 3334230000000000 | 0.000137599 | 3511790000000000 | 0.000110257 | 5429250000000000 | 0.000108671 | 5130120000000000 | 0.000172521 | 7081340000000000 | 0.000229142 | 12564500000000000 | 0.000406273
| 2367470000000000 | 8.0615e-05 | 3135820000000000 | 0.000140354 | 3316380000000000 | 0.000111455 | 5197630000000000 | 0.000110205 | 4870340000000000 | 0.000175093 | 6777530000000000 | 0.000234037 | 12126500000000000 | 0.000419066
| 2228890000000000 | 8.11687e-05 | 2961250000000000 | 0.000139648 | 3145840000000000 | 0.0001128 | 4974830000000000 | 0.000111748 | 4634830000000000 | 0.000177806 | 6486920000000000 | 0.000238181 | 11697400000000000 | 0.000431576
| 2093480000000000 | 8.12597e-05 | 2826560000000000 | 0.00014123 | 2974100000000000 | 0.00011374 | 4761840000000000 | 0.00011293 | 4402610000000000 | 0.000180689 | 6204480000000000 | 0.000242802 | 11302200000000000 | 0.000442599
| 1987350000000000 | 8.22665e-05 | 2680900000000000 | 0.000141483 | 2799390000000000 | 0.0001145 | 4543630000000000 | 0.000114031 | 4180200000000000 | 0.000183419 | 5942860000000000 | 0.000247484 | 10934900000000000 | 0.000452924
| 1869540000000000 | 8.26986e-05 | 2535100000000000 | 0.000142288 | 2631090000000000 | 0.000115244 | 4332100000000000 | 0.000115249 | 3969530000000000 | 0.000185741 | 5678290000000000 | 0.000252079 | 10532400000000000 | 0.000462524
| 1753550000000000 | 8.2713e-05 | 2396930000000000 | 0.000142554 | 2496590000000000 | 0.000116894 | 4149340000000000 | 0.000117034 | 3767080000000000 | 0.000188749 | 5405290000000000 | 0.000254822 | 10183900000000000 | 0.000471737
| 1642410000000000 | 8.29872e-05 | 2268390000000000 | 0.000143402 | 2334750000000000 | 0.000117055 | 3979330000000000 | 0.000118157 | 3563720000000000 | 0.000192616 | 5178200000000000 | 0.000260641 | 9825270000000000 | 0.00048581
| 1541870000000000 | 8.32774e-05 | 2144030000000000 | 0.000145037 | 2192910000000000 | 0.000118754 | 3799490000000000 | 0.000119017 | 3367960000000000 | 0.000194267 | 4921300000000000 | 0.000264761 | 9459570000000000 | 0.000495508
| 1444040000000000 | 8.34486e-05 | 2006790000000000 | 0.000144729 | 2066820000000000 | 0.000119945 | 3630890000000000 | 0.000120443 | 3197470000000000 | 0.000197588 | 4701360000000000 | 0.000268839 | 9125050000000000 | 0.000508046
| 1356610000000000 | 8.37696e-05 | 1895300000000000 | 0.000146989 | 1930600000000000 | 0.00011971 | 3467580000000000 | 0.000121369 | 3017000000000000 | 0.000201908 | 4497900000000000 | 0.000274347 | 8804320000000000 | 0.000521857
| 1267720000000000 | 8.34738e-05 | 1762900000000000 | 0.000147227 | 1823310000000000 | 0.000122084 | 3298740000000000 | 0.000122267 | 2838570000000000 | 0.00020457 | 4265780000000000 | 0.000276212 | 8485300000000000 | 0.00053545
| 1197360000000000 | 8.43663e-05 | 1667880000000000 | 0.000147901 | 1689570000000000 | 0.00012289 | 3158490000000000 | 0.000123439 | 2688640000000000 | 0.000207918 | 4054120000000000 | 0.0002798 | 8165830000000000 | 0.000552988
| 1113420000000000 | 8.34188e-05 | 1569250000000000 | 0.00014882 | 1579260000000000 | 0.000123298 | 3012730000000000 | 0.000124106 | 2526900000000000 | 0.000209709 | 3851890000000000 | 0.00028345 | 7865610000000000 | 0.000559907
| 1052900000000000 | 8.3781e-05 | 1472530000000000 | 0.000148298 | 1481940000000000 | 0.000124559 | 2872080000000000 | 0.000125062 | 2396900000000000 | 0.00021307 | 3666300000000000 | 0.000288052 | 7586570000000000 | 0.000573178
| 993155000000000 | 8.46135e-05 | 1402680000000000 | 0.000149802 | 1379870000000000 | 0.000124569 | 2734720000000000 | 0.000126091 | 2277130000000000 | 0.000211132 | 3486670000000000 | 0.000291317 | 7280980000000000 | 0.000590321
| 929695000000000 | 8.46996e-05 | 1309850000000000 | 0.000147872 | 1302840000000000 | 0.000123192 | 2596960000000000 | 0.000126829 | 2147900000000000 | 0.000210046 | 3300610000000000 | 0.000294165 | 7005460000000000 | 0.000604803
| 877118000000000 | 8.48849e-05 | 1212360000000000 | 0.000150051 | 1242020000000000 | 0.000124659 | 2480900000000000 | 0.000126935 | 2028830000000000 | 0.000211008 | 3139170000000000 | 0.000297642 | 6741390000000000 | 0.000610889
| 820379000000000 | 8.50911e-05 | 1146670000000000 | 0.000151586 | 1181720000000000 | 0.000125644 | 2366040000000000 | 0.000129547 | 1914240000000000 | 0.000211363 | 2979050000000000 | 0.000302614 | 6484220000000000 | 0.000630335
| 771680000000000 | 8.52982e-05 | 1063980000000000 | 0.000150251 | 1104280000000000 | 0.000123127 | 2256520000000000 | 0.000129212 | 1828480000000000 | 0.000212011 | 2817750000000000 | 0.000304283 | 6235530000000000 | 0.000646061
| 711815000000000 | 8.42999e-05 | 1008990000000000 | 0.000152903 | 1046430000000000 | 0.000123478 | 2143620000000000 | 0.000129211 | 1712030000000000 | 0.00021176 | 2667650000000000 | 0.000305558 | 5984650000000000 | 0.0006613
| 664842000000000 | 8.46422e-05 | 931414000000000 | 0.000152072 | 959989000000000 | 0.00012137 | 2026000000000000 | 0.000129792 | 1613450000000000 | 0.00021314 | 2524720000000000 | 0.000309807 | 5757230000000000 | 0.000679791
| 627127000000000 | 8.52574e-05 | 870853000000000 | 0.000151766 | 901762000000000 | 0.000122818 | 1934830000000000 | 0.000129678 | 1502210000000000 | 0.000213565 | 2401370000000000 | 0.000314017 | 5512890000000000 | 0.000691948
| 588720000000000 | 8.5238e-05 | 824728000000000 | 0.000153807 | 854257000000000 | 0.000123703 | 1837130000000000 | 0.000131686 | 1413260000000000 | 0.000216589 | 2270950000000000 | 0.000318788 | 5287870000000000 | 0.000705124
| 542900000000000 | 8.44358e-05 | 762994000000000 | 0.000153047 | 785676000000000 | 0.000122218 | 1727980000000000 | 0.000131308 | 1332020000000000 | 0.000219724 | 2135830000000000 | 0.000316846 | 5082850000000000 | 0.00072036
| 509478000000000 | 8.4831e-05 | 721271000000000 | 0.000153751 | 732193000000000 | 0.000123986 | 1655070000000000 | 0.000132231 | 1244690000000000 | 0.000219588 | 2019220000000000 | 0.000318819 | 4868350000000000 | 0.000736325
| 468958000000000 | 8.41669e-05 | 667720000000000 | 0.000153526 | 673498000000000 | 0.000121516 | 1583200000000000 | 0.000132775 | 1164430000000000 | 0.00022393 | 1894910000000000 | 0.000318427 | 4666890000000000 | 0.000755899
| 428329000000000 | 8.22515e-05 | 622575000000000 | 0.000154679 | 635574000000000 | 0.000124227 | 1486370000000000 | 0.000132554 | 1107980000000000 | 0.000224315 | 1770770000000000 | 0.000320949 | 4474200000000000 | 0.000761662
| 403447000000000 | 8.32312e-05 | 582063000000000 | 0.000155823 | 584778000000000 | 0.000123203 | 1407940000000000 | 0.000133414 | 1028390000000000 | 0.000222394 | 1666040000000000 | 0.000327444 | 4279050000000000 | 0.000784371
| 374978000000000 | 8.24002e-05 | 538380000000000 | 0.000155202 | 556562000000000 | 0.000123101 | 1356220000000000 | 0.000135339 | 964669000000000 | 0.000224418 | 1568550000000000 | 0.000327631 | 4088130000000000 | 0.000797524
| 347630000000000 | 8.27072e-05 | 502830000000000 | 0.000153988 | 509981000000000 | 0.000123431 | 1266490000000000 | 0.000134225 | 896093000000000 | 0.000225038 | 1477510000000000 | 0.000329938 | 3913800000000000 | 0.000808533
| 308670000000000 | 7.98778e-05 | 460671000000000 | 0.000152956 | 470854000000000 | 0.000120829 | 1198260000000000 | 0.000133996 | 833227000000000 | 0.000222611 | 1383290000000000 | 0.000333841 | 3755160000000000 | 0.000818783
| 308315000000000 | 8.62724e-05 | 427615000000000 | 0.000150447 | 447968000000000 | 0.000125851 | 1140550000000000 | 0.000136255 | 778962000000000 | 0.000229232 | 1307800000000000 | 0.000336676 | 3581230000000000 | 0.000843841
| 286271000000000 | 8.48481e-05 | 395696000000000 | 0.000150393 | 404523000000000 | 0.000122841 | 1082260000000000 | 0.000136415 | 722293000000000 | 0.000232787 | 1229110000000000 | 0.000337725 | 3419340000000000 | 0.000839448
| 267604000000000 | 8.34069e-05 | 362742000000000 | 0.000155351 | 375800000000000 | 0.000125019 | 1017000000000000 | 0.000135396 | 676423000000000 | 0.000237542 | 1136440000000000 | 0.00033384 | 3270990000000000 | 0.000854487
| 244333000000000 | 8.38846e-05 | 338239000000000 | 0.000148386 | 336881000000000 | 0.000120535 | 970696000000000 | 0.000138125 | 621470000000000 | 0.000228804 | 1052850000000000 | 0.000330045 | 3109240000000000 | 0.000901791
| 218677000000000 | 8.11809e-05 | 315563000000000 | 0.000153297 | 310697000000000 | 0.000116616 | 908679000000000 | 0.00013628 | 600904000000000 | 0.000227709 | 991244000000000 | 0.000333297 | 2974720000000000 | 0.000882904
| 204590000000000 | 8.23132e-05 | 283523000000000 | 0.000150791 | 288161000000000 | 0.000116901 | 854192000000000 | 0.000134665 | 564196000000000 | 0.000226075 | 913674000000000 | 0.000334938 | 2830720000000000 | 0.000917096
| 197370000000000 | 8.61004e-05 | 267858000000000 | 0.000154619 | 261580000000000 | 0.000114293 | 799436000000000 | 0.000137345 | 503819000000000 | 0.000229681 | 844357000000000 | 0.000332593 | 2697750000000000 | 0.000900013
| 191746000000000 | 8.40803e-05 | 252162000000000 | 0.000151422 | 252220000000000 | 0.000122069 | 757513000000000 | 0.000137778 | 474724000000000 | 0.000224898 | 790394000000000 | 0.000337487 | 2566300000000000 | 0.00092782
| 179967000000000 | 8.8012e-05 | 239615000000000 | 0.000155591 | 229538000000000 | 0.000112098 | 722322000000000 | 0.000140964 | 442414000000000 | 0.00022747 | 733955000000000 | 0.00033756 | 2449090000000000 | 0.000923417
| 155708000000000 | 7.9877e-05 | 221480000000000 | 0.000153439 | 208409000000000 | 0.000117952 | 681041000000000 | 0.000137113 | 398672000000000 | 0.000228724 | 689166000000000 | 0.000342172 | 2332850000000000 | 0.000965433
| 136723000000000 | 7.64956e-05 | 206704000000000 | 0.000150292 | 199182000000000 | 0.000114779 | 635612000000000 | 0.000138082 | 376644000000000 | 0.000224163 | 641362000000000 | 0.000328309 | 2217080000000000 | 0.000963109
| 137032000000000 | 8.11346e-05 | 178172000000000 | 0.000149159 | 184156000000000 | 0.000119592 | 580653000000000 | 0.000133069 | 352112000000000 | 0.000216729 | 595289000000000 | 0.000333402 | 2117390000000000 | 0.000965236
| 133935000000000 | 8.37543e-05 |  |  | 184031000000000 | 0.000118639 | 555709000000000 | 0.000141174 | 321217000000000 | 0.000222901 | 563453000000000 | 0.000331751 | 2006580000000000 | 0.00101
| 120352000000000 | 7.94779e-05 |  |  | 148566000000000 | 0.00011144 | 540763000000000 | 0.000136821 | 312596000000000 | 0.000227338 | 507829000000000 | 0.000321719 | 1912920000000000 | 0.000982209
| 106463000000000 | 7.66543e-05 |  |  | 136638000000000 | 0.000110382 | 501763000000000 | 0.000137717 | 278763000000000 | 0.000228505 | 479192000000000 | 0.000326688 | 1826930000000000 | 0.000998118
| 113717000000000 | 8.89412e-05 |  |  | 136680000000000 | 0.000106629 | 463770000000000 | 0.000136058 |  |  |  |  | 1724220000000000 | 0.000996519
| 103500000000000 | 8.6639e-05 |  |  | 121168000000000 | 0.000103555 | 435968000000000 | 0.000134074 |  |  |  |  | 1641070000000000 | 0.00102
[5 empty] | 120835000000000 | 0.000112244 | 409276000000000 | 0.000134116 |  |  |  |  | 1571330000000000 | 0.00101
[7 empty] | 373418000000000 | 0.000131085 |  |  |  |  | 1490210000000000 | 0.00102
[7 empty] | 364124000000000 | 0.000136496 |  |  |  |  | 1415690000000000 | 0.00103
[7 empty] | 352321000000000 | 0.000141958 |  |  |  |  | 1352540000000000 | 0.00105
[7 empty] | 321081000000000 | 0.000134249 |  |  |  |  | 1292510000000000 | 0.00104
[7 empty] | 295771000000000 | 0.000132637 |  |  |  |  | 1228890000000000 | 0.00101
[7 empty] | 276894000000000 | 0.000133551 |  |  |  |  | 1168230000000000 | 0.00101
[7 empty] | 249019000000000 | 0.000130828 |  |  |  |  | 1111070000000000 | 0.00109
[7 empty] | 251133000000000 | 0.000138017 |  |  |  |  | 1063590000000000 | 0.00109
[7 empty] | 239391000000000 | 0.000140598 |  |  |  |  | 1021220000000000 | 0.00108
[7 empty] | 222878000000000 | 0.000138575 |  |  |  |  | 971121000000000 | 0.00102
[7 empty] | 208169000000000 | 0.000132486 |  |  |  |  | 936674000000000 | 0.00098163
[7 empty] | 192564000000000 | 0.000132408 |  |  |  |  | 889222000000000 | 0.000973187
[7 empty] | 179895000000000 | 0.000129852 |  |  |  |  | 850007000000000 | 0.00105
[13 empty] | 806806000000000 | 0.00111
[13 empty] | 772186000000000 | 0.00109
[13 empty] | 738759000000000 | 0.00113
[13 empty] | 711443000000000 | 0.00115
[13 empty] | 676310000000000 | 0.00115
[13 empty] | 654311000000000 | 0.00109
[13 empty] | 622169000000000 | 0.0012
[13 empty] | 610453000000000 | 0.0011

## Figure 5
Figure 5
| Figure 5 (a): injection level of 1015 cm-3 | [12 empty] | Figure 5 (b): injection level of 1016 cm-3
|  | Experimental |  |  |  | Fit |  | Experimental |  |  |  | Fit |  | Experimental |  |  |  | Fit |  | Experimental |  |  |  | Fit
|  | p298K [cm-3] | Error [cm-3] | 1/τresidual [s-1] | Error [s-1] | p298K [cm-3] | 1/τresidual [s-1] | Na - p298K [cm-3] | Error [cm-3] | 1/τresidual [s-1] | Error [s-1] | Na - p298K [cm-3] | 1/τresidual [s-1] | p298K [cm-3] | Error [cm-3] | 1/τresidual [s-1] | Error [s-1] | p298K [cm-3] | 1/τresidual [s-1] | Na - p298K [cm-3] | Error [cm-3] | 1/τresidual [s-1] | Error [s-1] | Na - p298K [cm-3] | 1/τresidual [s-1]
|  | 10858300000000000 | 1000000000000000 | 11640.64123 | 582.03206 | 2113570000000000 | 858.20265 | 5958410000000000 | 548743000000000 | 11640.64123 | 582.03206 | 225756000000000 | 897.97802 | 10858300000000000 | 1000000000000000 | 16228.08618 | 811.40431 | 2113570000000000 | 1769.45166 | 5958410000000000 | 548743000000000 | 16228.08618 | 811.40431 | 225756000000000 | 1779.59601
|  | 9530770000000000 | 800000000000000 | 6396.69904 | 319.83495 | 2122320000000000 | 860.99967 | 4590530000000000 | 385323000000000 | 6396.69904 | 319.83495 | 231495000000000 | 907.55454 | 9530770000000000 | 800000000000000 | 9460.20585 | 473.01029 | 2122320000000000 | 1773.4735 | 4590530000000000 | 385323000000000 | 9460.20585 | 473.01029 | 231495000000000 | 1793.2456
|  | 9008330000000000 | 800000000000000 | 8030.12269 | 401.50613 | 2131080000000000 | 863.80824 | 4101050000000000 | 364201000000000 | 8030.12269 | 401.50613 | 237233000000000 | 917.13105 | 9008330000000000 | 800000000000000 | 11781.59399 | 589.0797 | 2131080000000000 | 1777.51196 | 4101050000000000 | 364201000000000 | 11781.59399 | 589.0797 | 237233000000000 | 1806.89519
|  | 7938460000000000 | 700000000000000 | 7211.56024 | 360.57801 | 2139830000000000 | 866.62837 | 3184780000000000 | 280829000000000 | 7211.56024 | 360.57801 | 242972000000000 | 926.70757 | 7938460000000000 | 700000000000000 | 10931.48578 | 546.57429 | 2139830000000000 | 1781.56704 | 3184780000000000 | 280829000000000 | 10931.48578 | 546.57429 | 242972000000000 | 1820.54479
|  | 6716920000000000 | 600000000000000 | 4381.79665 | 219.08983 | 2148580000000000 | 869.46006 | 2280070000000000 | 203671000000000 | 4381.79665 | 219.08983 | 248710000000000 | 936.28408 | 6716920000000000 | 600000000000000 | 7149.36728 | 357.46836 | 2148580000000000 | 1785.63875 | 2280070000000000 | 203671000000000 | 7149.36728 | 357.46836 | 248710000000000 | 1834.19438
|  | 6701670000000000 | 600000000000000 | 2913.01013 | 145.65051 | 2157340000000000 | 872.30332 | 2269720000000000 | 203208000000000 | 2913.01013 | 145.65051 | 254448000000000 | 945.8606 | 6701670000000000 | 600000000000000 | 4795.01897 | 239.75095 | 2157340000000000 | 1789.72708 | 2269720000000000 | 203208000000000 | 4795.01897 | 239.75095 | 254448000000000 | 1847.84397
|  | 2113570000000000 | 200000000000000 | 922.39444 | 46.11972 | 2166090000000000 | 875.15813 | 225756000000000 | 21362600000000 | 922.39444 | 46.11972 | 260187000000000 | 955.43711 | 2113570000000000 | 200000000000000 | 1819.26001 | 90.963 | 2166090000000000 | 1793.83203 | 225756000000000 | 21362600000000 | 1819.26001 | 90.963 | 260187000000000 | 1861.49356
[6 empty] | 2174840000000000 | 878.0245 |  |  |  |  | 265925000000000 | 965.01363 |  |  |  |  | 2174840000000000 | 1797.9536 |  |  |  |  | 265925000000000 | 1875.14315
[6 empty] | 2183600000000000 | 880.90243 |  |  |  |  | 271664000000000 | 974.59014 |  |  |  |  | 2183600000000000 | 1802.0918 |  |  |  |  | 271664000000000 | 1888.79274
[6 empty] | 2192350000000000 | 883.79193 |  |  |  |  | 277402000000000 | 984.16666 |  |  |  |  | 2192350000000000 | 1806.24661 |  |  |  |  | 277402000000000 | 1902.44233
[6 empty] | 2201100000000000 | 886.69298 |  |  |  |  | 283140000000000 | 993.74317 |  |  |  |  | 2201100000000000 | 1810.41805 |  |  |  |  | 283140000000000 | 1916.09192
[6 empty] | 2209860000000000 | 889.60559 |  |  |  |  | 288879000000000 | 1003.31969 |  |  |  |  | 2209860000000000 | 1814.60611 |  |  |  |  | 288879000000000 | 1929.74151
[6 empty] | 2218610000000000 | 892.52976 |  |  |  |  | 294617000000000 | 1012.8962 |  |  |  |  | 2218610000000000 | 1818.8108 |  |  |  |  | 294617000000000 | 1943.3911
[6 empty] | 2227370000000000 | 895.4655 |  |  |  |  | 300356000000000 | 1022.47272 |  |  |  |  | 2227370000000000 | 1823.0321 |  |  |  |  | 300356000000000 | 1957.04069
[6 empty] | 2236120000000000 | 898.41279 |  |  |  |  | 306094000000000 | 1032.04923 |  |  |  |  | 2236120000000000 | 1827.27003 |  |  |  |  | 306094000000000 | 1970.69028
[6 empty] | 2244870000000000 | 901.37164 |  |  |  |  | 311832000000000 | 1041.62575 |  |  |  |  | 2244870000000000 | 1831.52458 |  |  |  |  | 311832000000000 | 1984.33987
[6 empty] | 2253630000000000 | 904.34206 |  |  |  |  | 317571000000000 | 1051.20226 |  |  |  |  | 2253630000000000 | 1835.79576 |  |  |  |  | 317571000000000 | 1997.98946
[6 empty] | 2262380000000000 | 907.32403 |  |  |  |  | 323309000000000 | 1060.77878 |  |  |  |  | 2262380000000000 | 1840.08355 |  |  |  |  | 323309000000000 | 2011.63905
[6 empty] | 2271130000000000 | 910.31756 |  |  |  |  | 329048000000000 | 1070.35529 |  |  |  |  | 2271130000000000 | 1844.38797 |  |  |  |  | 329048000000000 | 2025.28864
[6 empty] | 2279890000000000 | 913.32266 |  |  |  |  | 334786000000000 | 1079.93181 |  |  |  |  | 2279890000000000 | 1848.70901 |  |  |  |  | 334786000000000 | 2038.93824
[6 empty] | 2288640000000000 | 916.33931 |  |  |  |  | 340524000000000 | 1089.50832 |  |  |  |  | 2288640000000000 | 1853.04667 |  |  |  |  | 340524000000000 | 2052.58783
[6 empty] | 2297390000000000 | 919.36752 |  |  |  |  | 346263000000000 | 1099.08483 |  |  |  |  | 2297390000000000 | 1857.40095 |  |  |  |  | 346263000000000 | 2066.23742
[6 empty] | 2306150000000000 | 922.4073 |  |  |  |  | 352001000000000 | 1108.66135 |  |  |  |  | 2306150000000000 | 1861.77186 |  |  |  |  | 352001000000000 | 2079.88701
[6 empty] | 2314900000000000 | 925.45863 |  |  |  |  | 357740000000000 | 1118.23786 |  |  |  |  | 2314900000000000 | 1866.15939 |  |  |  |  | 357740000000000 | 2093.5366
[6 empty] | 2323650000000000 | 928.52152 |  |  |  |  | 363478000000000 | 1127.81438 |  |  |  |  | 2323650000000000 | 1870.56354 |  |  |  |  | 363478000000000 | 2107.18619
[6 empty] | 2332410000000000 | 931.59598 |  |  |  |  | 369216000000000 | 1137.39089 |  |  |  |  | 2332410000000000 | 1874.98431 |  |  |  |  | 369216000000000 | 2120.83578
[6 empty] | 2341160000000000 | 934.68199 |  |  |  |  | 374955000000000 | 1146.96741 |  |  |  |  | 2341160000000000 | 1879.42171 |  |  |  |  | 374955000000000 | 2134.48537
[6 empty] | 2349910000000000 | 937.77956 |  |  |  |  | 380693000000000 | 1156.54392 |  |  |  |  | 2349910000000000 | 1883.87573 |  |  |  |  | 380693000000000 | 2148.13496
[6 empty] | 2358670000000000 | 940.8887 |  |  |  |  | 386432000000000 | 1166.12044 |  |  |  |  | 2358670000000000 | 1888.34637 |  |  |  |  | 386432000000000 | 2161.78455
[6 empty] | 2367420000000000 | 944.00939 |  |  |  |  | 392170000000000 | 1175.69695 |  |  |  |  | 2367420000000000 | 1892.83363 |  |  |  |  | 392170000000000 | 2175.43414
[6 empty] | 2376170000000000 | 947.14165 |  |  |  |  | 397908000000000 | 1185.27347 |  |  |  |  | 2376170000000000 | 1897.33752 |  |  |  |  | 397908000000000 | 2189.08373
[6 empty] | 2384930000000000 | 950.28546 |  |  |  |  | 403647000000000 | 1194.84998 |  |  |  |  | 2384930000000000 | 1901.85802 |  |  |  |  | 403647000000000 | 2202.73332
[6 empty] | 2393680000000000 | 953.44083 |  |  |  |  | 409385000000000 | 1204.4265 |  |  |  |  | 2393680000000000 | 1906.39515 |  |  |  |  | 409385000000000 | 2216.38291
[6 empty] | 2402430000000000 | 956.60777 |  |  |  |  | 415124000000000 | 1214.00301 |  |  |  |  | 2402430000000000 | 1910.9489 |  |  |  |  | 415124000000000 | 2230.0325
[6 empty] | 2411190000000000 | 959.78626 |  |  |  |  | 420862000000000 | 1223.57953 |  |  |  |  | 2411190000000000 | 1915.51928 |  |  |  |  | 420862000000000 | 2243.68209
[6 empty] | 2419940000000000 | 962.97632 |  |  |  |  | 426600000000000 | 1233.15604 |  |  |  |  | 2419940000000000 | 1920.10627 |  |  |  |  | 426600000000000 | 2257.33168
[6 empty] | 2428700000000000 | 966.17793 |  |  |  |  | 432339000000000 | 1242.73256 |  |  |  |  | 2428700000000000 | 1924.70989 |  |  |  |  | 432339000000000 | 2270.98128
[6 empty] | 2437450000000000 | 969.39111 |  |  |  |  | 438077000000000 | 1252.30907 |  |  |  |  | 2437450000000000 | 1929.33013 |  |  |  |  | 438077000000000 | 2284.63087
[6 empty] | 2446200000000000 | 972.61584 |  |  |  |  | 443815000000000 | 1261.88559 |  |  |  |  | 2446200000000000 | 1933.967 |  |  |  |  | 443815000000000 | 2298.28046
[6 empty] | 2454960000000000 | 975.85213 |  |  |  |  | 449554000000000 | 1271.4621 |  |  |  |  | 2454960000000000 | 1938.62048 |  |  |  |  | 449554000000000 | 2311.93005
[6 empty] | 2463710000000000 | 979.09999 |  |  |  |  | 455292000000000 | 1281.03862 |  |  |  |  | 2463710000000000 | 1943.29059 |  |  |  |  | 455292000000000 | 2325.57964
[6 empty] | 2472460000000000 | 982.3594 |  |  |  |  | 461031000000000 | 1290.61513 |  |  |  |  | 2472460000000000 | 1947.97732 |  |  |  |  | 461031000000000 | 2339.22923
[6 empty] | 2481220000000000 | 985.63038 |  |  |  |  | 466769000000000 | 1300.19165 |  |  |  |  | 2481220000000000 | 1952.68067 |  |  |  |  | 466769000000000 | 2352.87882
[6 empty] | 2489970000000000 | 988.91291 |  |  |  |  | 472507000000000 | 1309.76816 |  |  |  |  | 2489970000000000 | 1957.40065 |  |  |  |  | 472507000000000 | 2366.52841
[6 empty] | 2498720000000000 | 992.20701 |  |  |  |  | 478246000000000 | 1319.34468 |  |  |  |  | 2498720000000000 | 1962.13724 |  |  |  |  | 478246000000000 | 2380.178
[6 empty] | 2507480000000000 | 995.51266 |  |  |  |  | 483984000000000 | 1328.92119 |  |  |  |  | 2507480000000000 | 1966.89046 |  |  |  |  | 483984000000000 | 2393.82759
[6 empty] | 2516230000000000 | 998.82988 |  |  |  |  | 489723000000000 | 1338.4977 |  |  |  |  | 2516230000000000 | 1971.6603 |  |  |  |  | 489723000000000 | 2407.47718
[6 empty] | 2524980000000000 | 1002.15865 |  |  |  |  | 495461000000000 | 1348.07422 |  |  |  |  | 2524980000000000 | 1976.44677 |  |  |  |  | 495461000000000 | 2421.12677
[6 empty] | 2533740000000000 | 1005.49899 |  |  |  |  | 501199000000000 | 1357.65073 |  |  |  |  | 2533740000000000 | 1981.24985 |  |  |  |  | 501199000000000 | 2434.77636
[6 empty] | 2542490000000000 | 1008.85088 |  |  |  |  | 506938000000000 | 1367.22725 |  |  |  |  | 2542490000000000 | 1986.06956 |  |  |  |  | 506938000000000 | 2448.42595
[6 empty] | 2551240000000000 | 1012.21434 |  |  |  |  | 512676000000000 | 1376.80376 |  |  |  |  | 2551240000000000 | 1990.90589 |  |  |  |  | 512676000000000 | 2462.07554
[6 empty] | 2560000000000000 | 1015.58935 |  |  |  |  | 518415000000000 | 1386.38028 |  |  |  |  | 2560000000000000 | 1995.75884 |  |  |  |  | 518415000000000 | 2475.72513
[6 empty] | 2568750000000000 | 1018.97593 |  |  |  |  | 524153000000000 | 1395.95679 |  |  |  |  | 2568750000000000 | 2000.62842 |  |  |  |  | 524153000000000 | 2489.37473
[6 empty] | 2577500000000000 | 1022.37406 |  |  |  |  | 529891000000000 | 1405.53331 |  |  |  |  | 2577500000000000 | 2005.51462 |  |  |  |  | 529891000000000 | 2503.02432
[6 empty] | 2586260000000000 | 1025.78376 |  |  |  |  | 535630000000000 | 1415.10982 |  |  |  |  | 2586260000000000 | 2010.41744 |  |  |  |  | 535630000000000 | 2516.67391
[6 empty] | 2595010000000000 | 1029.20502 |  |  |  |  | 541368000000000 | 1424.68634 |  |  |  |  | 2595010000000000 | 2015.33688 |  |  |  |  | 541368000000000 | 2530.3235
[6 empty] | 2603770000000000 | 1032.63783 |  |  |  |  | 547107000000000 | 1434.26285 |  |  |  |  | 2603770000000000 | 2020.27294 |  |  |  |  | 547107000000000 | 2543.97309
[6 empty] | 2612520000000000 | 1036.08221 |  |  |  |  | 552845000000000 | 1443.83937 |  |  |  |  | 2612520000000000 | 2025.22563 |  |  |  |  | 552845000000000 | 2557.62268
[6 empty] | 2621270000000000 | 1039.53814 |  |  |  |  | 558583000000000 | 1453.41588 |  |  |  |  | 2621270000000000 | 2030.19494 |  |  |  |  | 558583000000000 | 2571.27227
[6 empty] | 2630030000000000 | 1043.00564 |  |  |  |  | 564322000000000 | 1462.9924 |  |  |  |  | 2630030000000000 | 2035.18087 |  |  |  |  | 564322000000000 | 2584.92186
[6 empty] | 2638780000000000 | 1046.48469 |  |  |  |  | 570060000000000 | 1472.56891 |  |  |  |  | 2638780000000000 | 2040.18342 |  |  |  |  | 570060000000000 | 2598.57145
[6 empty] | 2647530000000000 | 1049.97531 |  |  |  |  | 575799000000000 | 1482.14543 |  |  |  |  | 2647530000000000 | 2045.2026 |  |  |  |  | 575799000000000 | 2612.22104
[6 empty] | 2656290000000000 | 1053.47749 |  |  |  |  | 581537000000000 | 1491.72194 |  |  |  |  | 2656290000000000 | 2050.23839 |  |  |  |  | 581537000000000 | 2625.87063
[6 empty] | 2665040000000000 | 1056.99122 |  |  |  |  | 587275000000000 | 1501.29846 |  |  |  |  | 2665040000000000 | 2055.29081 |  |  |  |  | 587275000000000 | 2639.52022
[6 empty] | 2673790000000000 | 1060.51652 |  |  |  |  | 593014000000000 | 1510.87497 |  |  |  |  | 2673790000000000 | 2060.35986 |  |  |  |  | 593014000000000 | 2653.16981
[6 empty] | 2682550000000000 | 1064.05337 |  |  |  |  | 598752000000000 | 1520.45149 |  |  |  |  | 2682550000000000 | 2065.44552 |  |  |  |  | 598752000000000 | 2666.8194
[6 empty] | 2691300000000000 | 1067.60179 |  |  |  |  | 604491000000000 | 1530.028 |  |  |  |  | 2691300000000000 | 2070.54781 |  |  |  |  | 604491000000000 | 2680.46899
[6 empty] | 2700050000000000 | 1071.16177 |  |  |  |  | 610229000000000 | 1539.60452 |  |  |  |  | 2700050000000000 | 2075.66672 |  |  |  |  | 610229000000000 | 2694.11858
[6 empty] | 2708810000000000 | 1074.7333 |  |  |  |  | 615967000000000 | 1549.18103 |  |  |  |  | 2708810000000000 | 2080.80225 |  |  |  |  | 615967000000000 | 2707.76817
[6 empty] | 2717560000000000 | 1078.3164 |  |  |  |  | 621706000000000 | 1558.75755 |  |  |  |  | 2717560000000000 | 2085.9544 |  |  |  |  | 621706000000000 | 2721.41777
[6 empty] | 2726310000000000 | 1081.91106 |  |  |  |  | 627444000000000 | 1568.33406 |  |  |  |  | 2726310000000000 | 2091.12318 |  |  |  |  | 627444000000000 | 2735.06736
[6 empty] | 2735070000000000 | 1085.51727 |  |  |  |  | 633183000000000 | 1577.91058 |  |  |  |  | 2735070000000000 | 2096.30858 |  |  |  |  | 633183000000000 | 2748.71695
[6 empty] | 2743820000000000 | 1089.13505 |  |  |  |  | 638921000000000 | 1587.48709 |  |  |  |  | 2743820000000000 | 2101.5106 |  |  |  |  | 638921000000000 | 2762.36654
[6 empty] | 2752570000000000 | 1092.76439 |  |  |  |  | 644659000000000 | 1597.0636 |  |  |  |  | 2752570000000000 | 2106.72924 |  |  |  |  | 644659000000000 | 2776.01613
[6 empty] | 2761330000000000 | 1096.40528 |  |  |  |  | 650398000000000 | 1606.64012 |  |  |  |  | 2761330000000000 | 2111.96451 |  |  |  |  | 650398000000000 | 2789.66572
[6 empty] | 2770080000000000 | 1100.05774 |  |  |  |  | 656136000000000 | 1616.21663 |  |  |  |  | 2770080000000000 | 2117.21639 |  |  |  |  | 656136000000000 | 2803.31531
[6 empty] | 2778830000000000 | 1103.72176 |  |  |  |  | 661874000000000 | 1625.79315 |  |  |  |  | 2778830000000000 | 2122.4849 |  |  |  |  | 661874000000000 | 2816.9649
[6 empty] | 2787590000000000 | 1107.39733 |  |  |  |  | 667613000000000 | 1635.36966 |  |  |  |  | 2787590000000000 | 2127.77003 |  |  |  |  | 667613000000000 | 2830.61449
[6 empty] | 2796340000000000 | 1111.08447 |  |  |  |  | 673351000000000 | 1644.94618 |  |  |  |  | 2796340000000000 | 2133.07179 |  |  |  |  | 673351000000000 | 2844.26408
[6 empty] | 2805100000000000 | 1114.78317 |  |  |  |  | 679090000000000 | 1654.52269 |  |  |  |  | 2805100000000000 | 2138.39017 |  |  |  |  | 679090000000000 | 2857.91367
[6 empty] | 2813850000000000 | 1118.49342 |  |  |  |  | 684828000000000 | 1664.09921 |  |  |  |  | 2813850000000000 | 2143.72516 |  |  |  |  | 684828000000000 | 2871.56326
[6 empty] | 2822600000000000 | 1122.21524 |  |  |  |  | 690566000000000 | 1673.67572 |  |  |  |  | 2822600000000000 | 2149.07678 |  |  |  |  | 690566000000000 | 2885.21285
[6 empty] | 2831360000000000 | 1125.94862 |  |  |  |  | 696305000000000 | 1683.25224 |  |  |  |  | 2831360000000000 | 2154.44503 |  |  |  |  | 696305000000000 | 2898.86244
[6 empty] | 2840110000000000 | 1129.69356 |  |  |  |  | 702043000000000 | 1692.82875 |  |  |  |  | 2840110000000000 | 2159.82989 |  |  |  |  | 702043000000000 | 2912.51203
[6 empty] | 2848860000000000 | 1133.45005 |  |  |  |  | 707782000000000 | 1702.40527 |  |  |  |  | 2848860000000000 | 2165.23138 |  |  |  |  | 707782000000000 | 2926.16162
[6 empty] | 2857620000000000 | 1137.21811 |  |  |  |  | 713520000000000 | 1711.98178 |  |  |  |  | 2857620000000000 | 2170.64949 |  |  |  |  | 713520000000000 | 2939.81122
[6 empty] | 2866370000000000 | 1140.99773 |  |  |  |  | 719258000000000 | 1721.5583 |  |  |  |  | 2866370000000000 | 2176.08422 |  |  |  |  | 719258000000000 | 2953.46081
[6 empty] | 2875120000000000 | 1144.78891 |  |  |  |  | 724997000000000 | 1731.13481 |  |  |  |  | 2875120000000000 | 2181.53558 |  |  |  |  | 724997000000000 | 2967.1104
[6 empty] | 2883880000000000 | 1148.59164 |  |  |  |  | 730735000000000 | 1740.71133 |  |  |  |  | 2883880000000000 | 2187.00356 |  |  |  |  | 730735000000000 | 2980.75999
[6 empty] | 2892630000000000 | 1152.40594 |  |  |  |  | 736474000000000 | 1750.28784 |  |  |  |  | 2892630000000000 | 2192.48816 |  |  |  |  | 736474000000000 | 2994.40958
[6 empty] | 2901380000000000 | 1156.2318 |  |  |  |  | 742212000000000 | 1759.86436 |  |  |  |  | 2901380000000000 | 2197.98938 |  |  |  |  | 742212000000000 | 3008.05917
[6 empty] | 2910140000000000 | 1160.06922 |  |  |  |  | 747950000000000 | 1769.44087 |  |  |  |  | 2910140000000000 | 2203.50722 |  |  |  |  | 747950000000000 | 3021.70876
[6 empty] | 2918890000000000 | 1163.9182 |  |  |  |  | 753689000000000 | 1779.01739 |  |  |  |  | 2918890000000000 | 2209.04169 |  |  |  |  | 753689000000000 | 3035.35835
[6 empty] | 2927640000000000 | 1167.77873 |  |  |  |  | 759427000000000 | 1788.5939 |  |  |  |  | 2927640000000000 | 2214.59278 |  |  |  |  | 759427000000000 | 3049.00794
[6 empty] | 2936400000000000 | 1171.65083 |  |  |  |  | 765166000000000 | 1798.17042 |  |  |  |  | 2936400000000000 | 2220.16049 |  |  |  |  | 765166000000000 | 3062.65753
[6 empty] | 2945150000000000 | 1175.53449 |  |  |  |  | 770904000000000 | 1807.74693 |  |  |  |  | 2945150000000000 | 2225.74482 |  |  |  |  | 770904000000000 | 3076.30712
[6 empty] | 2953900000000000 | 1179.42971 |  |  |  |  | 776642000000000 | 1817.32345 |  |  |  |  | 2953900000000000 | 2231.34577 |  |  |  |  | 776642000000000 | 3089.95671
[6 empty] | 2962660000000000 | 1183.33649 |  |  |  |  | 782381000000000 | 1826.89996 |  |  |  |  | 2962660000000000 | 2236.96335 |  |  |  |  | 782381000000000 | 3103.6063
[6 empty] | 2971410000000000 | 1187.25482 |  |  |  |  | 788119000000000 | 1836.47648 |  |  |  |  | 2971410000000000 | 2242.59755 |  |  |  |  | 788119000000000 | 3117.25589
[6 empty] | 2980160000000000 | 1191.18472 |  |  |  |  | 793858000000000 | 1846.05299 |  |  |  |  | 2980160000000000 | 2248.24837 |  |  |  |  | 793858000000000 | 3130.90548
[6 empty] | 2988920000000000 | 1195.12618 |  |  |  |  | 799596000000000 | 1855.6295 |  |  |  |  | 2988920000000000 | 2253.91582 |  |  |  |  | 799596000000000 | 3144.55507
[6 empty] | 2997670000000000 | 1199.0792 |  |  |  |  | 805334000000000 | 1865.20602 |  |  |  |  | 2997670000000000 | 2259.59988 |  |  |  |  | 805334000000000 | 3158.20466
[6 empty] | 3006430000000000 | 1203.04378 |  |  |  |  | 811073000000000 | 1874.78253 |  |  |  |  | 3006430000000000 | 2265.30057 |  |  |  |  | 811073000000000 | 3171.85426
[6 empty] | 3015180000000000 | 1207.01992 |  |  |  |  | 816811000000000 | 1884.35905 |  |  |  |  | 3015180000000000 | 2271.01788 |  |  |  |  | 816811000000000 | 3185.50385
[6 empty] | 3023930000000000 | 1211.00761 |  |  |  |  | 822550000000000 | 1893.93556 |  |  |  |  | 3023930000000000 | 2276.75182 |  |  |  |  | 822550000000000 | 3199.15344
[6 empty] | 3032690000000000 | 1215.00687 |  |  |  |  | 828288000000000 | 1903.51208 |  |  |  |  | 3032690000000000 | 2282.50237 |  |  |  |  | 828288000000000 | 3212.80303
[6 empty] | 3041440000000000 | 1219.01769 |  |  |  |  | 834026000000000 | 1913.08859 |  |  |  |  | 3041440000000000 | 2288.26955 |  |  |  |  | 834026000000000 | 3226.45262
[6 empty] | 3050190000000000 | 1223.04007 |  |  |  |  | 839765000000000 | 1922.66511 |  |  |  |  | 3050190000000000 | 2294.05335 |  |  |  |  | 839765000000000 | 3240.10221
[6 empty] | 3058950000000000 | 1227.07401 |  |  |  |  | 845503000000000 | 1932.24162 |  |  |  |  | 3058950000000000 | 2299.85377 |  |  |  |  | 845503000000000 | 3253.7518
[6 empty] | 3067700000000000 | 1231.11951 |  |  |  |  | 851242000000000 | 1941.81814 |  |  |  |  | 3067700000000000 | 2305.67082 |  |  |  |  | 851242000000000 | 3267.40139
[6 empty] | 3076450000000000 | 1235.17657 |  |  |  |  | 856980000000000 | 1951.39465 |  |  |  |  | 3076450000000000 | 2311.50449 |  |  |  |  | 856980000000000 | 3281.05098
[6 empty] | 3085210000000000 | 1239.24519 |  |  |  |  | 862718000000000 | 1960.97117 |  |  |  |  | 3085210000000000 | 2317.35478 |  |  |  |  | 862718000000000 | 3294.70057
[6 empty] | 3093960000000000 | 1243.32537 |  |  |  |  | 868457000000000 | 1970.54768 |  |  |  |  | 3093960000000000 | 2323.22169 |  |  |  |  | 868457000000000 | 3308.35016
[6 empty] | 3102710000000000 | 1247.41711 |  |  |  |  | 874195000000000 | 1980.1242 |  |  |  |  | 3102710000000000 | 2329.10522 |  |  |  |  | 874195000000000 | 3321.99975
[6 empty] | 3111470000000000 | 1251.52041 |  |  |  |  | 879933000000000 | 1989.70071 |  |  |  |  | 3111470000000000 | 2335.00538 |  |  |  |  | 879933000000000 | 3335.64934
[6 empty] | 3120220000000000 | 1255.63526 |  |  |  |  | 885672000000000 | 1999.27723 |  |  |  |  | 3120220000000000 | 2340.92216 |  |  |  |  | 885672000000000 | 3349.29893
[6 empty] | 3128970000000000 | 1259.76168 |  |  |  |  | 891410000000000 | 2008.85374 |  |  |  |  | 3128970000000000 | 2346.85556 |  |  |  |  | 891410000000000 | 3362.94852
[6 empty] | 3137730000000000 | 1263.89966 |  |  |  |  | 897149000000000 | 2018.43026 |  |  |  |  | 3137730000000000 | 2352.80558 |  |  |  |  | 897149000000000 | 3376.59811
[6 empty] | 3146480000000000 | 1268.0492 |  |  |  |  | 902887000000000 | 2028.00677 |  |  |  |  | 3146480000000000 | 2358.77222 |  |  |  |  | 902887000000000 | 3390.2477
[6 empty] | 3155230000000000 | 1272.2103 |  |  |  |  | 908625000000000 | 2037.58329 |  |  |  |  | 3155230000000000 | 2364.75549 |  |  |  |  | 908625000000000 | 3403.8973
[6 empty] | 3163990000000000 | 1276.38296 |  |  |  |  | 914364000000000 | 2047.1598 |  |  |  |  | 3163990000000000 | 2370.75538 |  |  |  |  | 914364000000000 | 3417.54689
[6 empty] | 3172740000000000 | 1280.56718 |  |  |  |  | 920102000000000 | 2056.73632 |  |  |  |  | 3172740000000000 | 2376.77189 |  |  |  |  | 920102000000000 | 3431.19648
[6 empty] | 3181490000000000 | 1284.76296 |  |  |  |  | 925841000000000 | 2066.31283 |  |  |  |  | 3181490000000000 | 2382.80503 |  |  |  |  | 925841000000000 | 3444.84607
[6 empty] | 3190250000000000 | 1288.9703 |  |  |  |  | 931579000000000 | 2075.88935 |  |  |  |  | 3190250000000000 | 2388.85479 |  |  |  |  | 931579000000000 | 3458.49566
[6 empty] | 3199000000000000 | 1293.1892 |  |  |  |  | 937317000000000 | 2085.46586 |  |  |  |  | 3199000000000000 | 2394.92116 |  |  |  |  | 937317000000000 | 3472.14525
[6 empty] | 3207760000000000 | 1297.41966 |  |  |  |  | 943056000000000 | 2095.04237 |  |  |  |  | 3207760000000000 | 2401.00417 |  |  |  |  | 943056000000000 | 3485.79484
[6 empty] | 3216510000000000 | 1301.66168 |  |  |  |  | 948794000000000 | 2104.61889 |  |  |  |  | 3216510000000000 | 2407.10379 |  |  |  |  | 948794000000000 | 3499.44443
[6 empty] | 3225260000000000 | 1305.91526 |  |  |  |  | 954533000000000 | 2114.1954 |  |  |  |  | 3225260000000000 | 2413.22004 |  |  |  |  | 954533000000000 | 3513.09402
[6 empty] | 3234020000000000 | 1310.1804 |  |  |  |  | 960271000000000 | 2123.77192 |  |  |  |  | 3234020000000000 | 2419.3529 |  |  |  |  | 960271000000000 | 3526.74361
[6 empty] | 3242770000000000 | 1314.4571 |  |  |  |  | 966009000000000 | 2133.34843 |  |  |  |  | 3242770000000000 | 2425.50239 |  |  |  |  | 966009000000000 | 3540.3932
[6 empty] | 3251520000000000 | 1318.74536 |  |  |  |  | 971748000000000 | 2142.92495 |  |  |  |  | 3251520000000000 | 2431.66851 |  |  |  |  | 971748000000000 | 3554.04279
[6 empty] | 3260280000000000 | 1323.04518 |  |  |  |  | 977486000000000 | 2152.50146 |  |  |  |  | 3260280000000000 | 2437.85124 |  |  |  |  | 977486000000000 | 3567.69238
[6 empty] | 3269030000000000 | 1327.35656 |  |  |  |  | 983225000000000 | 2162.07798 |  |  |  |  | 3269030000000000 | 2444.0506 |  |  |  |  | 983225000000000 | 3581.34197
[6 empty] | 3277780000000000 | 1331.6795 |  |  |  |  | 988963000000000 | 2171.65449 |  |  |  |  | 3277780000000000 | 2450.26658 |  |  |  |  | 988963000000000 | 3594.99156
[6 empty] | 3286540000000000 | 1336.014 |  |  |  |  | 994701000000000 | 2181.23101 |  |  |  |  | 3286540000000000 | 2456.49918 |  |  |  |  | 994701000000000 | 3608.64115
[6 empty] | 3295290000000000 | 1340.36007 |  |  |  |  | 1000440000000000 | 2190.80752 |  |  |  |  | 3295290000000000 | 2462.7484 |  |  |  |  | 1000440000000000 | 3622.29075
[6 empty] | 3304040000000000 | 1344.71769 |  |  |  |  | 1006180000000000 | 2200.38404 |  |  |  |  | 3304040000000000 | 2469.01425 |  |  |  |  | 1006180000000000 | 3635.94034
[6 empty] | 3312800000000000 | 1349.08687 |  |  |  |  | 1011920000000000 | 2209.96055 |  |  |  |  | 3312800000000000 | 2475.29672 |  |  |  |  | 1011920000000000 | 3649.58993
[6 empty] | 3321550000000000 | 1353.46761 |  |  |  |  | 1017650000000000 | 2219.53707 |  |  |  |  | 3321550000000000 | 2481.59581 |  |  |  |  | 1017650000000000 | 3663.23952
[6 empty] | 3330300000000000 | 1357.85991 |  |  |  |  | 1023390000000000 | 2229.11358 |  |  |  |  | 3330300000000000 | 2487.91152 |  |  |  |  | 1023390000000000 | 3676.88911
[6 empty] | 3339060000000000 | 1362.26377 |  |  |  |  | 1029130000000000 | 2238.6901 |  |  |  |  | 3339060000000000 | 2494.24386 |  |  |  |  | 1029130000000000 | 3690.5387
[6 empty] | 3347810000000000 | 1366.67919 |  |  |  |  | 1034870000000000 | 2248.26661 |  |  |  |  | 3347810000000000 | 2500.59282 |  |  |  |  | 1034870000000000 | 3704.18829
[6 empty] | 3356560000000000 | 1371.10617 |  |  |  |  | 1040610000000000 | 2257.84313 |  |  |  |  | 3356560000000000 | 2506.9584 |  |  |  |  | 1040610000000000 | 3717.83788
[6 empty] | 3365320000000000 | 1375.54471 |  |  |  |  | 1046350000000000 | 2267.41964 |  |  |  |  | 3365320000000000 | 2513.3406 |  |  |  |  | 1046350000000000 | 3731.48747
[6 empty] | 3374070000000000 | 1379.99481 |  |  |  |  | 1052090000000000 | 2276.99616 |  |  |  |  | 3374070000000000 | 2519.73942 |  |  |  |  | 1052090000000000 | 3745.13706
[6 empty] | 3382830000000000 | 1384.45648 |  |  |  |  | 1057820000000000 | 2286.57267 |  |  |  |  | 3382830000000000 | 2526.15487 |  |  |  |  | 1057820000000000 | 3758.78665
[6 empty] | 3391580000000000 | 1388.9297 |  |  |  |  | 1063560000000000 | 2296.14919 |  |  |  |  | 3391580000000000 | 2532.58694 |  |  |  |  | 1063560000000000 | 3772.43624
[6 empty] | 3400330000000000 | 1393.41448 |  |  |  |  | 1069300000000000 | 2305.7257 |  |  |  |  | 3400330000000000 | 2539.03563 |  |  |  |  | 1069300000000000 | 3786.08583
[6 empty] | 3409090000000000 | 1397.91082 |  |  |  |  | 1075040000000000 | 2315.30222 |  |  |  |  | 3409090000000000 | 2545.50094 |  |  |  |  | 1075040000000000 | 3799.73542
[6 empty] | 3417840000000000 | 1402.41872 |  |  |  |  | 1080780000000000 | 2324.87873 |  |  |  |  | 3417840000000000 | 2551.98288 |  |  |  |  | 1080780000000000 | 3813.38501
[6 empty] | 3426590000000000 | 1406.93818 |  |  |  |  | 1086520000000000 | 2334.45525 |  |  |  |  | 3426590000000000 | 2558.48144 |  |  |  |  | 1086520000000000 | 3827.0346
[6 empty] | 3435350000000000 | 1411.4692 |  |  |  |  | 1092250000000000 | 2344.03176 |  |  |  |  | 3435350000000000 | 2564.99662 |  |  |  |  | 1092250000000000 | 3840.68419
[6 empty] | 3444100000000000 | 1416.01179 |  |  |  |  | 1097990000000000 | 2353.60827 |  |  |  |  | 3444100000000000 | 2571.52842 |  |  |  |  | 1097990000000000 | 3854.33379
[6 empty] | 3452850000000000 | 1420.56593 |  |  |  |  | 1103730000000000 | 2363.18479 |  |  |  |  | 3452850000000000 | 2578.07685 |  |  |  |  | 1103730000000000 | 3867.98338
[6 empty] | 3461610000000000 | 1425.13163 |  |  |  |  | 1109470000000000 | 2372.7613 |  |  |  |  | 3461610000000000 | 2584.64189 |  |  |  |  | 1109470000000000 | 3881.63297
[6 empty] | 3470360000000000 | 1429.70889 |  |  |  |  | 1115210000000000 | 2382.33782 |  |  |  |  | 3470360000000000 | 2591.22356 |  |  |  |  | 1115210000000000 | 3895.28256
[6 empty] | 3479110000000000 | 1434.29771 |  |  |  |  | 1120950000000000 | 2391.91433 |  |  |  |  | 3479110000000000 | 2597.82186 |  |  |  |  | 1120950000000000 | 3908.93215
[6 empty] | 3487870000000000 | 1438.8981 |  |  |  |  | 1126680000000000 | 2401.49085 |  |  |  |  | 3487870000000000 | 2604.43677 |  |  |  |  | 1126680000000000 | 3922.58174
[6 empty] | 3496620000000000 | 1443.51004 |  |  |  |  | 1132420000000000 | 2411.06736 |  |  |  |  | 3496620000000000 | 2611.06831 |  |  |  |  | 1132420000000000 | 3936.23133
[6 empty] | 3505370000000000 | 1448.13354 |  |  |  |  | 1138160000000000 | 2420.64388 |  |  |  |  | 3505370000000000 | 2617.71646 |  |  |  |  | 1138160000000000 | 3949.88092
[6 empty] | 3514130000000000 | 1452.7686 |  |  |  |  | 1143900000000000 | 2430.22039 |  |  |  |  | 3514130000000000 | 2624.38125 |  |  |  |  | 1143900000000000 | 3963.53051
[6 empty] | 3522880000000000 | 1457.41522 |  |  |  |  | 1149640000000000 | 2439.79691 |  |  |  |  | 3522880000000000 | 2631.06265 |  |  |  |  | 1149640000000000 | 3977.1801
[6 empty] | 3531630000000000 | 1462.07341 |  |  |  |  | 1155380000000000 | 2449.37342 |  |  |  |  | 3531630000000000 | 2637.76067 |  |  |  |  | 1155380000000000 | 3990.82969
[6 empty] | 3540390000000000 | 1466.74315 |  |  |  |  | 1161110000000000 | 2458.94994 |  |  |  |  | 3540390000000000 | 2644.47532 |  |  |  |  | 1161110000000000 | 4004.47928
[6 empty] | 3549140000000000 | 1471.42445 |  |  |  |  | 1166850000000000 | 2468.52645 |  |  |  |  | 3549140000000000 | 2651.20659 |  |  |  |  | 1166850000000000 | 4018.12887
[6 empty] | 3557890000000000 | 1476.11731 |  |  |  |  | 1172590000000000 | 2478.10297 |  |  |  |  | 3557890000000000 | 2657.95449 |  |  |  |  | 1172590000000000 | 4031.77846
[6 empty] | 3566650000000000 | 1480.82174 |  |  |  |  | 1178330000000000 | 2487.67948 |  |  |  |  | 3566650000000000 | 2664.719 |  |  |  |  | 1178330000000000 | 4045.42805
[6 empty] | 3575400000000000 | 1485.53772 |  |  |  |  | 1184070000000000 | 2497.256 |  |  |  |  | 3575400000000000 | 2671.50014 |  |  |  |  | 1184070000000000 | 4059.07764
[6 empty] | 3584160000000000 | 1490.26526 |  |  |  |  | 1189810000000000 | 2506.83251 |  |  |  |  | 3584160000000000 | 2678.2979 |  |  |  |  | 1189810000000000 | 4072.72724
[6 empty] | 3592910000000000 | 1495.00436 |  |  |  |  | 1195550000000000 | 2516.40903 |  |  |  |  | 3592910000000000 | 2685.11228 |  |  |  |  | 1195550000000000 | 4086.37683
[6 empty] | 3601660000000000 | 1499.75503 |  |  |  |  | 1201280000000000 | 2525.98554 |  |  |  |  | 3601660000000000 | 2691.94328 |  |  |  |  | 1201280000000000 | 4100.02642
[6 empty] | 3610420000000000 | 1504.51725 |  |  |  |  | 1207020000000000 | 2535.56206 |  |  |  |  | 3610420000000000 | 2698.79091 |  |  |  |  | 1207020000000000 | 4113.67601
[6 empty] | 3619170000000000 | 1509.29103 |  |  |  |  | 1212760000000000 | 2545.13857 |  |  |  |  | 3619170000000000 | 2705.65516 |  |  |  |  | 1212760000000000 | 4127.3256
[6 empty] | 3627920000000000 | 1514.07638 |  |  |  |  | 1218500000000000 | 2554.71509 |  |  |  |  | 3627920000000000 | 2712.53603 |  |  |  |  | 1218500000000000 | 4140.97519
[6 empty] | 3636680000000000 | 1518.87328 |  |  |  |  | 1224240000000000 | 2564.2916 |  |  |  |  | 3636680000000000 | 2719.43352 |  |  |  |  | 1224240000000000 | 4154.62478
[6 empty] | 3645430000000000 | 1523.68174 |  |  |  |  | 1229980000000000 | 2573.86812 |  |  |  |  | 3645430000000000 | 2726.34763 |  |  |  |  | 1229980000000000 | 4168.27437
[6 empty] | 3654180000000000 | 1528.50177 |  |  |  |  | 1235710000000000 | 2583.44463 |  |  |  |  | 3654180000000000 | 2733.27837 |  |  |  |  | 1235710000000000 | 4181.92396
[6 empty] | 3662940000000000 | 1533.33335 |  |  |  |  | 1241450000000000 | 2593.02115 |  |  |  |  | 3662940000000000 | 2740.22573 |  |  |  |  | 1241450000000000 | 4195.57355
[6 empty] | 3671690000000000 | 1538.17649 |  |  |  |  | 1247190000000000 | 2602.59766 |  |  |  |  | 3671690000000000 | 2747.18971 |  |  |  |  | 1247190000000000 | 4209.22314
[6 empty] | 3680440000000000 | 1543.0312 |  |  |  |  | 1252930000000000 | 2612.17417 |  |  |  |  | 3680440000000000 | 2754.17032 |  |  |  |  | 1252930000000000 | 4222.87273
[6 empty] | 3689200000000000 | 1547.89746 |  |  |  |  | 1258670000000000 | 2621.75069 |  |  |  |  | 3689200000000000 | 2761.16754 |  |  |  |  | 1258670000000000 | 4236.52232
[6 empty] | 3697950000000000 | 1552.77528 |  |  |  |  | 1264410000000000 | 2631.3272 |  |  |  |  | 3697950000000000 | 2768.18139 |  |  |  |  | 1264410000000000 | 4250.17191
[6 empty] | 3706700000000000 | 1557.66467 |  |  |  |  | 1270140000000000 | 2640.90372 |  |  |  |  | 3706700000000000 | 2775.21186 |  |  |  |  | 1270140000000000 | 4263.8215
[6 empty] | 3715460000000000 | 1562.56561 |  |  |  |  | 1275880000000000 | 2650.48023 |  |  |  |  | 3715460000000000 | 2782.25896 |  |  |  |  | 1275880000000000 | 4277.47109
[6 empty] | 3724210000000000 | 1567.47811 |  |  |  |  | 1281620000000000 | 2660.05675 |  |  |  |  | 3724210000000000 | 2789.32267 |  |  |  |  | 1281620000000000 | 4291.12068
[6 empty] | 3732960000000000 | 1572.40218 |  |  |  |  | 1287360000000000 | 2669.63326 |  |  |  |  | 3732960000000000 | 2796.40301 |  |  |  |  | 1287360000000000 | 4304.77028
[6 empty] | 3741720000000000 | 1577.3378 |  |  |  |  | 1293100000000000 | 2679.20978 |  |  |  |  | 3741720000000000 | 2803.49997 |  |  |  |  | 1293100000000000 | 4318.41987
[6 empty] | 3750470000000000 | 1582.28499 |  |  |  |  | 1298840000000000 | 2688.78629 |  |  |  |  | 3750470000000000 | 2810.61355 |  |  |  |  | 1298840000000000 | 4332.06946
[6 empty] | 3759220000000000 | 1587.24373 |  |  |  |  | 1304570000000000 | 2698.36281 |  |  |  |  | 3759220000000000 | 2817.74376 |  |  |  |  | 1304570000000000 | 4345.71905
[6 empty] | 3767980000000000 | 1592.21403 |  |  |  |  | 1310310000000000 | 2707.93932 |  |  |  |  | 3767980000000000 | 2824.89059 |  |  |  |  | 1310310000000000 | 4359.36864
[6 empty] | 3776730000000000 | 1597.1959 |  |  |  |  | 1316050000000000 | 2717.51584 |  |  |  |  | 3776730000000000 | 2832.05404 |  |  |  |  | 1316050000000000 | 4373.01823
[6 empty] | 3785490000000000 | 1602.18932 |  |  |  |  | 1321790000000000 | 2727.09235 |  |  |  |  | 3785490000000000 | 2839.23411 |  |  |  |  | 1321790000000000 | 4386.66782
[6 empty] | 3794240000000000 | 1607.19431 |  |  |  |  | 1327530000000000 | 2736.66887 |  |  |  |  | 3794240000000000 | 2846.4308 |  |  |  |  | 1327530000000000 | 4400.31741
[6 empty] | 3802990000000000 | 1612.21085 |  |  |  |  | 1333270000000000 | 2746.24538 |  |  |  |  | 3802990000000000 | 2853.64412 |  |  |  |  | 1333270000000000 | 4413.967
[6 empty] | 3811750000000000 | 1617.23896 |  |  |  |  | 1339010000000000 | 2755.8219 |  |  |  |  | 3811750000000000 | 2860.87406 |  |  |  |  | 1339010000000000 | 4427.61659
[6 empty] | 3820500000000000 | 1622.27862 |  |  |  |  | 1344740000000000 | 2765.39841 |  |  |  |  | 3820500000000000 | 2868.12062 |  |  |  |  | 1344740000000000 | 4441.26618
[6 empty] | 3829250000000000 | 1627.32984 |  |  |  |  | 1350480000000000 | 2774.97493 |  |  |  |  | 3829250000000000 | 2875.3838 |  |  |  |  | 1350480000000000 | 4454.91577
[6 empty] | 3838010000000000 | 1632.39263 |  |  |  |  | 1356220000000000 | 2784.55144 |  |  |  |  | 3838010000000000 | 2882.6636 |  |  |  |  | 1356220000000000 | 4468.56536
[6 empty] | 3846760000000000 | 1637.46697 |  |  |  |  | 1361960000000000 | 2794.12796 |  |  |  |  | 3846760000000000 | 2889.96003 |  |  |  |  | 1361960000000000 | 4482.21495
[6 empty] | 3855510000000000 | 1642.55288 |  |  |  |  | 1367700000000000 | 2803.70447 |  |  |  |  | 3855510000000000 | 2897.27308 |  |  |  |  | 1367700000000000 | 4495.86454
[6 empty] | 3864270000000000 | 1647.65034 |  |  |  |  | 1373440000000000 | 2813.28099 |  |  |  |  | 3864270000000000 | 2904.60275 |  |  |  |  | 1373440000000000 | 4509.51413
[6 empty] | 3873020000000000 | 1652.75937 |  |  |  |  | 1379170000000000 | 2822.8575 |  |  |  |  | 3873020000000000 | 2911.94905 |  |  |  |  | 1379170000000000 | 4523.16373
[6 empty] | 3881770000000000 | 1657.87995 |  |  |  |  | 1384910000000000 | 2832.43402 |  |  |  |  | 3881770000000000 | 2919.31197 |  |  |  |  | 1384910000000000 | 4536.81332
[6 empty] | 3890530000000000 | 1663.0121 |  |  |  |  | 1390650000000000 | 2842.01053 |  |  |  |  | 3890530000000000 | 2926.6915 |  |  |  |  | 1390650000000000 | 4550.46291
[6 empty] | 3899280000000000 | 1668.1558 |  |  |  |  | 1396390000000000 | 2851.58704 |  |  |  |  | 3899280000000000 | 2934.08767 |  |  |  |  | 1396390000000000 | 4564.1125
[6 empty] | 3908030000000000 | 1673.31107 |  |  |  |  | 1402130000000000 | 2861.16356 |  |  |  |  | 3908030000000000 | 2941.50045 |  |  |  |  | 1402130000000000 | 4577.76209
[6 empty] | 3916790000000000 | 1678.47789 |  |  |  |  | 1407870000000000 | 2870.74007 |  |  |  |  | 3916790000000000 | 2948.92985 |  |  |  |  | 1407870000000000 | 4591.41168
[6 empty] | 3925540000000000 | 1683.65628 |  |  |  |  | 1413600000000000 | 2880.31659 |  |  |  |  | 3925540000000000 | 2956.37588 |  |  |  |  | 1413600000000000 | 4605.06127
[6 empty] | 3934290000000000 | 1688.84622 |  |  |  |  | 1419340000000000 | 2889.8931 |  |  |  |  | 3934290000000000 | 2963.83853 |  |  |  |  | 1419340000000000 | 4618.71086
[6 empty] | 3943050000000000 | 1694.04773 |  |  |  |  | 1425080000000000 | 2899.46962 |  |  |  |  | 3943050000000000 | 2971.31781 |  |  |  |  | 1425080000000000 | 4632.36045
[6 empty] | 3951800000000000 | 1699.26079 |  |  |  |  | 1430820000000000 | 2909.04613 |  |  |  |  | 3951800000000000 | 2978.8137 |  |  |  |  | 1430820000000000 | 4646.01004
[6 empty] | 3960560000000000 | 1704.48542 |  |  |  |  | 1436560000000000 | 2918.62265 |  |  |  |  | 3960560000000000 | 2986.32622 |  |  |  |  | 1436560000000000 | 4659.65963
[6 empty] | 3969310000000000 | 1709.72161 |  |  |  |  | 1442300000000000 | 2928.19916 |  |  |  |  | 3969310000000000 | 2993.85536 |  |  |  |  | 1442300000000000 | 4673.30922
[6 empty] | 3978060000000000 | 1714.96935 |  |  |  |  | 1448030000000000 | 2937.77568 |  |  |  |  | 3978060000000000 | 3001.40112 |  |  |  |  | 1448030000000000 | 4686.95881
[6 empty] | 3986820000000000 | 1720.22866 |  |  |  |  | 1453770000000000 | 2947.35219 |  |  |  |  | 3986820000000000 | 3008.9635 |  |  |  |  | 1453770000000000 | 4700.6084
[6 empty] | 3995570000000000 | 1725.49952 |  |  |  |  | 1459510000000000 | 2956.92871 |  |  |  |  | 3995570000000000 | 3016.54251 |  |  |  |  | 1459510000000000 | 4714.25799
[6 empty] | 4004320000000000 | 1730.78195 |  |  |  |  | 1465250000000000 | 2966.50522 |  |  |  |  | 4004320000000000 | 3024.13814 |  |  |  |  | 1465250000000000 | 4727.90758
[6 empty] | 4013080000000000 | 1736.07593 |  |  |  |  | 1470990000000000 | 2976.08174 |  |  |  |  | 4013080000000000 | 3031.75039 |  |  |  |  | 1470990000000000 | 4741.55717
[6 empty] | 4021830000000000 | 1741.38148 |  |  |  |  | 1476730000000000 | 2985.65825 |  |  |  |  | 4021830000000000 | 3039.37926 |  |  |  |  | 1476730000000000 | 4755.20677
[6 empty] | 4030580000000000 | 1746.69859 |  |  |  |  | 1482460000000000 | 2995.23477 |  |  |  |  | 4030580000000000 | 3047.02476 |  |  |  |  | 1482460000000000 | 4768.85636
[6 empty] | 4039340000000000 | 1752.02725 |  |  |  |  | 1488200000000000 | 3004.81128 |  |  |  |  | 4039340000000000 | 3054.68687 |  |  |  |  | 1488200000000000 | 4782.50595
[6 empty] | 4048090000000000 | 1757.36748 |  |  |  |  | 1493940000000000 | 3014.3878 |  |  |  |  | 4048090000000000 | 3062.36561 |  |  |  |  | 1493940000000000 | 4796.15554
[6 empty] | 4056840000000000 | 1762.71926 |  |  |  |  | 1499680000000000 | 3023.96431 |  |  |  |  | 4056840000000000 | 3070.06098 |  |  |  |  | 1499680000000000 | 4809.80513
[6 empty] | 4065600000000000 | 1768.08261 |  |  |  |  | 1505420000000000 | 3033.54083 |  |  |  |  | 4065600000000000 | 3077.77296 |  |  |  |  | 1505420000000000 | 4823.45472
[6 empty] | 4074350000000000 | 1773.45752 |  |  |  |  | 1511160000000000 | 3043.11734 |  |  |  |  | 4074350000000000 | 3085.50157 |  |  |  |  | 1511160000000000 | 4837.10431
[6 empty] | 4083100000000000 | 1778.84398 |  |  |  |  | 1516900000000000 | 3052.69386 |  |  |  |  | 4083100000000000 | 3093.2468 |  |  |  |  | 1516900000000000 | 4850.7539
[6 empty] | 4091860000000000 | 1784.24201 |  |  |  |  | 1522630000000000 | 3062.27037 |  |  |  |  | 4091860000000000 | 3101.00865 |  |  |  |  | 1522630000000000 | 4864.40349
[6 empty] | 4100610000000000 | 1789.6516 |  |  |  |  | 1528370000000000 | 3071.84689 |  |  |  |  | 4100610000000000 | 3108.78712 |  |  |  |  | 1528370000000000 | 4878.05308
[6 empty] | 4109360000000000 | 1795.07274 |  |  |  |  | 1534110000000000 | 3081.4234 |  |  |  |  | 4109360000000000 | 3116.58222 |  |  |  |  | 1534110000000000 | 4891.70267
[6 empty] | 4118120000000000 | 1800.50545 |  |  |  |  | 1539850000000000 | 3090.99992 |  |  |  |  | 4118120000000000 | 3124.39394 |  |  |  |  | 1539850000000000 | 4905.35226
[6 empty] | 4126870000000000 | 1805.94972 |  |  |  |  | 1545590000000000 | 3100.57643 |  |  |  |  | 4126870000000000 | 3132.22228 |  |  |  |  | 1545590000000000 | 4919.00185
[6 empty] | 4135620000000000 | 1811.40554 |  |  |  |  | 1551330000000000 | 3110.15294 |  |  |  |  | 4135620000000000 | 3140.06724 |  |  |  |  | 1551330000000000 | 4932.65144
[6 empty] | 4144380000000000 | 1816.87293 |  |  |  |  | 1557060000000000 | 3119.72946 |  |  |  |  | 4144380000000000 | 3147.92882 |  |  |  |  | 1557060000000000 | 4946.30103
[6 empty] | 4153130000000000 | 1822.35188 |  |  |  |  | 1562800000000000 | 3129.30597 |  |  |  |  | 4153130000000000 | 3155.80703 |  |  |  |  | 1562800000000000 | 4959.95062
[6 empty] | 4161890000000000 | 1827.84238 |  |  |  |  | 1568540000000000 | 3138.88249 |  |  |  |  | 4161890000000000 | 3163.70186 |  |  |  |  | 1568540000000000 | 4973.60022
[6 empty] | 4170640000000000 | 1833.34445 |  |  |  |  | 1574280000000000 | 3148.459 |  |  |  |  | 4170640000000000 | 3171.61331 |  |  |  |  | 1574280000000000 | 4987.24981
[6 empty] | 4179390000000000 | 1838.85808 |  |  |  |  | 1580020000000000 | 3158.03552 |  |  |  |  | 4179390000000000 | 3179.54139 |  |  |  |  | 1580020000000000 | 5000.8994
[6 empty] | 4188150000000000 | 1844.38327 |  |  |  |  | 1585760000000000 | 3167.61203 |  |  |  |  | 4188150000000000 | 3187.48608 |  |  |  |  | 1585760000000000 | 5014.54899
[6 empty] | 4196900000000000 | 1849.92001 |  |  |  |  | 1591490000000000 | 3177.18855 |  |  |  |  | 4196900000000000 | 3195.4474 |  |  |  |  | 1591490000000000 | 5028.19858
[6 empty] | 4205650000000000 | 1855.46832 |  |  |  |  | 1597230000000000 | 3186.76506 |  |  |  |  | 4205650000000000 | 3203.42534 |  |  |  |  | 1597230000000000 | 5041.84817
[6 empty] | 4214410000000000 | 1861.02819 |  |  |  |  | 1602970000000000 | 3196.34158 |  |  |  |  | 4214410000000000 | 3211.41991 |  |  |  |  | 1602970000000000 | 5055.49776
[6 empty] | 4223160000000000 | 1866.59961 |  |  |  |  | 1608710000000000 | 3205.91809 |  |  |  |  | 4223160000000000 | 3219.43109 |  |  |  |  | 1608710000000000 | 5069.14735
[6 empty] | 4231910000000000 | 1872.1826 |  |  |  |  | 1614450000000000 | 3215.49461 |  |  |  |  | 4231910000000000 | 3227.4589 |  |  |  |  | 1614450000000000 | 5082.79694
[6 empty] | 4240670000000000 | 1877.77715 |  |  |  |  | 1620190000000000 | 3225.07112 |  |  |  |  | 4240670000000000 | 3235.50333 |  |  |  |  | 1620190000000000 | 5096.44653
[6 empty] | 4249420000000000 | 1883.38326 |  |  |  |  | 1625920000000000 | 3234.64764 |  |  |  |  | 4249420000000000 | 3243.56438 |  |  |  |  | 1625920000000000 | 5110.09612
[6 empty] | 4258170000000000 | 1889.00092 |  |  |  |  | 1631660000000000 | 3244.22415 |  |  |  |  | 4258170000000000 | 3251.64206 |  |  |  |  | 1631660000000000 | 5123.74571
[6 empty] | 4266930000000000 | 1894.63015 |  |  |  |  | 1637400000000000 | 3253.80067 |  |  |  |  | 4266930000000000 | 3259.73635 |  |  |  |  | 1637400000000000 | 5137.3953
[6 empty] | 4275680000000000 | 1900.27094 |  |  |  |  | 1643140000000000 | 3263.37718 |  |  |  |  | 4275680000000000 | 3267.84727 |  |  |  |  | 1643140000000000 | 5151.04489
[6 empty] | 4284430000000000 | 1905.92329 |  |  |  |  | 1648880000000000 | 3272.9537 |  |  |  |  | 4284430000000000 | 3275.97481 |  |  |  |  | 1648880000000000 | 5164.69448
[6 empty] | 4293190000000000 | 1911.5872 |  |  |  |  | 1654620000000000 | 3282.53021 |  |  |  |  | 4293190000000000 | 3284.11898 |  |  |  |  | 1654620000000000 | 5178.34407
[6 empty] | 4301940000000000 | 1917.26266 |  |  |  |  | 1660360000000000 | 3292.10673 |  |  |  |  | 4301940000000000 | 3292.27976 |  |  |  |  | 1660360000000000 | 5191.99366
[6 empty] | 4310690000000000 | 1922.94969 |  |  |  |  | 1666090000000000 | 3301.68324 |  |  |  |  | 4310690000000000 | 3300.45717 |  |  |  |  | 1666090000000000 | 5205.64326
[6 empty] | 4319450000000000 | 1928.64828 |  |  |  |  | 1671830000000000 | 3311.25976 |  |  |  |  | 4319450000000000 | 3308.6512 |  |  |  |  | 1671830000000000 | 5219.29285
[6 empty] | 4328200000000000 | 1934.35843 |  |  |  |  | 1677570000000000 | 3320.83627 |  |  |  |  | 4328200000000000 | 3316.86186 |  |  |  |  | 1677570000000000 | 5232.94244
[6 empty] | 4336950000000000 | 1940.08014 |  |  |  |  | 1683310000000000 | 3330.41279 |  |  |  |  | 4336950000000000 | 3325.08913 |  |  |  |  | 1683310000000000 | 5246.59203
[6 empty] | 4345710000000000 | 1945.8134 |  |  |  |  | 1689050000000000 | 3339.9893 |  |  |  |  | 4345710000000000 | 3333.33303 |  |  |  |  | 1689050000000000 | 5260.24162
[6 empty] | 4354460000000000 | 1951.55823 |  |  |  |  | 1694790000000000 | 3349.56582 |  |  |  |  | 4354460000000000 | 3341.59355 |  |  |  |  | 1694790000000000 | 5273.89121
[6 empty] | 4363220000000000 | 1957.31462 |  |  |  |  | 1700520000000000 | 3359.14233 |  |  |  |  | 4363220000000000 | 3349.87069 |  |  |  |  | 1700520000000000 | 5287.5408
[6 empty] | 4371970000000000 | 1963.08257 |  |  |  |  | 1706260000000000 | 3368.71884 |  |  |  |  | 4371970000000000 | 3358.16445 |  |  |  |  | 1706260000000000 | 5301.19039
[6 empty] | 4380720000000000 | 1968.86208 |  |  |  |  | 1712000000000000 | 3378.29536 |  |  |  |  | 4380720000000000 | 3366.47484 |  |  |  |  | 1712000000000000 | 5314.83998
[6 empty] | 4389480000000000 | 1974.65315 |  |  |  |  | 1717740000000000 | 3387.87187 |  |  |  |  | 4389480000000000 | 3374.80185 |  |  |  |  | 1717740000000000 | 5328.48957
[6 empty] | 4398230000000000 | 1980.45578 |  |  |  |  | 1723480000000000 | 3397.44839 |  |  |  |  | 4398230000000000 | 3383.14548 |  |  |  |  | 1723480000000000 | 5342.13916
[6 empty] | 4406980000000000 | 1986.26996 |  |  |  |  | 1729220000000000 | 3407.0249 |  |  |  |  | 4406980000000000 | 3391.50573 |  |  |  |  | 1729220000000000 | 5355.78875
[6 empty] | 4415740000000000 | 1992.09571 |  |  |  |  | 1734950000000000 | 3416.60142 |  |  |  |  | 4415740000000000 | 3399.88261 |  |  |  |  | 1734950000000000 | 5369.43834
[6 empty] | 4424490000000000 | 1997.93302 |  |  |  |  | 1740690000000000 | 3426.17793 |  |  |  |  | 4424490000000000 | 3408.27611 |  |  |  |  | 1740690000000000 | 5383.08793
[6 empty] | 4433240000000000 | 2003.78189 |  |  |  |  | 1746430000000000 | 3435.75445 |  |  |  |  | 4433240000000000 | 3416.68623 |  |  |  |  | 1746430000000000 | 5396.73752
[6 empty] | 4442000000000000 | 2009.64232 |  |  |  |  | 1752170000000000 | 3445.33096 |  |  |  |  | 4442000000000000 | 3425.11297 |  |  |  |  | 1752170000000000 | 5410.38711
[6 empty] | 4450750000000000 | 2015.51431 |  |  |  |  | 1757910000000000 | 3454.90748 |  |  |  |  | 4450750000000000 | 3433.55634 |  |  |  |  | 1757910000000000 | 5424.0367
[6 empty] | 4459500000000000 | 2021.39786 |  |  |  |  | 1763650000000000 | 3464.48399 |  |  |  |  | 4459500000000000 | 3442.01632 |  |  |  |  | 1763650000000000 | 5437.6863
[6 empty] | 4468260000000000 | 2027.29297 |  |  |  |  | 1769380000000000 | 3474.06051 |  |  |  |  | 4468260000000000 | 3450.49293 |  |  |  |  | 1769380000000000 | 5451.33589
[6 empty] | 4477010000000000 | 2033.19964 |  |  |  |  | 1775120000000000 | 3483.63702 |  |  |  |  | 4477010000000000 | 3458.98616 |  |  |  |  | 1775120000000000 | 5464.98548
[6 empty] | 4485760000000000 | 2039.11787 |  |  |  |  | 1780860000000000 | 3493.21354 |  |  |  |  | 4485760000000000 | 3467.49602 |  |  |  |  | 1780860000000000 | 5478.63507
[6 empty] | 4494520000000000 | 2045.04766 |  |  |  |  | 1786600000000000 | 3502.79005 |  |  |  |  | 4494520000000000 | 3476.02249 |  |  |  |  | 1786600000000000 | 5492.28466
[6 empty] | 4503270000000000 | 2050.989 |  |  |  |  | 1792340000000000 | 3512.36657 |  |  |  |  | 4503270000000000 | 3484.56559 |  |  |  |  | 1792340000000000 | 5505.93425
[6 empty] | 4512020000000000 | 2056.94191 |  |  |  |  | 1798080000000000 | 3521.94308 |  |  |  |  | 4512020000000000 | 3493.12531 |  |  |  |  | 1798080000000000 | 5519.58384
[6 empty] | 4520780000000000 | 2062.90638 |  |  |  |  | 1803820000000000 | 3531.5196 |  |  |  |  | 4520780000000000 | 3501.70166 |  |  |  |  | 1803820000000000 | 5533.23343
[6 empty] | 4529530000000000 | 2068.88241 |  |  |  |  | 1809550000000000 | 3541.09611 |  |  |  |  | 4529530000000000 | 3510.29462 |  |  |  |  | 1809550000000000 | 5546.88302
[6 empty] | 4538280000000000 | 2074.87 |  |  |  |  | 1815290000000000 | 3550.67263 |  |  |  |  | 4538280000000000 | 3518.90421 |  |  |  |  | 1815290000000000 | 5560.53261
[6 empty] | 4547040000000000 | 2080.86915 |  |  |  |  | 1821030000000000 | 3560.24914 |  |  |  |  | 4547040000000000 | 3527.53042 |  |  |  |  | 1821030000000000 | 5574.1822
[6 empty] | 4555790000000000 | 2086.87986 |  |  |  |  | 1826770000000000 | 3569.82566 |  |  |  |  | 4555790000000000 | 3536.17325 |  |  |  |  | 1826770000000000 | 5587.83179
[6 empty] | 4564550000000000 | 2092.90213 |  |  |  |  | 1832510000000000 | 3579.40217 |  |  |  |  | 4564550000000000 | 3544.8327 |  |  |  |  | 1832510000000000 | 5601.48138
[6 empty] | 4573300000000000 | 2098.93596 |  |  |  |  | 1838250000000000 | 3588.97869 |  |  |  |  | 4573300000000000 | 3553.50878 |  |  |  |  | 1838250000000000 | 5615.13097
[6 empty] | 4582050000000000 | 2104.98135 |  |  |  |  | 1843980000000000 | 3598.5552 |  |  |  |  | 4582050000000000 | 3562.20148 |  |  |  |  | 1843980000000000 | 5628.78056
[6 empty] | 4590810000000000 | 2111.0383 |  |  |  |  | 1849720000000000 | 3608.13171 |  |  |  |  | 4590810000000000 | 3570.9108 |  |  |  |  | 1849720000000000 | 5642.43015
[6 empty] | 4599560000000000 | 2117.10681 |  |  |  |  | 1855460000000000 | 3617.70823 |  |  |  |  | 4599560000000000 | 3579.63675 |  |  |  |  | 1855460000000000 | 5656.07975
[6 empty] | 4608310000000000 | 2123.18688 |  |  |  |  | 1861200000000000 | 3627.28474 |  |  |  |  | 4608310000000000 | 3588.37931 |  |  |  |  | 1861200000000000 | 5669.72934
[6 empty] | 4617070000000000 | 2129.27851 |  |  |  |  | 1866940000000000 | 3636.86126 |  |  |  |  | 4617070000000000 | 3597.1385 |  |  |  |  | 1866940000000000 | 5683.37893
[6 empty] | 4625820000000000 | 2135.3817 |  |  |  |  | 1872680000000000 | 3646.43777 |  |  |  |  | 4625820000000000 | 3605.91431 |  |  |  |  | 1872680000000000 | 5697.02852
[6 empty] | 4634570000000000 | 2141.49645 |  |  |  |  | 1878410000000000 | 3656.01429 |  |  |  |  | 4634570000000000 | 3614.70674 |  |  |  |  | 1878410000000000 | 5710.67811
[6 empty] | 4643330000000000 | 2147.62276 |  |  |  |  | 1884150000000000 | 3665.5908 |  |  |  |  | 4643330000000000 | 3623.5158 |  |  |  |  | 1884150000000000 | 5724.3277
[6 empty] | 4652080000000000 | 2153.76063 |  |  |  |  | 1889890000000000 | 3675.16732 |  |  |  |  | 4652080000000000 | 3632.34147 |  |  |  |  | 1889890000000000 | 5737.97729
[6 empty] | 4660830000000000 | 2159.91007 |  |  |  |  | 1895630000000000 | 3684.74383 |  |  |  |  | 4660830000000000 | 3641.18377 |  |  |  |  | 1895630000000000 | 5751.62688
[6 empty] | 4669590000000000 | 2166.07106 |  |  |  |  | 1901370000000000 | 3694.32035 |  |  |  |  | 4669590000000000 | 3650.04269 |  |  |  |  | 1901370000000000 | 5765.27647
[6 empty] | 4678340000000000 | 2172.24361 |  |  |  |  | 1907110000000000 | 3703.89686 |  |  |  |  | 4678340000000000 | 3658.91824 |  |  |  |  | 1907110000000000 | 5778.92606
[6 empty] | 4687090000000000 | 2178.42772 |  |  |  |  | 1912840000000000 | 3713.47338 |  |  |  |  | 4687090000000000 | 3667.81041 |  |  |  |  | 1912840000000000 | 5792.57565
[6 empty] | 4695850000000000 | 2184.62339 |  |  |  |  | 1918580000000000 | 3723.04989 |  |  |  |  | 4695850000000000 | 3676.71919 |  |  |  |  | 1918580000000000 | 5806.22524
[6 empty] | 4704600000000000 | 2190.83062 |  |  |  |  | 1924320000000000 | 3732.62641 |  |  |  |  | 4704600000000000 | 3685.6446 |  |  |  |  | 1924320000000000 | 5819.87483
[6 empty] | 4713350000000000 | 2197.04941 |  |  |  |  | 1930060000000000 | 3742.20292 |  |  |  |  | 4713350000000000 | 3694.58664 |  |  |  |  | 1930060000000000 | 5833.52442
[6 empty] | 4722110000000000 | 2203.27976 |  |  |  |  | 1935800000000000 | 3751.77944 |  |  |  |  | 4722110000000000 | 3703.54529 |  |  |  |  | 1935800000000000 | 5847.17401
[6 empty] | 4730860000000000 | 2209.52167 |  |  |  |  | 1941540000000000 | 3761.35595 |  |  |  |  | 4730860000000000 | 3712.52057 |  |  |  |  | 1941540000000000 | 5860.8236
[6 empty] | 4739620000000000 | 2215.77514 |  |  |  |  | 1947270000000000 | 3770.93247 |  |  |  |  | 4739620000000000 | 3721.51247 |  |  |  |  | 1947270000000000 | 5874.47319
[6 empty] | 4748370000000000 | 2222.04017 |  |  |  |  | 1953010000000000 | 3780.50898 |  |  |  |  | 4748370000000000 | 3730.52099 |  |  |  |  | 1953010000000000 | 5888.12279
[6 empty] | 4757120000000000 | 2228.31677 |  |  |  |  | 1958750000000000 | 3790.0855 |  |  |  |  | 4757120000000000 | 3739.54614 |  |  |  |  | 1958750000000000 | 5901.77238
[6 empty] | 4765880000000000 | 2234.60492 |  |  |  |  | 1964490000000000 | 3799.66201 |  |  |  |  | 4765880000000000 | 3748.5879 |  |  |  |  | 1964490000000000 | 5915.42197
[6 empty] | 4774630000000000 | 2240.90463 |  |  |  |  | 1970230000000000 | 3809.23853 |  |  |  |  | 4774630000000000 | 3757.64629 |  |  |  |  | 1970230000000000 | 5929.07156
[6 empty] | 4783380000000000 | 2247.2159 |  |  |  |  | 1975970000000000 | 3818.81504 |  |  |  |  | 4783380000000000 | 3766.7213 |  |  |  |  | 1975970000000000 | 5942.72115
[6 empty] | 4792140000000000 | 2253.53873 |  |  |  |  | 1981710000000000 | 3828.39156 |  |  |  |  | 4792140000000000 | 3775.81294 |  |  |  |  | 1981710000000000 | 5956.37074
[6 empty] | 4800890000000000 | 2259.87312 |  |  |  |  | 1987440000000000 | 3837.96807 |  |  |  |  | 4800890000000000 | 3784.92119 |  |  |  |  | 1987440000000000 | 5970.02033
[6 empty] | 4809640000000000 | 2266.21907 |  |  |  |  | 1993180000000000 | 3847.54459 |  |  |  |  | 4809640000000000 | 3794.04607 |  |  |  |  | 1993180000000000 | 5983.66992
[6 empty] | 4818400000000000 | 2272.57659 |  |  |  |  | 1998920000000000 | 3857.1211 |  |  |  |  | 4818400000000000 | 3803.18757 |  |  |  |  | 1998920000000000 | 5997.31951
[6 empty] | 4827150000000000 | 2278.94566 |  |  |  |  | 2004660000000000 | 3866.69761 |  |  |  |  | 4827150000000000 | 3812.34569 |  |  |  |  | 2004660000000000 | 6010.9691
[6 empty] | 4835900000000000 | 2285.32629 |  |  |  |  | 2010400000000000 | 3876.27413 |  |  |  |  | 4835900000000000 | 3821.52044 |  |  |  |  | 2010400000000000 | 6024.61869
[6 empty] | 4844660000000000 | 2291.71848 |  |  |  |  | 2016140000000000 | 3885.85064 |  |  |  |  | 4844660000000000 | 3830.71181 |  |  |  |  | 2016140000000000 | 6038.26828
[6 empty] | 4853410000000000 | 2298.12223 |  |  |  |  | 2021870000000000 | 3895.42716 |  |  |  |  | 4853410000000000 | 3839.9198 |  |  |  |  | 2021870000000000 | 6051.91787
[6 empty] | 4862160000000000 | 2304.53755 |  |  |  |  | 2027610000000000 | 3905.00367 |  |  |  |  | 4862160000000000 | 3849.14441 |  |  |  |  | 2027610000000000 | 6065.56746
[6 empty] | 4870920000000000 | 2310.96442 |  |  |  |  | 2033350000000000 | 3914.58019 |  |  |  |  | 4870920000000000 | 3858.38564 |  |  |  |  | 2033350000000000 | 6079.21705
[6 empty] | 4879670000000000 | 2317.40285 |  |  |  |  | 2039090000000000 | 3924.1567 |  |  |  |  | 4879670000000000 | 3867.6435 |  |  |  |  | 2039090000000000 | 6092.86664
[6 empty] | 4888420000000000 | 2323.85284 |  |  |  |  | 2044830000000000 | 3933.73322 |  |  |  |  | 4888420000000000 | 3876.91798 |  |  |  |  | 2044830000000000 | 6106.51624
[6 empty] | 4897180000000000 | 2330.3144 |  |  |  |  | 2050570000000000 | 3943.30973 |  |  |  |  | 4897180000000000 | 3886.20908 |  |  |  |  | 2050570000000000 | 6120.16583
[6 empty] | 4905930000000000 | 2336.78751 |  |  |  |  | 2056300000000000 | 3952.88625 |  |  |  |  | 4905930000000000 | 3895.5168 |  |  |  |  | 2056300000000000 | 6133.81542
[6 empty] | 4914680000000000 | 2343.27218 |  |  |  |  | 2062040000000000 | 3962.46276 |  |  |  |  | 4914680000000000 | 3904.84115 |  |  |  |  | 2062040000000000 | 6147.46501
[6 empty] | 4923440000000000 | 2349.76841 |  |  |  |  | 2067780000000000 | 3972.03928 |  |  |  |  | 4923440000000000 | 3914.18212 |  |  |  |  | 2067780000000000 | 6161.1146
[6 empty] | 4932190000000000 | 2356.2762 |  |  |  |  | 2073520000000000 | 3981.61579 |  |  |  |  | 4932190000000000 | 3923.53971 |  |  |  |  | 2073520000000000 | 6174.76419
[6 empty] | 4940950000000000 | 2362.79556 |  |  |  |  | 2079260000000000 | 3991.19231 |  |  |  |  | 4940950000000000 | 3932.91392 |  |  |  |  | 2079260000000000 | 6188.41378
[6 empty] | 4949700000000000 | 2369.32647 |  |  |  |  | 2085000000000000 | 4000.76882 |  |  |  |  | 4949700000000000 | 3942.30475 |  |  |  |  | 2085000000000000 | 6202.06337
[6 empty] | 4958450000000000 | 2375.86894 |  |  |  |  | 2090730000000000 | 4010.34534 |  |  |  |  | 4958450000000000 | 3951.71221 |  |  |  |  | 2090730000000000 | 6215.71296
[6 empty] | 4967210000000000 | 2382.42298 |  |  |  |  | 2096470000000000 | 4019.92185 |  |  |  |  | 4967210000000000 | 3961.13629 |  |  |  |  | 2096470000000000 | 6229.36255
[6 empty] | 4975960000000000 | 2388.98857 |  |  |  |  | 2102210000000000 | 4029.49837 |  |  |  |  | 4975960000000000 | 3970.57699 |  |  |  |  | 2102210000000000 | 6243.01214
[6 empty] | 4984710000000000 | 2395.56572 |  |  |  |  | 2107950000000000 | 4039.07488 |  |  |  |  | 4984710000000000 | 3980.03431 |  |  |  |  | 2107950000000000 | 6256.66173
[6 empty] | 4993470000000000 | 2402.15443 |  |  |  |  | 2113690000000000 | 4048.6514 |  |  |  |  | 4993470000000000 | 3989.50826 |  |  |  |  | 2113690000000000 | 6270.31132
[6 empty] | 5002220000000000 | 2408.75471 |  |  |  |  | 2119430000000000 | 4058.22791 |  |  |  |  | 5002220000000000 | 3998.99883 |  |  |  |  | 2119430000000000 | 6283.96091
[6 empty] | 5010970000000000 | 2415.36654 |  |  |  |  | 2125170000000000 | 4067.80443 |  |  |  |  | 5010970000000000 | 4008.50602 |  |  |  |  | 2125170000000000 | 6297.6105
[6 empty] | 5019730000000000 | 2421.98993 |  |  |  |  | 2130900000000000 | 4077.38094 |  |  |  |  | 5019730000000000 | 4018.02983 |  |  |  |  | 2130900000000000 | 6311.26009
[6 empty] | 5028480000000000 | 2428.62489 |  |  |  |  | 2136640000000000 | 4086.95746 |  |  |  |  | 5028480000000000 | 4027.57027 |  |  |  |  | 2136640000000000 | 6324.90968
[6 empty] | 5037230000000000 | 2435.2714 |  |  |  |  | 2142380000000000 | 4096.53397 |  |  |  |  | 5037230000000000 | 4037.12732 |  |  |  |  | 2142380000000000 | 6338.55928
[6 empty] | 5045990000000000 | 2441.92947 |  |  |  |  | 2148120000000000 | 4106.11049 |  |  |  |  | 5045990000000000 | 4046.701 |  |  |  |  | 2148120000000000 | 6352.20887
[6 empty] | 5054740000000000 | 2448.59911 |  |  |  |  | 2153860000000000 | 4115.687 |  |  |  |  | 5054740000000000 | 4056.2913 |  |  |  |  | 2153860000000000 | 6365.85846
[6 empty] | 5063490000000000 | 2455.2803 |  |  |  |  | 2159600000000000 | 4125.26351 |  |  |  |  | 5063490000000000 | 4065.89823 |  |  |  |  | 2159600000000000 | 6379.50805
[6 empty] | 5072250000000000 | 2461.97305 |  |  |  |  | 2165330000000000 | 4134.84003 |  |  |  |  | 5072250000000000 | 4075.52178 |  |  |  |  | 2165330000000000 | 6393.15764
[6 empty] | 5081000000000000 | 2468.67737 |  |  |  |  | 2171070000000000 | 4144.41654 |  |  |  |  | 5081000000000000 | 4085.16194 |  |  |  |  | 2171070000000000 | 6406.80723
[6 empty] | 5089750000000000 | 2475.39324 |  |  |  |  | 2176810000000000 | 4153.99306 |  |  |  |  | 5089750000000000 | 4094.81874 |  |  |  |  | 2176810000000000 | 6420.45682
[6 empty] | 5098510000000000 | 2482.12068 |  |  |  |  | 2182550000000000 | 4163.56957 |  |  |  |  | 5098510000000000 | 4104.49215 |  |  |  |  | 2182550000000000 | 6434.10641
[6 empty] | 5107260000000000 | 2488.85967 |  |  |  |  | 2188290000000000 | 4173.14609 |  |  |  |  | 5107260000000000 | 4114.18218 |  |  |  |  | 2188290000000000 | 6447.756
[6 empty] | 5116010000000000 | 2495.61022 |  |  |  |  | 2194030000000000 | 4182.7226 |  |  |  |  | 5116010000000000 | 4123.88884 |  |  |  |  | 2194030000000000 | 6461.40559
[6 empty] | 5124770000000000 | 2502.37234 |  |  |  |  | 2199760000000000 | 4192.29912 |  |  |  |  | 5124770000000000 | 4133.61212 |  |  |  |  | 2199760000000000 | 6475.05518
[6 empty] | 5133520000000000 | 2509.14601 |  |  |  |  | 2205500000000000 | 4201.87563 |  |  |  |  | 5133520000000000 | 4143.35202 |  |  |  |  | 2205500000000000 | 6488.70477
[6 empty] | 5142280000000000 | 2515.93125 |  |  |  |  | 2211240000000000 | 4211.45215 |  |  |  |  | 5142280000000000 | 4153.10855 |  |  |  |  | 2211240000000000 | 6502.35436
[6 empty] | 5151030000000000 | 2522.72804 |  |  |  |  | 2216980000000000 | 4221.02866 |  |  |  |  | 5151030000000000 | 4162.8817 |  |  |  |  | 2216980000000000 | 6516.00395
[6 empty] | 5159780000000000 | 2529.53639 |  |  |  |  | 2222720000000000 | 4230.60518 |  |  |  |  | 5159780000000000 | 4172.67147 |  |  |  |  | 2222720000000000 | 6529.65354
[6 empty] | 5168540000000000 | 2536.35631 |  |  |  |  | 2228460000000000 | 4240.18169 |  |  |  |  | 5168540000000000 | 4182.47786 |  |  |  |  | 2228460000000000 | 6543.30313
[6 empty] | 5177290000000000 | 2543.18778 |  |  |  |  | 2234190000000000 | 4249.75821 |  |  |  |  | 5177290000000000 | 4192.30087 |  |  |  |  | 2234190000000000 | 6556.95273
[6 empty] | 5186040000000000 | 2550.03082 |  |  |  |  | 2239930000000000 | 4259.33472 |  |  |  |  | 5186040000000000 | 4202.14051 |  |  |  |  | 2239930000000000 | 6570.60232
[6 empty] | 5194800000000000 | 2556.88541 |  |  |  |  | 2245670000000000 | 4268.91124 |  |  |  |  | 5194800000000000 | 4211.99677 |  |  |  |  | 2245670000000000 | 6584.25191
[6 empty] | 5203550000000000 | 2563.75157 |  |  |  |  | 2251410000000000 | 4278.48775 |  |  |  |  | 5203550000000000 | 4221.86965 |  |  |  |  | 2251410000000000 | 6597.9015
[6 empty] | 5212300000000000 | 2570.62928 |  |  |  |  | 2257150000000000 | 4288.06427 |  |  |  |  | 5212300000000000 | 4231.75915 |  |  |  |  | 2257150000000000 | 6611.55109
[6 empty] | 5221060000000000 | 2577.51855 |  |  |  |  | 2262890000000000 | 4297.64078 |  |  |  |  | 5221060000000000 | 4241.66527 |  |  |  |  | 2262890000000000 | 6625.20068
[6 empty] | 5229810000000000 | 2584.41939 |  |  |  |  | 2268630000000000 | 4307.2173 |  |  |  |  | 5229810000000000 | 4251.58802 |  |  |  |  | 2268630000000000 | 6638.85027
[6 empty] | 5238560000000000 | 2591.33178 |  |  |  |  | 2274360000000000 | 4316.79381 |  |  |  |  | 5238560000000000 | 4261.52739 |  |  |  |  | 2274360000000000 | 6652.49986
[6 empty] | 5247320000000000 | 2598.25574 |  |  |  |  | 2280100000000000 | 4326.37033 |  |  |  |  | 5247320000000000 | 4271.48338 |  |  |  |  | 2280100000000000 | 6666.14945
[6 empty] | 5256070000000000 | 2605.19125 |  |  |  |  | 2285840000000000 | 4335.94684 |  |  |  |  | 5256070000000000 | 4281.456 |  |  |  |  | 2285840000000000 | 6679.79904
[6 empty] | 5264820000000000 | 2612.13833 |  |  |  |  | 2291580000000000 | 4345.52336 |  |  |  |  | 5264820000000000 | 4291.44523 |  |  |  |  | 2291580000000000 | 6693.44863
[6 empty] | 5273580000000000 | 2619.09696 |  |  |  |  | 2297320000000000 | 4355.09987 |  |  |  |  | 5273580000000000 | 4301.45109 |  |  |  |  | 2297320000000000 | 6707.09822
[6 empty] | 5282330000000000 | 2626.06716 |  |  |  |  | 2303060000000000 | 4364.67638 |  |  |  |  | 5282330000000000 | 4311.47357 |  |  |  |  | 2303060000000000 | 6720.74781
[6 empty] | 5291080000000000 | 2633.04891 |  |  |  |  | 2308790000000000 | 4374.2529 |  |  |  |  | 5291080000000000 | 4321.51268 |  |  |  |  | 2308790000000000 | 6734.3974
[6 empty] | 5299840000000000 | 2640.04223 |  |  |  |  | 2314530000000000 | 4383.82941 |  |  |  |  | 5299840000000000 | 4331.5684 |  |  |  |  | 2314530000000000 | 6748.04699
[6 empty] | 5308590000000000 | 2647.04711 |  |  |  |  | 2320270000000000 | 4393.40593 |  |  |  |  | 5308590000000000 | 4341.64075 |  |  |  |  | 2320270000000000 | 6761.69658
[6 empty] | 5317340000000000 | 2654.06354 |  |  |  |  | 2326010000000000 | 4402.98244 |  |  |  |  | 5317340000000000 | 4351.72972 |  |  |  |  | 2326010000000000 | 6775.34617
[6 empty] | 5326100000000000 | 2661.09154 |  |  |  |  | 2331750000000000 | 4412.55896 |  |  |  |  | 5326100000000000 | 4361.83531 |  |  |  |  | 2331750000000000 | 6788.99577
[6 empty] | 5334850000000000 | 2668.13109 |  |  |  |  | 2337490000000000 | 4422.13547 |  |  |  |  | 5334850000000000 | 4371.95753 |  |  |  |  | 2337490000000000 | 6802.64536
[6 empty] | 5343610000000000 | 2675.18221 |  |  |  |  | 2343220000000000 | 4431.71199 |  |  |  |  | 5343610000000000 | 4382.09637 |  |  |  |  | 2343220000000000 | 6816.29495
[6 empty] | 5352360000000000 | 2682.24488 |  |  |  |  | 2348960000000000 | 4441.2885 |  |  |  |  | 5352360000000000 | 4392.25183 |  |  |  |  | 2348960000000000 | 6829.94454
[6 empty] | 5361110000000000 | 2689.31912 |  |  |  |  | 2354700000000000 | 4450.86502 |  |  |  |  | 5361110000000000 | 4402.42391 |  |  |  |  | 2354700000000000 | 6843.59413
[6 empty] | 5369870000000000 | 2696.40491 |  |  |  |  | 2360440000000000 | 4460.44153 |  |  |  |  | 5369870000000000 | 4412.61261 |  |  |  |  | 2360440000000000 | 6857.24372
[6 empty] | 5378620000000000 | 2703.50227 |  |  |  |  | 2366180000000000 | 4470.01805 |  |  |  |  | 5378620000000000 | 4422.81794 |  |  |  |  | 2366180000000000 | 6870.89331
[6 empty] | 5387370000000000 | 2710.61119 |  |  |  |  | 2371920000000000 | 4479.59456 |  |  |  |  | 5387370000000000 | 4433.03989 |  |  |  |  | 2371920000000000 | 6884.5429
[6 empty] | 5396130000000000 | 2717.73166 |  |  |  |  | 2377650000000000 | 4489.17108 |  |  |  |  | 5396130000000000 | 4443.27846 |  |  |  |  | 2377650000000000 | 6898.19249
[6 empty] | 5404880000000000 | 2724.8637 |  |  |  |  | 2383390000000000 | 4498.74759 |  |  |  |  | 5404880000000000 | 4453.53365 |  |  |  |  | 2383390000000000 | 6911.84208
[6 empty] | 5413630000000000 | 2732.00729 |  |  |  |  | 2389130000000000 | 4508.32411 |  |  |  |  | 5413630000000000 | 4463.80547 |  |  |  |  | 2389130000000000 | 6925.49167
[6 empty] | 5422390000000000 | 2739.16245 |  |  |  |  | 2394870000000000 | 4517.90062 |  |  |  |  | 5422390000000000 | 4474.0939 |  |  |  |  | 2394870000000000 | 6939.14126
[6 empty] | 5431140000000000 | 2746.32917 |  |  |  |  | 2400610000000000 | 4527.47714 |  |  |  |  | 5431140000000000 | 4484.39896 |  |  |  |  | 2400610000000000 | 6952.79085
[6 empty] | 5439890000000000 | 2753.50744 |  |  |  |  | 2406350000000000 | 4537.05365 |  |  |  |  | 5439890000000000 | 4494.72065 |  |  |  |  | 2406350000000000 | 6966.44044
[6 empty] | 5448650000000000 | 2760.69728 |  |  |  |  | 2412080000000000 | 4546.63017 |  |  |  |  | 5448650000000000 | 4505.05895 |  |  |  |  | 2412080000000000 | 6980.09003
[6 empty] | 5457400000000000 | 2767.89867 |  |  |  |  | 2417820000000000 | 4556.20668 |  |  |  |  | 5457400000000000 | 4515.41388 |  |  |  |  | 2417820000000000 | 6993.73962
[6 empty] | 5466150000000000 | 2775.11163 |  |  |  |  | 2423560000000000 | 4565.7832 |  |  |  |  | 5466150000000000 | 4525.78543 |  |  |  |  | 2423560000000000 | 7007.38921
[6 empty] | 5474910000000000 | 2782.33615 |  |  |  |  | 2429300000000000 | 4575.35971 |  |  |  |  | 5474910000000000 | 4536.1736 |  |  |  |  | 2429300000000000 | 7021.03881
[6 empty] | 5483660000000000 | 2789.57222 |  |  |  |  | 2435040000000000 | 4584.93623 |  |  |  |  | 5483660000000000 | 4546.57839 |  |  |  |  | 2435040000000000 | 7034.6884
[6 empty] | 5492410000000000 | 2796.81986 |  |  |  |  | 2440780000000000 | 4594.51274 |  |  |  |  | 5492410000000000 | 4556.99981 |  |  |  |  | 2440780000000000 | 7048.33799
[6 empty] | 5501170000000000 | 2804.07906 |  |  |  |  | 2446520000000000 | 4604.08926 |  |  |  |  | 5501170000000000 | 4567.43784 |  |  |  |  | 2446520000000000 | 7061.98758
[6 empty] | 5509920000000000 | 2811.34981 |  |  |  |  | 2452250000000000 | 4613.66577 |  |  |  |  | 5509920000000000 | 4577.8925 |  |  |  |  | 2452250000000000 | 7075.63717
[6 empty] | 5518680000000000 | 2818.63213 |  |  |  |  | 2457990000000000 | 4623.24228 |  |  |  |  | 5518680000000000 | 4588.36379 |  |  |  |  | 2457990000000000 | 7089.28676
[6 empty] | 5527430000000000 | 2825.92601 |  |  |  |  | 2463730000000000 | 4632.8188 |  |  |  |  | 5527430000000000 | 4598.85169 |  |  |  |  | 2463730000000000 | 7102.93635
[6 empty] | 5536180000000000 | 2833.23145 |  |  |  |  | 2469470000000000 | 4642.39531 |  |  |  |  | 5536180000000000 | 4609.35622 |  |  |  |  | 2469470000000000 | 7116.58594
[6 empty] | 5544940000000000 | 2840.54844 |  |  |  |  | 2475210000000000 | 4651.97183 |  |  |  |  | 5544940000000000 | 4619.87737 |  |  |  |  | 2475210000000000 | 7130.23553
[6 empty] | 5553690000000000 | 2847.877 |  |  |  |  | 2480950000000000 | 4661.54834 |  |  |  |  | 5553690000000000 | 4630.41514 |  |  |  |  | 2480950000000000 | 7143.88512
[6 empty] | 5562440000000000 | 2855.21712 |  |  |  |  | 2486680000000000 | 4671.12486 |  |  |  |  | 5562440000000000 | 4640.96953 |  |  |  |  | 2486680000000000 | 7157.53471
[6 empty] | 5571200000000000 | 2862.56879 |  |  |  |  | 2492420000000000 | 4680.70137 |  |  |  |  | 5571200000000000 | 4651.54055 |  |  |  |  | 2492420000000000 | 7171.1843
[6 empty] | 5579950000000000 | 2869.93203 |  |  |  |  | 2498160000000000 | 4690.27789 |  |  |  |  | 5579950000000000 | 4662.12819 |  |  |  |  | 2498160000000000 | 7184.83389
[6 empty] | 5588700000000000 | 2877.30683 |  |  |  |  | 2503900000000000 | 4699.8544 |  |  |  |  | 5588700000000000 | 4672.73245 |  |  |  |  | 2503900000000000 | 7198.48348
[6 empty] | 5597460000000000 | 2884.69319 |  |  |  |  | 2509640000000000 | 4709.43092 |  |  |  |  | 5597460000000000 | 4683.35333 |  |  |  |  | 2509640000000000 | 7212.13307
[6 empty] | 5606210000000000 | 2892.0911 |  |  |  |  | 2515380000000000 | 4719.00743 |  |  |  |  | 5606210000000000 | 4693.99084 |  |  |  |  | 2515380000000000 | 7225.78266
[6 empty] | 5614960000000000 | 2899.50058 |  |  |  |  | 2521110000000000 | 4728.58395 |  |  |  |  | 5614960000000000 | 4704.64497 |  |  |  |  | 2521110000000000 | 7239.43226
[6 empty] | 5623720000000000 | 2906.92162 |  |  |  |  | 2526850000000000 | 4738.16046 |  |  |  |  | 5623720000000000 | 4715.31572 |  |  |  |  | 2526850000000000 | 7253.08185
[6 empty] | 5632470000000000 | 2914.35422 |  |  |  |  | 2532590000000000 | 4747.73698 |  |  |  |  | 5632470000000000 | 4726.00309 |  |  |  |  | 2532590000000000 | 7266.73144
[6 empty] | 5641220000000000 | 2921.79837 |  |  |  |  | 2538330000000000 | 4757.31349 |  |  |  |  | 5641220000000000 | 4736.70708 |  |  |  |  | 2538330000000000 | 7280.38103
[6 empty] | 5649980000000000 | 2929.25409 |  |  |  |  | 2544070000000000 | 4766.89001 |  |  |  |  | 5649980000000000 | 4747.4277 |  |  |  |  | 2544070000000000 | 7294.03062
[6 empty] | 5658730000000000 | 2936.72137 |  |  |  |  | 2549810000000000 | 4776.46652 |  |  |  |  | 5658730000000000 | 4758.16494 |  |  |  |  | 2549810000000000 | 7307.68021
[6 empty] | 5667480000000000 | 2944.20021 |  |  |  |  | 2555540000000000 | 4786.04304 |  |  |  |  | 5667480000000000 | 4768.9188 |  |  |  |  | 2555540000000000 | 7321.3298
[6 empty] | 5676240000000000 | 2951.6906 |  |  |  |  | 2561280000000000 | 4795.61955 |  |  |  |  | 5676240000000000 | 4779.68928 |  |  |  |  | 2561280000000000 | 7334.97939
[6 empty] | 5684990000000000 | 2959.19256 |  |  |  |  | 2567020000000000 | 4805.19607 |  |  |  |  | 5684990000000000 | 4790.47639 |  |  |  |  | 2567020000000000 | 7348.62898
[6 empty] | 5693740000000000 | 2966.70608 |  |  |  |  | 2572760000000000 | 4814.77258 |  |  |  |  | 5693740000000000 | 4801.28012 |  |  |  |  | 2572760000000000 | 7362.27857
[6 empty] | 5702500000000000 | 2974.23116 |  |  |  |  | 2578500000000000 | 4824.3491 |  |  |  |  | 5702500000000000 | 4812.10047 |  |  |  |  | 2578500000000000 | 7375.92816
[6 empty] | 5711250000000000 | 2981.7678 |  |  |  |  | 2584240000000000 | 4833.92561 |  |  |  |  | 5711250000000000 | 4822.93744 |  |  |  |  | 2584240000000000 | 7389.57775
[6 empty] | 5720010000000000 | 2989.316 |  |  |  |  | 2589980000000000 | 4843.50213 |  |  |  |  | 5720010000000000 | 4833.79104 |  |  |  |  | 2589980000000000 | 7403.22734
[6 empty] | 5728760000000000 | 2996.87575 |  |  |  |  | 2595710000000000 | 4853.07864 |  |  |  |  | 5728760000000000 | 4844.66125 |  |  |  |  | 2595710000000000 | 7416.87693
[6 empty] | 5737510000000000 | 3004.44707 |  |  |  |  | 2601450000000000 | 4862.65516 |  |  |  |  | 5737510000000000 | 4855.54809 |  |  |  |  | 2601450000000000 | 7430.52652
[6 empty] | 5746270000000000 | 3012.02995 |  |  |  |  | 2607190000000000 | 4872.23167 |  |  |  |  | 5746270000000000 | 4866.45156 |  |  |  |  | 2607190000000000 | 7444.17611
[6 empty] | 5755020000000000 | 3019.62439 |  |  |  |  | 2612930000000000 | 4881.80818 |  |  |  |  | 5755020000000000 | 4877.37164 |  |  |  |  | 2612930000000000 | 7457.8257
[6 empty] | 5763770000000000 | 3027.23039 |  |  |  |  | 2618670000000000 | 4891.3847 |  |  |  |  | 5763770000000000 | 4888.30835 |  |  |  |  | 2618670000000000 | 7471.4753
[6 empty] | 5772530000000000 | 3034.84795 |  |  |  |  | 2624410000000000 | 4900.96121 |  |  |  |  | 5772530000000000 | 4899.26168 |  |  |  |  | 2624410000000000 | 7485.12489
[6 empty] | 5781280000000000 | 3042.47707 |  |  |  |  | 2630140000000000 | 4910.53773 |  |  |  |  | 5781280000000000 | 4910.23163 |  |  |  |  | 2630140000000000 | 7498.77448
[6 empty] | 5790030000000000 | 3050.11774 |  |  |  |  | 2635880000000000 | 4920.11424 |  |  |  |  | 5790030000000000 | 4921.2182 |  |  |  |  | 2635880000000000 | 7512.42407
[6 empty] | 5798790000000000 | 3057.76998 |  |  |  |  | 2641620000000000 | 4929.69076 |  |  |  |  | 5798790000000000 | 4932.2214 |  |  |  |  | 2641620000000000 | 7526.07366
[6 empty] | 5807540000000000 | 3065.43378 |  |  |  |  | 2647360000000000 | 4939.26727 |  |  |  |  | 5807540000000000 | 4943.24121 |  |  |  |  | 2647360000000000 | 7539.72325
[6 empty] | 5816290000000000 | 3073.10914 |  |  |  |  | 2653100000000000 | 4948.84379 |  |  |  |  | 5816290000000000 | 4954.27765 |  |  |  |  | 2653100000000000 | 7553.37284
[6 empty] | 5825050000000000 | 3080.79606 |  |  |  |  | 2658840000000000 | 4958.4203 |  |  |  |  | 5825050000000000 | 4965.33072 |  |  |  |  | 2658840000000000 | 7567.02243
[6 empty] | 5833800000000000 | 3088.49454 |  |  |  |  | 2664570000000000 | 4967.99682 |  |  |  |  | 5833800000000000 | 4976.4004 |  |  |  |  | 2664570000000000 | 7580.67202
[6 empty] | 5842550000000000 | 3096.20458 |  |  |  |  | 2670310000000000 | 4977.57333 |  |  |  |  | 5842550000000000 | 4987.48671 |  |  |  |  | 2670310000000000 | 7594.32161
[6 empty] | 5851310000000000 | 3103.92618 |  |  |  |  | 2676050000000000 | 4987.14985 |  |  |  |  | 5851310000000000 | 4998.58964 |  |  |  |  | 2676050000000000 | 7607.9712
[6 empty] | 5860060000000000 | 3111.65934 |  |  |  |  | 2681790000000000 | 4996.72636 |  |  |  |  | 5860060000000000 | 5009.70919 |  |  |  |  | 2681790000000000 | 7621.62079
[6 empty] | 5868810000000000 | 3119.40406 |  |  |  |  | 2687530000000000 | 5006.30288 |  |  |  |  | 5868810000000000 | 5020.84536 |  |  |  |  | 2687530000000000 | 7635.27038
[6 empty] | 5877570000000000 | 3127.16034 |  |  |  |  | 2693270000000000 | 5015.87939 |  |  |  |  | 5877570000000000 | 5031.99816 |  |  |  |  | 2693270000000000 | 7648.91997
[6 empty] | 5886320000000000 | 3134.92818 |  |  |  |  | 2699000000000000 | 5025.45591 |  |  |  |  | 5886320000000000 | 5043.16758 |  |  |  |  | 2699000000000000 | 7662.56956
[6 empty] | 5895070000000000 | 3142.70757 |  |  |  |  | 2704740000000000 | 5035.03242 |  |  |  |  | 5895070000000000 | 5054.35362 |  |  |  |  | 2704740000000000 | 7676.21915
[6 empty] | 5903830000000000 | 3150.49853 |  |  |  |  | 2710480000000000 | 5044.60894 |  |  |  |  | 5903830000000000 | 5065.55628 |  |  |  |  | 2710480000000000 | 7689.86875
[6 empty] | 5912580000000000 | 3158.30105 |  |  |  |  | 2716220000000000 | 5054.18545 |  |  |  |  | 5912580000000000 | 5076.77556 |  |  |  |  | 2716220000000000 | 7703.51834
[6 empty] | 5921340000000000 | 3166.11513 |  |  |  |  | 2721960000000000 | 5063.76197 |  |  |  |  | 5921340000000000 | 5088.01147 |  |  |  |  | 2721960000000000 | 7717.16793
[6 empty] | 5930090000000000 | 3173.94077 |  |  |  |  | 2727700000000000 | 5073.33848 |  |  |  |  | 5930090000000000 | 5099.264 |  |  |  |  | 2727700000000000 | 7730.81752
[6 empty] | 5938840000000000 | 3181.77797 |  |  |  |  | 2733440000000000 | 5082.915 |  |  |  |  | 5938840000000000 | 5110.53315 |  |  |  |  | 2733440000000000 | 7744.46711
[6 empty] | 5947600000000000 | 3189.62673 |  |  |  |  | 2739170000000000 | 5092.49151 |  |  |  |  | 5947600000000000 | 5121.81893 |  |  |  |  | 2739170000000000 | 7758.1167
[6 empty] | 5956350000000000 | 3197.48705 |  |  |  |  | 2744910000000000 | 5102.06803 |  |  |  |  | 5956350000000000 | 5133.12133 |  |  |  |  | 2744910000000000 | 7771.76629
[6 empty] | 5965100000000000 | 3205.35893 |  |  |  |  | 2750650000000000 | 5111.64454 |  |  |  |  | 5965100000000000 | 5144.44034 |  |  |  |  | 2750650000000000 | 7785.41588
[6 empty] | 5973860000000000 | 3213.24237 |  |  |  |  | 2756390000000000 | 5121.22106 |  |  |  |  | 5973860000000000 | 5155.77599 |  |  |  |  | 2756390000000000 | 7799.06547
[6 empty] | 5982610000000000 | 3221.13737 |  |  |  |  | 2762130000000000 | 5130.79757 |  |  |  |  | 5982610000000000 | 5167.12825 |  |  |  |  | 2762130000000000 | 7812.71506
[6 empty] | 5991360000000000 | 3229.04393 |  |  |  |  | 2767870000000000 | 5140.37408 |  |  |  |  | 5991360000000000 | 5178.49713 |  |  |  |  | 2767870000000000 | 7826.36465
[6 empty] | 6000120000000000 | 3236.96205 |  |  |  |  | 2773600000000000 | 5149.9506 |  |  |  |  | 6000120000000000 | 5189.88264 |  |  |  |  | 2773600000000000 | 7840.01424
[6 empty] | 6008870000000000 | 3244.89174 |  |  |  |  | 2779340000000000 | 5159.52711 |  |  |  |  | 6008870000000000 | 5201.28477 |  |  |  |  | 2779340000000000 | 7853.66383
[6 empty] | 6017620000000000 | 3252.83298 |  |  |  |  | 2785080000000000 | 5169.10363 |  |  |  |  | 6017620000000000 | 5212.70352 |  |  |  |  | 2785080000000000 | 7867.31342
[6 empty] | 6026380000000000 | 3260.78578 |  |  |  |  | 2790820000000000 | 5178.68014 |  |  |  |  | 6026380000000000 | 5224.1389 |  |  |  |  | 2790820000000000 | 7880.96301
[6 empty] | 6035130000000000 | 3268.75014 |  |  |  |  | 2796560000000000 | 5188.25666 |  |  |  |  | 6035130000000000 | 5235.5909 |  |  |  |  | 2796560000000000 | 7894.6126
[6 empty] | 6043880000000000 | 3276.72606 |  |  |  |  | 2802300000000000 | 5197.83317 |  |  |  |  | 6043880000000000 | 5247.05952 |  |  |  |  | 2802300000000000 | 7908.26219
[6 empty] | 6052640000000000 | 3284.71354 |  |  |  |  | 2808030000000000 | 5207.40969 |  |  |  |  | 6052640000000000 | 5258.54476 |  |  |  |  | 2808030000000000 | 7921.91179
[6 empty] | 6061390000000000 | 3292.71258 |  |  |  |  | 2813770000000000 | 5216.9862 |  |  |  |  | 6061390000000000 | 5270.04662 |  |  |  |  | 2813770000000000 | 7935.56138
[6 empty] | 6070140000000000 | 3300.72318 |  |  |  |  | 2819510000000000 | 5226.56272 |  |  |  |  | 6070140000000000 | 5281.56511 |  |  |  |  | 2819510000000000 | 7949.21097
[6 empty] | 6078900000000000 | 3308.74534 |  |  |  |  | 2825250000000000 | 5236.13923 |  |  |  |  | 6078900000000000 | 5293.10022 |  |  |  |  | 2825250000000000 | 7962.86056
[6 empty] | 6087650000000000 | 3316.77906 |  |  |  |  | 2830990000000000 | 5245.71575 |  |  |  |  | 6087650000000000 | 5304.65195 |  |  |  |  | 2830990000000000 | 7976.51015
[6 empty] | 6096400000000000 | 3324.82434 |  |  |  |  | 2836730000000000 | 5255.29226 |  |  |  |  | 6096400000000000 | 5316.2203 |  |  |  |  | 2836730000000000 | 7990.15974
[6 empty] | 6105160000000000 | 3332.88118 |  |  |  |  | 2842460000000000 | 5264.86878 |  |  |  |  | 6105160000000000 | 5327.80528 |  |  |  |  | 2842460000000000 | 8003.80933
[6 empty] | 6113910000000000 | 3340.94958 |  |  |  |  | 2848200000000000 | 5274.44529 |  |  |  |  | 6113910000000000 | 5339.40687 |  |  |  |  | 2848200000000000 | 8017.45892
[6 empty] | 6122670000000000 | 3349.02955 |  |  |  |  | 2853940000000000 | 5284.02181 |  |  |  |  | 6122670000000000 | 5351.02509 |  |  |  |  | 2853940000000000 | 8031.10851
[6 empty] | 6131420000000000 | 3357.12107 |  |  |  |  | 2859680000000000 | 5293.59832 |  |  |  |  | 6131420000000000 | 5362.65993 |  |  |  |  | 2859680000000000 | 8044.7581
[6 empty] | 6140170000000000 | 3365.22415 |  |  |  |  | 2865420000000000 | 5303.17484 |  |  |  |  | 6140170000000000 | 5374.3114 |  |  |  |  | 2865420000000000 | 8058.40769
[6 empty] | 6148930000000000 | 3373.33879 |  |  |  |  | 2871160000000000 | 5312.75135 |  |  |  |  | 6148930000000000 | 5385.97949 |  |  |  |  | 2871160000000000 | 8072.05728
[6 empty] | 6157680000000000 | 3381.46499 |  |  |  |  | 2876890000000000 | 5322.32787 |  |  |  |  | 6157680000000000 | 5397.66419 |  |  |  |  | 2876890000000000 | 8085.70687
[6 empty] | 6166430000000000 | 3389.60275 |  |  |  |  | 2882630000000000 | 5331.90438 |  |  |  |  | 6166430000000000 | 5409.36553 |  |  |  |  | 2882630000000000 | 8099.35646
[6 empty] | 6175190000000000 | 3397.75207 |  |  |  |  | 2888370000000000 | 5341.4809 |  |  |  |  | 6175190000000000 | 5421.08348 |  |  |  |  | 2888370000000000 | 8113.00605
[6 empty] | 6183940000000000 | 3405.91296 |  |  |  |  | 2894110000000000 | 5351.05741 |  |  |  |  | 6183940000000000 | 5432.81806 |  |  |  |  | 2894110000000000 | 8126.65564
[6 empty] | 6192690000000000 | 3414.0854 |  |  |  |  | 2899850000000000 | 5360.63393 |  |  |  |  | 6192690000000000 | 5444.56925 |  |  |  |  | 2899850000000000 | 8140.30524
[6 empty] | 6201450000000000 | 3422.2694 |  |  |  |  | 2905590000000000 | 5370.21044 |  |  |  |  | 6201450000000000 | 5456.33707 |  |  |  |  | 2905590000000000 | 8153.95483
[6 empty] | 6210200000000000 | 3430.46496 |  |  |  |  | 2911330000000000 | 5379.78695 |  |  |  |  | 6210200000000000 | 5468.12152 |  |  |  |  | 2911330000000000 | 8167.60442
[6 empty] | 6218950000000000 | 3438.67208 |  |  |  |  | 2917060000000000 | 5389.36347 |  |  |  |  | 6218950000000000 | 5479.92258 |  |  |  |  | 2917060000000000 | 8181.25401
[6 empty] | 6227710000000000 | 3446.89077 |  |  |  |  | 2922800000000000 | 5398.93998 |  |  |  |  | 6227710000000000 | 5491.74027 |  |  |  |  | 2922800000000000 | 8194.9036
[6 empty] | 6236460000000000 | 3455.12101 |  |  |  |  | 2928540000000000 | 5408.5165 |  |  |  |  | 6236460000000000 | 5503.57458 |  |  |  |  | 2928540000000000 | 8208.55319
[6 empty] | 6245210000000000 | 3463.36281 |  |  |  |  | 2934280000000000 | 5418.09301 |  |  |  |  | 6245210000000000 | 5515.42551 |  |  |  |  | 2934280000000000 | 8222.20278
[6 empty] | 6253970000000000 | 3471.61617 |  |  |  |  | 2940020000000000 | 5427.66953 |  |  |  |  | 6253970000000000 | 5527.29306 |  |  |  |  | 2940020000000000 | 8235.85237
[6 empty] | 6262720000000000 | 3479.88109 |  |  |  |  | 2945760000000000 | 5437.24604 |  |  |  |  | 6262720000000000 | 5539.17724 |  |  |  |  | 2945760000000000 | 8249.50196
[6 empty] | 6271470000000000 | 3488.15758 |  |  |  |  | 2951490000000000 | 5446.82256 |  |  |  |  | 6271470000000000 | 5551.07804 |  |  |  |  | 2951490000000000 | 8263.15155
[6 empty] | 6280230000000000 | 3496.44562 |  |  |  |  | 2957230000000000 | 5456.39907 |  |  |  |  | 6280230000000000 | 5562.99546 |  |  |  |  | 2957230000000000 | 8276.80114
[6 empty] | 6288980000000000 | 3504.74522 |  |  |  |  | 2962970000000000 | 5465.97559 |  |  |  |  | 6288980000000000 | 5574.9295 |  |  |  |  | 2962970000000000 | 8290.45073
[6 empty] | 6297740000000000 | 3513.05638 |  |  |  |  | 2968710000000000 | 5475.5521 |  |  |  |  | 6297740000000000 | 5586.88017 |  |  |  |  | 2968710000000000 | 8304.10032
[6 empty] | 6306490000000000 | 3521.37911 |  |  |  |  | 2974450000000000 | 5485.12862 |  |  |  |  | 6306490000000000 | 5598.84746 |  |  |  |  | 2974450000000000 | 8317.74991
[6 empty] | 6315240000000000 | 3529.71339 |  |  |  |  | 2980190000000000 | 5494.70513 |  |  |  |  | 6315240000000000 | 5610.83137 |  |  |  |  | 2980190000000000 | 8331.3995
[6 empty] | 6324000000000000 | 3538.05923 |  |  |  |  | 2985920000000000 | 5504.28165 |  |  |  |  | 6324000000000000 | 5622.8319 |  |  |  |  | 2985920000000000 | 8345.04909
[6 empty] | 6332750000000000 | 3546.41663 |  |  |  |  | 2991660000000000 | 5513.85816 |  |  |  |  | 6332750000000000 | 5634.84905 |  |  |  |  | 2991660000000000 | 8358.69868
[6 empty] | 6341500000000000 | 3554.7856 |  |  |  |  | 2997400000000000 | 5523.43468 |  |  |  |  | 6341500000000000 | 5646.88283 |  |  |  |  | 2997400000000000 | 8372.34828
[6 empty] | 6350260000000000 | 3563.16612 |  |  |  |  | 3003140000000000 | 5533.01119 |  |  |  |  | 6350260000000000 | 5658.93323 |  |  |  |  | 3003140000000000 | 8385.99787
[6 empty] | 6359010000000000 | 3571.5582 |  |  |  |  | 3008880000000000 | 5542.58771 |  |  |  |  | 6359010000000000 | 5671.00025 |  |  |  |  | 3008880000000000 | 8399.64746
[6 empty] | 6367760000000000 | 3579.96185 |  |  |  |  | 3014620000000000 | 5552.16422 |  |  |  |  | 6367760000000000 | 5683.08389 |  |  |  |  | 3014620000000000 | 8413.29705
[6 empty] | 6376520000000000 | 3588.37705 |  |  |  |  | 3020350000000000 | 5561.74074 |  |  |  |  | 6376520000000000 | 5695.18416 |  |  |  |  | 3020350000000000 | 8426.94664
[6 empty] | 6385270000000000 | 3596.80381 |  |  |  |  | 3026090000000000 | 5571.31725 |  |  |  |  | 6385270000000000 | 5707.30105 |  |  |  |  | 3026090000000000 | 8440.59623
[6 empty] | 6394020000000000 | 3605.24214 |  |  |  |  | 3031830000000000 | 5580.89377 |  |  |  |  | 6394020000000000 | 5719.43456 |  |  |  |  | 3031830000000000 | 8454.24582
[6 empty] | 6402780000000000 | 3613.69202 |  |  |  |  | 3037570000000000 | 5590.47028 |  |  |  |  | 6402780000000000 | 5731.58469 |  |  |  |  | 3037570000000000 | 8467.89541
[6 empty] | 6411530000000000 | 3622.15346 |  |  |  |  | 3043310000000000 | 5600.0468 |  |  |  |  | 6411530000000000 | 5743.75145 |  |  |  |  | 3043310000000000 | 8481.545
[6 empty] | 6420280000000000 | 3630.62647 |  |  |  |  | 3049050000000000 | 5609.62331 |  |  |  |  | 6420280000000000 | 5755.93482 |  |  |  |  | 3049050000000000 | 8495.19459
[6 empty] | 6429040000000000 | 3639.11103 |  |  |  |  | 3054790000000000 | 5619.19983 |  |  |  |  | 6429040000000000 | 5768.13482 |  |  |  |  | 3054790000000000 | 8508.84418
[6 empty] | 6437790000000000 | 3647.60715 |  |  |  |  | 3060520000000000 | 5628.77634 |  |  |  |  | 6437790000000000 | 5780.35144 |  |  |  |  | 3060520000000000 | 8522.49377
[6 empty] | 6446540000000000 | 3656.11484 |  |  |  |  | 3066260000000000 | 5638.35285 |  |  |  |  | 6446540000000000 | 5792.58469 |  |  |  |  | 3066260000000000 | 8536.14336
[6 empty] | 6455300000000000 | 3664.63408 |  |  |  |  | 3072000000000000 | 5647.92937 |  |  |  |  | 6455300000000000 | 5804.83455 |  |  |  |  | 3072000000000000 | 8549.79295
[6 empty] | 6464050000000000 | 3673.16488 |  |  |  |  | 3077740000000000 | 5657.50588 |  |  |  |  | 6464050000000000 | 5817.10104 |  |  |  |  | 3077740000000000 | 8563.44254
[6 empty] | 6472800000000000 | 3681.70725 |  |  |  |  | 3083480000000000 | 5667.0824 |  |  |  |  | 6472800000000000 | 5829.38415 |  |  |  |  | 3083480000000000 | 8577.09213
[6 empty] | 6481560000000000 | 3690.26117 |  |  |  |  | 3089220000000000 | 5676.65891 |  |  |  |  | 6481560000000000 | 5841.68389 |  |  |  |  | 3089220000000000 | 8590.74173
[6 empty] | 6490310000000000 | 3698.82665 |  |  |  |  | 3094950000000000 | 5686.23543 |  |  |  |  | 6490310000000000 | 5854.00024 |  |  |  |  | 3094950000000000 | 8604.39132
[6 empty] | 6499070000000000 | 3707.4037 |  |  |  |  | 3100690000000000 | 5695.81194 |  |  |  |  | 6499070000000000 | 5866.33322 |  |  |  |  | 3100690000000000 | 8618.04091
[6 empty] | 6507820000000000 | 3715.9923 |  |  |  |  | 3106430000000000 | 5705.38846 |  |  |  |  | 6507820000000000 | 5878.68282 |  |  |  |  | 3106430000000000 | 8631.6905
[6 empty] | 6516570000000000 | 3724.59247 |  |  |  |  | 3112170000000000 | 5714.96497 |  |  |  |  | 6516570000000000 | 5891.04904 |  |  |  |  | 3112170000000000 | 8645.34009
[6 empty] | 6525330000000000 | 3733.20419 |  |  |  |  | 3117910000000000 | 5724.54149 |  |  |  |  | 6525330000000000 | 5903.43189 |  |  |  |  | 3117910000000000 | 8658.98968
[6 empty] | 6534080000000000 | 3741.82748 |  |  |  |  | 3123650000000000 | 5734.118 |  |  |  |  | 6534080000000000 | 5915.83136 |  |  |  |  | 3123650000000000 | 8672.63927
[6 empty] | 6542830000000000 | 3750.46232 |  |  |  |  | 3129380000000000 | 5743.69452 |  |  |  |  | 6542830000000000 | 5928.24744 |  |  |  |  | 3129380000000000 | 8686.28886
[6 empty] | 6551590000000000 | 3759.10872 |  |  |  |  | 3135120000000000 | 5753.27103 |  |  |  |  | 6551590000000000 | 5940.68016 |  |  |  |  | 3135120000000000 | 8699.93845
[6 empty] | 6560340000000000 | 3767.76669 |  |  |  |  | 3140860000000000 | 5762.84755 |  |  |  |  | 6560340000000000 | 5953.12949 |  |  |  |  | 3140860000000000 | 8713.58804
[6 empty] | 6569090000000000 | 3776.43621 |  |  |  |  | 3146600000000000 | 5772.42406 |  |  |  |  | 6569090000000000 | 5965.59545 |  |  |  |  | 3146600000000000 | 8727.23763
[6 empty] | 6577850000000000 | 3785.1173 |  |  |  |  | 3152340000000000 | 5782.00058 |  |  |  |  | 6577850000000000 | 5978.07802 |  |  |  |  | 3152340000000000 | 8740.88722
[6 empty] | 6586600000000000 | 3793.80994 |  |  |  |  | 3158080000000000 | 5791.57709 |  |  |  |  | 6586600000000000 | 5990.57722 |  |  |  |  | 3158080000000000 | 8754.53681
[6 empty] | 6595350000000000 | 3802.51415 |  |  |  |  | 3163810000000000 | 5801.15361 |  |  |  |  | 6595350000000000 | 6003.09305 |  |  |  |  | 3163810000000000 | 8768.1864
[6 empty] | 6604110000000000 | 3811.22991 |  |  |  |  | 3169550000000000 | 5810.73012 |  |  |  |  | 6604110000000000 | 6015.62549 |  |  |  |  | 3169550000000000 | 8781.83599
[6 empty] | 6612860000000000 | 3819.95724 |  |  |  |  | 3175290000000000 | 5820.30664 |  |  |  |  | 6612860000000000 | 6028.17456 |  |  |  |  | 3175290000000000 | 8795.48558
[6 empty] | 6621610000000000 | 3828.69612 |  |  |  |  | 3181030000000000 | 5829.88315 |  |  |  |  | 6621610000000000 | 6040.74025 |  |  |  |  | 3181030000000000 | 8809.13517
[6 empty] | 6630370000000000 | 3837.44657 |  |  |  |  | 3186770000000000 | 5839.45967 |  |  |  |  | 6630370000000000 | 6053.32256 |  |  |  |  | 3186770000000000 | 8822.78477
[6 empty] | 6639120000000000 | 3846.20857 |  |  |  |  | 3192510000000000 | 5849.03618 |  |  |  |  | 6639120000000000 | 6065.9215 |  |  |  |  | 3192510000000000 | 8836.43436
[6 empty] | 6647870000000000 | 3854.98214 |  |  |  |  | 3198250000000000 | 5858.6127 |  |  |  |  | 6647870000000000 | 6078.53705 |  |  |  |  | 3198250000000000 | 8850.08395
[6 empty] | 6656630000000000 | 3863.76726 |  |  |  |  | 3203980000000000 | 5868.18921 |  |  |  |  | 6656630000000000 | 6091.16923 |  |  |  |  | 3203980000000000 | 8863.73354
[6 empty] | 6665380000000000 | 3872.56395 |  |  |  |  | 3209720000000000 | 5877.76573 |  |  |  |  | 6665380000000000 | 6103.81803 |  |  |  |  | 3209720000000000 | 8877.38313
[6 empty] | 6674130000000000 | 3881.37219 |  |  |  |  | 3215460000000000 | 5887.34224 |  |  |  |  | 6674130000000000 | 6116.48346 |  |  |  |  | 3215460000000000 | 8891.03272
[6 empty] | 6682890000000000 | 3890.192 |  |  |  |  | 3221200000000000 | 5896.91875 |  |  |  |  | 6682890000000000 | 6129.1655 |  |  |  |  | 3221200000000000 | 8904.68231
[6 empty] | 6691640000000000 | 3899.02336 |  |  |  |  | 3226940000000000 | 5906.49527 |  |  |  |  | 6691640000000000 | 6141.86417 |  |  |  |  | 3226940000000000 | 8918.3319
[6 empty] | 6700400000000000 | 3907.86629 |  |  |  |  | 3232680000000000 | 5916.07178 |  |  |  |  | 6700400000000000 | 6154.57946 |  |  |  |  | 3232680000000000 | 8931.98149
[6 empty] | 6709150000000000 | 3916.72077 |  |  |  |  | 3238410000000000 | 5925.6483 |  |  |  |  | 6709150000000000 | 6167.31137 |  |  |  |  | 3238410000000000 | 8945.63108
[6 empty] | 6717900000000000 | 3925.58682 |  |  |  |  | 3244150000000000 | 5935.22481 |  |  |  |  | 6717900000000000 | 6180.05991 |  |  |  |  | 3244150000000000 | 8959.28067
[6 empty] | 6726660000000000 | 3934.46442 |  |  |  |  | 3249890000000000 | 5944.80133 |  |  |  |  | 6726660000000000 | 6192.82506 |  |  |  |  | 3249890000000000 | 8972.93026
[6 empty] | 6735410000000000 | 3943.35359 |  |  |  |  | 3255630000000000 | 5954.37784 |  |  |  |  | 6735410000000000 | 6205.60684 |  |  |  |  | 3255630000000000 | 8986.57985
[6 empty] | 6744160000000000 | 3952.25432 |  |  |  |  | 3261370000000000 | 5963.95436 |  |  |  |  | 6744160000000000 | 6218.40524 |  |  |  |  | 3261370000000000 | 9000.22944
[6 empty] | 6752920000000000 | 3961.1666 |  |  |  |  | 3267110000000000 | 5973.53087 |  |  |  |  | 6752920000000000 | 6231.22027 |  |  |  |  | 3267110000000000 | 9013.87903
[6 empty] | 6761670000000000 | 3970.09045 |  |  |  |  | 3272840000000000 | 5983.10739 |  |  |  |  | 6761670000000000 | 6244.05191 |  |  |  |  | 3272840000000000 | 9027.52862
[6 empty] | 6770420000000000 | 3979.02585 |  |  |  |  | 3278580000000000 | 5992.6839 |  |  |  |  | 6770420000000000 | 6256.90018 |  |  |  |  | 3278580000000000 | 9041.17821
[6 empty] | 6779180000000000 | 3987.97282 |  |  |  |  | 3284320000000000 | 6002.26042 |  |  |  |  | 6779180000000000 | 6269.76507 |  |  |  |  | 3284320000000000 | 9054.82781
[6 empty] | 6787930000000000 | 3996.93134 |  |  |  |  | 3290060000000000 | 6011.83693 |  |  |  |  | 6787930000000000 | 6282.64659 |  |  |  |  | 3290060000000000 | 9068.4774
[6 empty] | 6796680000000000 | 4005.90143 |  |  |  |  | 3295800000000000 | 6021.41345 |  |  |  |  | 6796680000000000 | 6295.54472 |  |  |  |  | 3295800000000000 | 9082.12699
[6 empty] | 6805440000000000 | 4014.88308 |  |  |  |  | 3301540000000000 | 6030.98996 |  |  |  |  | 6805440000000000 | 6308.45948 |  |  |  |  | 3301540000000000 | 9095.77658
[6 empty] | 6814190000000000 | 4023.87628 |  |  |  |  | 3307270000000000 | 6040.56648 |  |  |  |  | 6814190000000000 | 6321.39086 |  |  |  |  | 3307270000000000 | 9109.42617
[6 empty] | 6822940000000000 | 4032.88105 |  |  |  |  | 3313010000000000 | 6050.14299 |  |  |  |  | 6822940000000000 | 6334.33886 |  |  |  |  | 3313010000000000 | 9123.07576
[6 empty] | 6831700000000000 | 4041.89738 |  |  |  |  | 3318750000000000 | 6059.71951 |  |  |  |  | 6831700000000000 | 6347.30349 |  |  |  |  | 3318750000000000 | 9136.72535
[6 empty] | 6840450000000000 | 4050.92526 |  |  |  |  | 3324490000000000 | 6069.29602 |  |  |  |  | 6840450000000000 | 6360.28473 |  |  |  |  | 3324490000000000 | 9150.37494
[6 empty] | 6849200000000000 | 4059.96471 |  |  |  |  | 3330230000000000 | 6078.87254 |  |  |  |  | 6849200000000000 | 6373.2826 |  |  |  |  | 3330230000000000 | 9164.02453
[6 empty] | 6857960000000000 | 4069.01572 |  |  |  |  | 3335970000000000 | 6088.44905 |  |  |  |  | 6857960000000000 | 6386.29709 |  |  |  |  | 3335970000000000 | 9177.67412
[6 empty] | 6866710000000000 | 4078.07828 |  |  |  |  | 3341700000000000 | 6098.02557 |  |  |  |  | 6866710000000000 | 6399.32821 |  |  |  |  | 3341700000000000 | 9191.32371
[6 empty] | 6875470000000000 | 4087.15241 |  |  |  |  | 3347440000000000 | 6107.60208 |  |  |  |  | 6875470000000000 | 6412.37594 |  |  |  |  | 3347440000000000 | 9204.9733
[6 empty] | 6884220000000000 | 4096.2381 |  |  |  |  | 3353180000000000 | 6117.1786 |  |  |  |  | 6884220000000000 | 6425.4403 |  |  |  |  | 3353180000000000 | 9218.62289
[6 empty] | 6892970000000000 | 4105.33534 |  |  |  |  | 3358920000000000 | 6126.75511 |  |  |  |  | 6892970000000000 | 6438.52128 |  |  |  |  | 3358920000000000 | 9232.27248
[6 empty] | 6901730000000000 | 4114.44415 |  |  |  |  | 3364660000000000 | 6136.33162 |  |  |  |  | 6901730000000000 | 6451.61888 |  |  |  |  | 3364660000000000 | 9245.92207
[6 empty] | 6910480000000000 | 4123.56452 |  |  |  |  | 3370400000000000 | 6145.90814 |  |  |  |  | 6910480000000000 | 6464.73311 |  |  |  |  | 3370400000000000 | 9259.57166
[6 empty] | 6919230000000000 | 4132.69644 |  |  |  |  | 3376140000000000 | 6155.48465 |  |  |  |  | 6919230000000000 | 6477.86395 |  |  |  |  | 3376140000000000 | 9273.22126
[6 empty] | 6927990000000000 | 4141.83993 |  |  |  |  | 3381870000000000 | 6165.06117 |  |  |  |  | 6927990000000000 | 6491.01142 |  |  |  |  | 3381870000000000 | 9286.87085
[6 empty] | 6936740000000000 | 4150.99498 |  |  |  |  | 3387610000000000 | 6174.63768 |  |  |  |  | 6936740000000000 | 6504.17552 |  |  |  |  | 3387610000000000 | 9300.52044
[6 empty] | 6945490000000000 | 4160.16158 |  |  |  |  | 3393350000000000 | 6184.2142 |  |  |  |  | 6945490000000000 | 6517.35623 |  |  |  |  | 3393350000000000 | 9314.17003
[6 empty] | 6954250000000000 | 4169.33975 |  |  |  |  | 3399090000000000 | 6193.79071 |  |  |  |  | 6954250000000000 | 6530.55357 |  |  |  |  | 3399090000000000 | 9327.81962
[6 empty] | 6963000000000000 | 4178.52948 |  |  |  |  | 3404830000000000 | 6203.36723 |  |  |  |  | 6963000000000000 | 6543.76752 |  |  |  |  | 3404830000000000 | 9341.46921
[6 empty] | 6971750000000000 | 4187.73077 |  |  |  |  | 3410570000000000 | 6212.94374 |  |  |  |  | 6971750000000000 | 6556.99811 |  |  |  |  | 3410570000000000 | 9355.1188
[6 empty] | 6980510000000000 | 4196.94361 |  |  |  |  | 3416300000000000 | 6222.52026 |  |  |  |  | 6980510000000000 | 6570.24531 |  |  |  |  | 3416300000000000 | 9368.76839
[6 empty] | 6989260000000000 | 4206.16802 |  |  |  |  | 3422040000000000 | 6232.09677 |  |  |  |  | 6989260000000000 | 6583.50913 |  |  |  |  | 3422040000000000 | 9382.41798
[6 empty] | 6998010000000000 | 4215.40399 |  |  |  |  | 3427780000000000 | 6241.67329 |  |  |  |  | 6998010000000000 | 6596.78958 |  |  |  |  | 3427780000000000 | 9396.06757
[6 empty] | 7006770000000000 | 4224.65152 |  |  |  |  | 3433520000000000 | 6251.2498 |  |  |  |  | 7006770000000000 | 6610.08665 |  |  |  |  | 3433520000000000 | 9409.71716
[6 empty] | 7015520000000000 | 4233.9106 |  |  |  |  | 3439260000000000 | 6260.82632 |  |  |  |  | 7015520000000000 | 6623.40034 |  |  |  |  | 3439260000000000 | 9423.36675
[6 empty] | 7024270000000000 | 4243.18125 |  |  |  |  | 3445000000000000 | 6270.40283 |  |  |  |  | 7024270000000000 | 6636.73066 |  |  |  |  | 3445000000000000 | 9437.01634
[6 empty] | 7033030000000000 | 4252.46346 |  |  |  |  | 3450730000000000 | 6279.97935 |  |  |  |  | 7033030000000000 | 6650.07759 |  |  |  |  | 3450730000000000 | 9450.66593
[6 empty] | 7041780000000000 | 4261.75723 |  |  |  |  | 3456470000000000 | 6289.55586 |  |  |  |  | 7041780000000000 | 6663.44115 |  |  |  |  | 3456470000000000 | 9464.31552
[6 empty] | 7050530000000000 | 4271.06256 |  |  |  |  | 3462210000000000 | 6299.13238 |  |  |  |  | 7050530000000000 | 6676.82134 |  |  |  |  | 3462210000000000 | 9477.96511
[6 empty] | 7059290000000000 | 4280.37944 |  |  |  |  | 3467950000000000 | 6308.70889 |  |  |  |  | 7059290000000000 | 6690.21814 |  |  |  |  | 3467950000000000 | 9491.6147
[6 empty] | 7068040000000000 | 4289.70789 |  |  |  |  | 3473690000000000 | 6318.28541 |  |  |  |  | 7068040000000000 | 6703.63156 |  |  |  |  | 3473690000000000 | 9505.2643
[6 empty] | 7076800000000000 | 4299.0479 |  |  |  |  | 3479430000000000 | 6327.86192 |  |  |  |  | 7076800000000000 | 6717.06161 |  |  |  |  | 3479430000000000 | 9518.91389
[6 empty] | 7085550000000000 | 4308.39947 |  |  |  |  | 3485160000000000 | 6337.43844 |  |  |  |  | 7085550000000000 | 6730.50828 |  |  |  |  | 3485160000000000 | 9532.56348
[6 empty] | 7094300000000000 | 4317.7626 |  |  |  |  | 3490900000000000 | 6347.01495 |  |  |  |  | 7094300000000000 | 6743.97158 |  |  |  |  | 3490900000000000 | 9546.21307
[6 empty] | 7103060000000000 | 4327.13729 |  |  |  |  | 3496640000000000 | 6356.59147 |  |  |  |  | 7103060000000000 | 6757.45149 |  |  |  |  | 3496640000000000 | 9559.86266
[6 empty] | 7111810000000000 | 4336.52353 |  |  |  |  | 3502380000000000 | 6366.16798 |  |  |  |  | 7111810000000000 | 6770.94803 |  |  |  |  | 3502380000000000 | 9573.51225
[6 empty] | 7120560000000000 | 4345.92134 |  |  |  |  | 3508120000000000 | 6375.7445 |  |  |  |  | 7120560000000000 | 6784.46119 |  |  |  |  | 3508120000000000 | 9587.16184
[6 empty] | 7129320000000000 | 4355.33071 |  |  |  |  | 3513860000000000 | 6385.32101 |  |  |  |  | 7129320000000000 | 6797.99097 |  |  |  |  | 3513860000000000 | 9600.81143
[6 empty] | 7138070000000000 | 4364.75164 |  |  |  |  | 3519600000000000 | 6394.89752 |  |  |  |  | 7138070000000000 | 6811.53737 |  |  |  |  | 3519600000000000 | 9614.46102
[6 empty] | 7146820000000000 | 4374.18413 |  |  |  |  | 3525330000000000 | 6404.47404 |  |  |  |  | 7146820000000000 | 6825.1004 |  |  |  |  | 3525330000000000 | 9628.11061
[6 empty] | 7155580000000000 | 4383.62818 |  |  |  |  | 3531070000000000 | 6414.05055 |  |  |  |  | 7155580000000000 | 6838.68005 |  |  |  |  | 3531070000000000 | 9641.7602
[6 empty] | 7164330000000000 | 4393.08379 |  |  |  |  | 3536810000000000 | 6423.62707 |  |  |  |  | 7164330000000000 | 6852.27632 |  |  |  |  | 3536810000000000 | 9655.40979
[6 empty] | 7173080000000000 | 4402.55095 |  |  |  |  | 3542550000000000 | 6433.20358 |  |  |  |  | 7173080000000000 | 6865.88921 |  |  |  |  | 3542550000000000 | 9669.05938
[6 empty] | 7181840000000000 | 4412.02968 |  |  |  |  | 3548290000000000 | 6442.7801 |  |  |  |  | 7181840000000000 | 6879.51873 |  |  |  |  | 3548290000000000 | 9682.70897
[6 empty] | 7190590000000000 | 4421.51997 |  |  |  |  | 3554030000000000 | 6452.35661 |  |  |  |  | 7190590000000000 | 6893.16487 |  |  |  |  | 3554030000000000 | 9696.35856
[6 empty] | 7199340000000000 | 4431.02182 |  |  |  |  | 3559760000000000 | 6461.93313 |  |  |  |  | 7199340000000000 | 6906.82763 |  |  |  |  | 3559760000000000 | 9710.00815
[6 empty] | 7208100000000000 | 4440.53523 |  |  |  |  | 3565500000000000 | 6471.50964 |  |  |  |  | 7208100000000000 | 6920.50701 |  |  |  |  | 3565500000000000 | 9723.65775
[6 empty] | 7216850000000000 | 4450.0602 |  |  |  |  | 3571240000000000 | 6481.08616 |  |  |  |  | 7216850000000000 | 6934.20301 |  |  |  |  | 3571240000000000 | 9737.30734
[6 empty] | 7225600000000000 | 4459.59673 |  |  |  |  | 3576980000000000 | 6490.66267 |  |  |  |  | 7225600000000000 | 6947.91564 |  |  |  |  | 3576980000000000 | 9750.95693
[6 empty] | 7234360000000000 | 4469.14482 |  |  |  |  | 3582720000000000 | 6500.23919 |  |  |  |  | 7234360000000000 | 6961.64489 |  |  |  |  | 3582720000000000 | 9764.60652
[6 empty] | 7243110000000000 | 4478.70447 |  |  |  |  | 3588460000000000 | 6509.8157 |  |  |  |  | 7243110000000000 | 6975.39076 |  |  |  |  | 3588460000000000 | 9778.25611
[6 empty] | 7251860000000000 | 4488.27568 |  |  |  |  | 3594190000000000 | 6519.39222 |  |  |  |  | 7251860000000000 | 6989.15325 |  |  |  |  | 3594190000000000 | 9791.9057
[6 empty] | 7260620000000000 | 4497.85845 |  |  |  |  | 3599930000000000 | 6528.96873 |  |  |  |  | 7260620000000000 | 7002.93237 |  |  |  |  | 3599930000000000 | 9805.55529
[6 empty] | 7269370000000000 | 4507.45278 |  |  |  |  | 3605670000000000 | 6538.54525 |  |  |  |  | 7269370000000000 | 7016.72811 |  |  |  |  | 3605670000000000 | 9819.20488
[6 empty] | 7278130000000000 | 4517.05867 |  |  |  |  | 3611410000000000 | 6548.12176 |  |  |  |  | 7278130000000000 | 7030.54047 |  |  |  |  | 3611410000000000 | 9832.85447
[6 empty] | 7286880000000000 | 4526.67612 |  |  |  |  | 3617150000000000 | 6557.69828 |  |  |  |  | 7286880000000000 | 7044.36945 |  |  |  |  | 3617150000000000 | 9846.50406
[6 empty] | 7295630000000000 | 4536.30513 |  |  |  |  | 3622890000000000 | 6567.27479 |  |  |  |  | 7295630000000000 | 7058.21506 |  |  |  |  | 3622890000000000 | 9860.15365
[6 empty] | 7304390000000000 | 4545.9457 |  |  |  |  | 3628620000000000 | 6576.85131 |  |  |  |  | 7304390000000000 | 7072.07728 |  |  |  |  | 3628620000000000 | 9873.80324
[6 empty] | 7313140000000000 | 4555.59783 |  |  |  |  | 3634360000000000 | 6586.42782 |  |  |  |  | 7313140000000000 | 7085.95613 |  |  |  |  | 3634360000000000 | 9887.45283
[6 empty] | 7321890000000000 | 4565.26152 |  |  |  |  | 3640100000000000 | 6596.00434 |  |  |  |  | 7321890000000000 | 7099.85161 |  |  |  |  | 3640100000000000 | 9901.10242
[6 empty] | 7330650000000000 | 4574.93677 |  |  |  |  | 3645840000000000 | 6605.58085 |  |  |  |  | 7330650000000000 | 7113.7637 |  |  |  |  | 3645840000000000 | 9914.75201
[6 empty] | 7339400000000000 | 4584.62358 |  |  |  |  | 3651580000000000 | 6615.15737 |  |  |  |  | 7339400000000000 | 7127.69242 |  |  |  |  | 3651580000000000 | 9928.4016
[6 empty] | 7348150000000000 | 4594.32195 |  |  |  |  | 3657320000000000 | 6624.73388 |  |  |  |  | 7348150000000000 | 7141.63776 |  |  |  |  | 3657320000000000 | 9942.05119
[6 empty] | 7356910000000000 | 4604.03188 |  |  |  |  | 3663060000000000 | 6634.3104 |  |  |  |  | 7356910000000000 | 7155.59972 |  |  |  |  | 3663060000000000 | 9955.70079
[6 empty] | 7365660000000000 | 4613.75337 |  |  |  |  | 3668790000000000 | 6643.88691 |  |  |  |  | 7365660000000000 | 7169.5783 |  |  |  |  | 3668790000000000 | 9969.35038
[6 empty] | 7374410000000000 | 4623.48642 |  |  |  |  | 3674530000000000 | 6653.46342 |  |  |  |  | 7374410000000000 | 7183.57351 |  |  |  |  | 3674530000000000 | 9982.99997
[6 empty] | 7383170000000000 | 4633.23103 |  |  |  |  | 3680270000000000 | 6663.03994 |  |  |  |  | 7383170000000000 | 7197.58533 |  |  |  |  | 3680270000000000 | 9996.64956
[6 empty] | 7391920000000000 | 4642.9872 |  |  |  |  | 3686010000000000 | 6672.61645 |  |  |  |  | 7391920000000000 | 7211.61378 |  |  |  |  | 3686010000000000 | 10010.29915
[6 empty] | 7400670000000000 | 4652.75493 |  |  |  |  | 3691750000000000 | 6682.19297 |  |  |  |  | 7400670000000000 | 7225.65886 |  |  |  |  | 3691750000000000 | 10023.94874
[6 empty] | 7409430000000000 | 4662.53422 |  |  |  |  | 3697490000000000 | 6691.76948 |  |  |  |  | 7409430000000000 | 7239.72055 |  |  |  |  | 3697490000000000 | 10037.59833
[6 empty] | 7418180000000000 | 4672.32507 |  |  |  |  | 3703220000000000 | 6701.346 |  |  |  |  | 7418180000000000 | 7253.79887 |  |  |  |  | 3703220000000000 | 10051.24792
[6 empty] | 7426930000000000 | 4682.12748 |  |  |  |  | 3708960000000000 | 6710.92251 |  |  |  |  | 7426930000000000 | 7267.89381 |  |  |  |  | 3708960000000000 | 10064.89751
[6 empty] | 7435690000000000 | 4691.94145 |  |  |  |  | 3714700000000000 | 6720.49903 |  |  |  |  | 7435690000000000 | 7282.00537 |  |  |  |  | 3714700000000000 | 10078.5471
[6 empty] | 7444440000000000 | 4701.76698 |  |  |  |  | 3720440000000000 | 6730.07554 |  |  |  |  | 7444440000000000 | 7296.13355 |  |  |  |  | 3720440000000000 | 10092.19669
[6 empty] | 7453190000000000 | 4711.60407 |  |  |  |  | 3726180000000000 | 6739.65206 |  |  |  |  | 7453190000000000 | 7310.27836 |  |  |  |  | 3726180000000000 | 10105.84628
[6 empty] | 7461950000000000 | 4721.45272 |  |  |  |  | 3731920000000000 | 6749.22857 |  |  |  |  | 7461950000000000 | 7324.43979 |  |  |  |  | 3731920000000000 | 10119.49587
[6 empty] | 7470700000000000 | 4731.31293 |  |  |  |  | 3737650000000000 | 6758.80509 |  |  |  |  | 7470700000000000 | 7338.61784 |  |  |  |  | 3737650000000000 | 10133.14546
[6 empty] | 7479460000000000 | 4741.18471 |  |  |  |  | 3743390000000000 | 6768.3816 |  |  |  |  | 7479460000000000 | 7352.81251 |  |  |  |  | 3743390000000000 | 10146.79505
[6 empty] | 7488210000000000 | 4751.06804 |  |  |  |  | 3749130000000000 | 6777.95812 |  |  |  |  | 7488210000000000 | 7367.02381 |  |  |  |  | 3749130000000000 | 10160.44464
[6 empty] | 7496960000000000 | 4760.96293 |  |  |  |  | 3754870000000000 | 6787.53463 |  |  |  |  | 7496960000000000 | 7381.25172 |  |  |  |  | 3754870000000000 | 10174.09424
[6 empty] | 7505720000000000 | 4770.86938 |  |  |  |  | 3760610000000000 | 6797.11115 |  |  |  |  | 7505720000000000 | 7395.49626 |  |  |  |  | 3760610000000000 | 10187.74383
[6 empty] | 7514470000000000 | 4780.78739 |  |  |  |  | 3766350000000000 | 6806.68766 |  |  |  |  | 7514470000000000 | 7409.75742 |  |  |  |  | 3766350000000000 | 10201.39342
[6 empty] | 7523220000000000 | 4790.71696 |  |  |  |  | 3772080000000000 | 6816.26418 |  |  |  |  | 7523220000000000 | 7424.03521 |  |  |  |  | 3772080000000000 | 10215.04301
[6 empty] | 7531980000000000 | 4800.65809 |  |  |  |  | 3777820000000000 | 6825.84069 |  |  |  |  | 7531980000000000 | 7438.32962 |  |  |  |  | 3777820000000000 | 10228.6926
[6 empty] | 7540730000000000 | 4810.61078 |  |  |  |  | 3783560000000000 | 6835.41721 |  |  |  |  | 7540730000000000 | 7452.64064 |  |  |  |  | 3783560000000000 | 10242.34219
[6 empty] | 7549480000000000 | 4820.57504 |  |  |  |  | 3789300000000000 | 6844.99372 |  |  |  |  | 7549480000000000 | 7466.9683 |  |  |  |  | 3789300000000000 | 10255.99178
[6 empty] | 7558240000000000 | 4830.55085 |  |  |  |  | 3795040000000000 | 6854.57024 |  |  |  |  | 7558240000000000 | 7481.31257 |  |  |  |  | 3795040000000000 | 10269.64137
[6 empty] | 7566990000000000 | 4840.53822 |  |  |  |  | 3800780000000000 | 6864.14675 |  |  |  |  | 7566990000000000 | 7495.67347 |  |  |  |  | 3800780000000000 | 10283.29096
[6 empty] | 7575740000000000 | 4850.53715 |  |  |  |  | 3806510000000000 | 6873.72327 |  |  |  |  | 7575740000000000 | 7510.05098 |  |  |  |  | 3806510000000000 | 10296.94055
[6 empty] | 7584500000000000 | 4860.54764 |  |  |  |  | 3812250000000000 | 6883.29978 |  |  |  |  | 7584500000000000 | 7524.44512 |  |  |  |  | 3812250000000000 | 10310.59014
[6 empty] | 7593250000000000 | 4870.5697 |  |  |  |  | 3817990000000000 | 6892.87629 |  |  |  |  | 7593250000000000 | 7538.85589 |  |  |  |  | 3817990000000000 | 10324.23973
[6 empty] | 7602000000000000 | 4880.60331 |  |  |  |  | 3823730000000000 | 6902.45281 |  |  |  |  | 7602000000000000 | 7553.28327 |  |  |  |  | 3823730000000000 | 10337.88932
[6 empty] | 7610760000000000 | 4890.64848 |  |  |  |  | 3829470000000000 | 6912.02932 |  |  |  |  | 7610760000000000 | 7567.72728 |  |  |  |  | 3829470000000000 | 10351.53891
[6 empty] | 7619510000000000 | 4900.70521 |  |  |  |  | 3835210000000000 | 6921.60584 |  |  |  |  | 7619510000000000 | 7582.18791 |  |  |  |  | 3835210000000000 | 10365.1885
[6 empty] | 7628260000000000 | 4910.7735 |  |  |  |  | 3840950000000000 | 6931.18235 |  |  |  |  | 7628260000000000 | 7596.66516 |  |  |  |  | 3840950000000000 | 10378.83809
[6 empty] | 7637020000000000 | 4920.85336 |  |  |  |  | 3846680000000000 | 6940.75887 |  |  |  |  | 7637020000000000 | 7611.15903 |  |  |  |  | 3846680000000000 | 10392.48768
[6 empty] | 7645770000000000 | 4930.94477 |  |  |  |  | 3852420000000000 | 6950.33538 |  |  |  |  | 7645770000000000 | 7625.66953 |  |  |  |  | 3852420000000000 | 10406.13728
[6 empty] | 7654530000000000 | 4941.04774 |  |  |  |  | 3858160000000000 | 6959.9119 |  |  |  |  | 7654530000000000 | 7640.19665 |  |  |  |  | 3858160000000000 | 10419.78687
[6 empty] | 7663280000000000 | 4951.16227 |  |  |  |  | 3863900000000000 | 6969.48841 |  |  |  |  | 7663280000000000 | 7654.74039 |  |  |  |  | 3863900000000000 | 10433.43646
[6 empty] | 7672030000000000 | 4961.28837 |  |  |  |  | 3869640000000000 | 6979.06493 |  |  |  |  | 7672030000000000 | 7669.30075 |  |  |  |  | 3869640000000000 | 10447.08605
[6 empty] | 7680790000000000 | 4971.42602 |  |  |  |  | 3875380000000000 | 6988.64144 |  |  |  |  | 7680790000000000 | 7683.87774 |  |  |  |  | 3875380000000000 | 10460.73564
[6 empty] | 7689540000000000 | 4981.57523 |  |  |  |  | 3881110000000000 | 6998.21796 |  |  |  |  | 7689540000000000 | 7698.47134 |  |  |  |  | 3881110000000000 | 10474.38523
[6 empty] | 7698290000000000 | 4991.736 |  |  |  |  | 3886850000000000 | 7007.79447 |  |  |  |  | 7698290000000000 | 7713.08157 |  |  |  |  | 3886850000000000 | 10488.03482
[6 empty] | 7707050000000000 | 5001.90834 |  |  |  |  | 3892590000000000 | 7017.37099 |  |  |  |  | 7707050000000000 | 7727.70843 |  |  |  |  | 3892590000000000 | 10501.68441
[6 empty] | 7715800000000000 | 5012.09223 |  |  |  |  | 3898330000000000 | 7026.9475 |  |  |  |  | 7715800000000000 | 7742.3519 |  |  |  |  | 3898330000000000 | 10515.334
[6 empty] | 7724550000000000 | 5022.28768 |  |  |  |  | 3904070000000000 | 7036.52402 |  |  |  |  | 7724550000000000 | 7757.012 |  |  |  |  | 3904070000000000 | 10528.98359
[6 empty] | 7733310000000000 | 5032.49469 |  |  |  |  | 3909810000000000 | 7046.10053 |  |  |  |  | 7733310000000000 | 7771.68872 |  |  |  |  | 3909810000000000 | 10542.63318
[6 empty] | 7742060000000000 | 5042.71327 |  |  |  |  | 3915540000000000 | 7055.67705 |  |  |  |  | 7742060000000000 | 7786.38206 |  |  |  |  | 3915540000000000 | 10556.28277
[6 empty] | 7750810000000000 | 5052.9434 |  |  |  |  | 3921280000000000 | 7065.25356 |  |  |  |  | 7750810000000000 | 7801.09202 |  |  |  |  | 3921280000000000 | 10569.93236
[6 empty] | 7759570000000000 | 5063.18509 |  |  |  |  | 3927020000000000 | 7074.83008 |  |  |  |  | 7759570000000000 | 7815.81861 |  |  |  |  | 3927020000000000 | 10583.58195
[6 empty] | 7768320000000000 | 5073.43835 |  |  |  |  | 3932760000000000 | 7084.40659 |  |  |  |  | 7768320000000000 | 7830.56182 |  |  |  |  | 3932760000000000 | 10597.23154
[6 empty] | 7777070000000000 | 5083.70316 |  |  |  |  | 3938500000000000 | 7093.98311 |  |  |  |  | 7777070000000000 | 7845.32165 |  |  |  |  | 3938500000000000 | 10610.88113
[6 empty] | 7785830000000000 | 5093.97953 |  |  |  |  | 3944240000000000 | 7103.55962 |  |  |  |  | 7785830000000000 | 7860.0981 |  |  |  |  | 3944240000000000 | 10624.53072
[6 empty] | 7794580000000000 | 5104.26747 |  |  |  |  | 3949970000000000 | 7113.13614 |  |  |  |  | 7794580000000000 | 7874.89117 |  |  |  |  | 3949970000000000 | 10638.18032
[6 empty] | 7803330000000000 | 5114.56696 |  |  |  |  | 3955710000000000 | 7122.71265 |  |  |  |  | 7803330000000000 | 7889.70087 |  |  |  |  | 3955710000000000 | 10651.82991
[6 empty] | 7812090000000000 | 5124.87801 |  |  |  |  | 3961450000000000 | 7132.28917 |  |  |  |  | 7812090000000000 | 7904.52719 |  |  |  |  | 3961450000000000 | 10665.4795
[6 empty] | 7820840000000000 | 5135.20063 |  |  |  |  | 3967190000000000 | 7141.86568 |  |  |  |  | 7820840000000000 | 7919.37013 |  |  |  |  | 3967190000000000 | 10679.12909
[6 empty] | 7829590000000000 | 5145.5348 |  |  |  |  | 3972930000000000 | 7151.44219 |  |  |  |  | 7829590000000000 | 7934.2297 |  |  |  |  | 3972930000000000 | 10692.77868
[6 empty] | 7838350000000000 | 5155.88053 |  |  |  |  | 3978670000000000 | 7161.01871 |  |  |  |  | 7838350000000000 | 7949.10588 |  |  |  |  | 3978670000000000 | 10706.42827
[6 empty] | 7847100000000000 | 5166.23783 |  |  |  |  | 3984410000000000 | 7170.59522 |  |  |  |  | 7847100000000000 | 7963.99869 |  |  |  |  | 3984410000000000 | 10720.07786
[6 empty] | 7855860000000000 | 5176.60668 |  |  |  |  | 3990140000000000 | 7180.17174 |  |  |  |  | 7855860000000000 | 7978.90812 |  |  |  |  | 3990140000000000 | 10733.72745
[6 empty] | 7864610000000000 | 5186.9871 |  |  |  |  | 3995880000000000 | 7189.74825 |  |  |  |  | 7864610000000000 | 7993.83417 |  |  |  |  | 3995880000000000 | 10747.37704
[6 empty] | 7873360000000000 | 5197.37907 |  |  |  |  | 4001620000000000 | 7199.32477 |  |  |  |  | 7873360000000000 | 8008.77685 |  |  |  |  | 4001620000000000 | 10761.02663
[6 empty] | 7882120000000000 | 5207.7826 |  |  |  |  | 4007360000000000 | 7208.90128 |  |  |  |  | 7882120000000000 | 8023.73615 |  |  |  |  | 4007360000000000 | 10774.67622
[6 empty] | 7890870000000000 | 5218.1977 |  |  |  |  | 4013100000000000 | 7218.4778 |  |  |  |  | 7890870000000000 | 8038.71207 |  |  |  |  | 4013100000000000 | 10788.32581
[6 empty] | 7899620000000000 | 5228.62435 |  |  |  |  | 4018840000000000 | 7228.05431 |  |  |  |  | 7899620000000000 | 8053.70461 |  |  |  |  | 4018840000000000 | 10801.9754
[6 empty] | 7908380000000000 | 5239.06257 |  |  |  |  | 4024570000000000 | 7237.63083 |  |  |  |  | 7908380000000000 | 8068.71377 |  |  |  |  | 4024570000000000 | 10815.62499
[6 empty] | 7917130000000000 | 5249.51234 |  |  |  |  | 4030310000000000 | 7247.20734 |  |  |  |  | 7917130000000000 | 8083.73956 |  |  |  |  | 4030310000000000 | 10829.27458
[6 empty] | 7925880000000000 | 5259.97368 |  |  |  |  | 4036050000000000 | 7256.78386 |  |  |  |  | 7925880000000000 | 8098.78197 |  |  |  |  | 4036050000000000 | 10842.92417
[6 empty] | 7934640000000000 | 5270.44657 |  |  |  |  | 4041790000000000 | 7266.36037 |  |  |  |  | 7934640000000000 | 8113.841 |  |  |  |  | 4041790000000000 | 10856.57377
[6 empty] | 7943390000000000 | 5280.93102 |  |  |  |  | 4047530000000000 | 7275.93689 |  |  |  |  | 7943390000000000 | 8128.91666 |  |  |  |  | 4047530000000000 | 10870.22336
[6 empty] | 7952140000000000 | 5291.42704 |  |  |  |  | 4053270000000000 | 7285.5134 |  |  |  |  | 7952140000000000 | 8144.00893 |  |  |  |  | 4053270000000000 | 10883.87295
[6 empty] | 7960900000000000 | 5301.93461 |  |  |  |  | 4059000000000000 | 7295.08992 |  |  |  |  | 7960900000000000 | 8159.11783 |  |  |  |  | 4059000000000000 | 10897.52254
[6 empty] | 7969650000000000 | 5312.45375 |  |  |  |  | 4064740000000000 | 7304.66643 |  |  |  |  | 7969650000000000 | 8174.24335 |  |  |  |  | 4064740000000000 | 10911.17213
[6 empty] | 7978400000000000 | 5322.98444 |  |  |  |  | 4070480000000000 | 7314.24295 |  |  |  |  | 7978400000000000 | 8189.38549 |  |  |  |  | 4070480000000000 | 10924.82172
[6 empty] | 7987160000000000 | 5333.5267 |  |  |  |  | 4076220000000000 | 7323.81946 |  |  |  |  | 7987160000000000 | 8204.54426 |  |  |  |  | 4076220000000000 | 10938.47131
[6 empty] | 7995910000000000 | 5344.08051 |  |  |  |  | 4081960000000000 | 7333.39598 |  |  |  |  | 7995910000000000 | 8219.71965 |  |  |  |  | 4081960000000000 | 10952.1209
[6 empty] | 8004660000000000 | 5354.64589 |  |  |  |  | 4087700000000000 | 7342.97249 |  |  |  |  | 8004660000000000 | 8234.91166 |  |  |  |  | 4087700000000000 | 10965.77049
[6 empty] | 8013420000000000 | 5365.22282 |  |  |  |  | 4093430000000000 | 7352.54901 |  |  |  |  | 8013420000000000 | 8250.12029 |  |  |  |  | 4093430000000000 | 10979.42008
[6 empty] | 8022170000000000 | 5375.81132 |  |  |  |  | 4099170000000000 | 7362.12552 |  |  |  |  | 8022170000000000 | 8265.34554 |  |  |  |  | 4099170000000000 | 10993.06967
[6 empty] | 8030920000000000 | 5386.41137 |  |  |  |  | 4104910000000000 | 7371.70204 |  |  |  |  | 8030920000000000 | 8280.58742 |  |  |  |  | 4104910000000000 | 11006.71926
[6 empty] | 8039680000000000 | 5397.02299 |  |  |  |  | 4110650000000000 | 7381.27855 |  |  |  |  | 8039680000000000 | 8295.84592 |  |  |  |  | 4110650000000000 | 11020.36885
[6 empty] | 8048430000000000 | 5407.64616 |  |  |  |  | 4116390000000000 | 7390.85507 |  |  |  |  | 8048430000000000 | 8311.12104 |  |  |  |  | 4116390000000000 | 11034.01844
[6 empty] | 8057190000000000 | 5418.2809 |  |  |  |  | 4122130000000000 | 7400.43158 |  |  |  |  | 8057190000000000 | 8326.41278 |  |  |  |  | 4122130000000000 | 11047.66803
[6 empty] | 8065940000000000 | 5428.92719 |  |  |  |  | 4127870000000000 | 7410.00809 |  |  |  |  | 8065940000000000 | 8341.72115 |  |  |  |  | 4127870000000000 | 11061.31762
[6 empty] | 8074690000000000 | 5439.58505 |  |  |  |  | 4133600000000000 | 7419.58461 |  |  |  |  | 8074690000000000 | 8357.04613 |  |  |  |  | 4133600000000000 | 11074.96721
[6 empty] | 8083450000000000 | 5450.25446 |  |  |  |  | 4139340000000000 | 7429.16112 |  |  |  |  | 8083450000000000 | 8372.38774 |  |  |  |  | 4139340000000000 | 11088.61681
[6 empty] | 8092200000000000 | 5460.93544 |  |  |  |  | 4145080000000000 | 7438.73764 |  |  |  |  | 8092200000000000 | 8387.74598 |  |  |  |  | 4145080000000000 | 11102.2664
[6 empty] | 8100950000000000 | 5471.62798 |  |  |  |  | 4150820000000000 | 7448.31415 |  |  |  |  | 8100950000000000 | 8403.12083 |  |  |  |  | 4150820000000000 | 11115.91599
[6 empty] | 8109710000000000 | 5482.33207 |  |  |  |  | 4156560000000000 | 7457.89067 |  |  |  |  | 8109710000000000 | 8418.51231 |  |  |  |  | 4156560000000000 | 11129.56558
[6 empty] | 8118460000000000 | 5493.04773 |  |  |  |  | 4162300000000000 | 7467.46718 |  |  |  |  | 8118460000000000 | 8433.92041 |  |  |  |  | 4162300000000000 | 11143.21517
[6 empty] | 8127210000000000 | 5503.77494 |  |  |  |  | 4168030000000000 | 7477.0437 |  |  |  |  | 8127210000000000 | 8449.34513 |  |  |  |  | 4168030000000000 | 11156.86476
[6 empty] | 8135970000000000 | 5514.51372 |  |  |  |  | 4173770000000000 | 7486.62021 |  |  |  |  | 8135970000000000 | 8464.78647 |  |  |  |  | 4173770000000000 | 11170.51435
[6 empty] | 8144720000000000 | 5525.26405 |  |  |  |  | 4179510000000000 | 7496.19673 |  |  |  |  | 8144720000000000 | 8480.24444 |  |  |  |  | 4179510000000000 | 11184.16394
[6 empty] | 8153470000000000 | 5536.02595 |  |  |  |  | 4185250000000000 | 7505.77324 |  |  |  |  | 8153470000000000 | 8495.71903 |  |  |  |  | 4185250000000000 | 11197.81353
[6 empty] | 8162230000000000 | 5546.79941 |  |  |  |  | 4190990000000000 | 7515.34976 |  |  |  |  | 8162230000000000 | 8511.21024 |  |  |  |  | 4190990000000000 | 11211.46312
[6 empty] | 8170980000000000 | 5557.58442 |  |  |  |  | 4196730000000000 | 7524.92627 |  |  |  |  | 8170980000000000 | 8526.71807 |  |  |  |  | 4196730000000000 | 11225.11271
[6 empty] | 8179730000000000 | 5568.381 |  |  |  |  | 4202460000000000 | 7534.50279 |  |  |  |  | 8179730000000000 | 8542.24253 |  |  |  |  | 4202460000000000 | 11238.7623
[6 empty] | 8188490000000000 | 5579.18914 |  |  |  |  | 4208200000000000 | 7544.0793 |  |  |  |  | 8188490000000000 | 8557.7836 |  |  |  |  | 4208200000000000 | 11252.41189
[6 empty] | 8197240000000000 | 5590.00883 |  |  |  |  | 4213940000000000 | 7553.65582 |  |  |  |  | 8197240000000000 | 8573.3413 |  |  |  |  | 4213940000000000 | 11266.06148
[6 empty] | 8205990000000000 | 5600.84009 |  |  |  |  | 4219680000000000 | 7563.23233 |  |  |  |  | 8205990000000000 | 8588.91563 |  |  |  |  | 4219680000000000 | 11279.71107
[6 empty] | 8214750000000000 | 5611.6829 |  |  |  |  | 4225420000000000 | 7572.80885 |  |  |  |  | 8214750000000000 | 8604.50657 |  |  |  |  | 4225420000000000 | 11293.36066
[6 empty] | 8223500000000000 | 5622.53728 |  |  |  |  | 4231160000000000 | 7582.38536 |  |  |  |  | 8223500000000000 | 8620.11414 |  |  |  |  | 4231160000000000 | 11307.01026
[6 empty] | 8232250000000000 | 5633.40322 |  |  |  |  | 4236890000000000 | 7591.96188 |  |  |  |  | 8232250000000000 | 8635.73833 |  |  |  |  | 4236890000000000 | 11320.65985
[6 empty] | 8241010000000000 | 5644.28071 |  |  |  |  | 4242630000000000 | 7601.53839 |  |  |  |  | 8241010000000000 | 8651.37914 |  |  |  |  | 4242630000000000 | 11334.30944
[6 empty] | 8249760000000000 | 5655.16977 |  |  |  |  | 4248370000000000 | 7611.11491 |  |  |  |  | 8249760000000000 | 8667.03657 |  |  |  |  | 4248370000000000 | 11347.95903
[6 empty] | 8258520000000000 | 5666.07039 |  |  |  |  | 4254110000000000 | 7620.69142 |  |  |  |  | 8258520000000000 | 8682.71063 |  |  |  |  | 4254110000000000 | 11361.60862
[6 empty] | 8267270000000000 | 5676.98256 |  |  |  |  | 4259850000000000 | 7630.26794 |  |  |  |  | 8267270000000000 | 8698.4013 |  |  |  |  | 4259850000000000 | 11375.25821
[6 empty] | 8276020000000000 | 5687.9063 |  |  |  |  | 4265590000000000 | 7639.84445 |  |  |  |  | 8276020000000000 | 8714.1086 |  |  |  |  | 4265590000000000 | 11388.9078
[6 empty] | 8284780000000000 | 5698.8416 |  |  |  |  | 4271320000000000 | 7649.42096 |  |  |  |  | 8284780000000000 | 8729.83253 |  |  |  |  | 4271320000000000 | 11402.55739
[6 empty] | 8293530000000000 | 5709.78846 |  |  |  |  | 4277060000000000 | 7658.99748 |  |  |  |  | 8293530000000000 | 8745.57307 |  |  |  |  | 4277060000000000 | 11416.20698
[6 empty] | 8302280000000000 | 5720.74687 |  |  |  |  | 4282800000000000 | 7668.57399 |  |  |  |  | 8302280000000000 | 8761.33024 |  |  |  |  | 4282800000000000 | 11429.85657
[6 empty] | 8311040000000000 | 5731.71685 |  |  |  |  | 4288540000000000 | 7678.15051 |  |  |  |  | 8311040000000000 | 8777.10403 |  |  |  |  | 4288540000000000 | 11443.50616
[6 empty] | 8319790000000000 | 5742.69839 |  |  |  |  | 4294280000000000 | 7687.72702 |  |  |  |  | 8319790000000000 | 8792.89444 |  |  |  |  | 4294280000000000 | 11457.15575
[6 empty] | 8328540000000000 | 5753.69148 |  |  |  |  | 4300020000000000 | 7697.30354 |  |  |  |  | 8328540000000000 | 8808.70147 |  |  |  |  | 4300020000000000 | 11470.80534
[6 empty] | 8337300000000000 | 5764.69614 |  |  |  |  | 4305760000000000 | 7706.88005 |  |  |  |  | 8337300000000000 | 8824.52513 |  |  |  |  | 4305760000000000 | 11484.45493
[6 empty] | 8346050000000000 | 5775.71236 |  |  |  |  | 4311490000000000 | 7716.45657 |  |  |  |  | 8346050000000000 | 8840.36541 |  |  |  |  | 4311490000000000 | 11498.10452
[6 empty] | 8354800000000000 | 5786.74014 |  |  |  |  | 4317230000000000 | 7726.03308 |  |  |  |  | 8354800000000000 | 8856.22231 |  |  |  |  | 4317230000000000 | 11511.75411
[6 empty] | 8363560000000000 | 5797.77947 |  |  |  |  | 4322970000000000 | 7735.6096 |  |  |  |  | 8363560000000000 | 8872.09583 |  |  |  |  | 4322970000000000 | 11525.4037
[6 empty] | 8372310000000000 | 5808.83037 |  |  |  |  | 4328710000000000 | 7745.18611 |  |  |  |  | 8372310000000000 | 8887.98598 |  |  |  |  | 4328710000000000 | 11539.0533
[6 empty] | 8381060000000000 | 5819.89283 |  |  |  |  | 4334450000000000 | 7754.76263 |  |  |  |  | 8381060000000000 | 8903.89274 |  |  |  |  | 4334450000000000 | 11552.70289
[6 empty] | 8389820000000000 | 5830.96685 |  |  |  |  | 4340190000000000 | 7764.33914 |  |  |  |  | 8389820000000000 | 8919.81613 |  |  |  |  | 4340190000000000 | 11566.35248
[6 empty] | 8398570000000000 | 5842.05242 |  |  |  |  | 4345920000000000 | 7773.91566 |  |  |  |  | 8398570000000000 | 8935.75615 |  |  |  |  | 4345920000000000 | 11580.00207
[6 empty] | 8407320000000000 | 5853.14956 |  |  |  |  | 4351660000000000 | 7783.49217 |  |  |  |  | 8407320000000000 | 8951.71278 |  |  |  |  | 4351660000000000 | 11593.65166
[6 empty] | 8416080000000000 | 5864.25826 |  |  |  |  | 4357400000000000 | 7793.06869 |  |  |  |  | 8416080000000000 | 8967.68604 |  |  |  |  | 4357400000000000 | 11607.30125
[6 empty] | 8424830000000000 | 5875.37852 |  |  |  |  | 4363140000000000 | 7802.6452 |  |  |  |  | 8424830000000000 | 8983.67592 |  |  |  |  | 4363140000000000 | 11620.95084
[6 empty] | 8433590000000000 | 5886.51034 |  |  |  |  | 4368880000000000 | 7812.22172 |  |  |  |  | 8433590000000000 | 8999.68242 |  |  |  |  | 4368880000000000 | 11634.60043
[6 empty] | 8442340000000000 | 5897.65371 |  |  |  |  | 4374620000000000 | 7821.79823 |  |  |  |  | 8442340000000000 | 9015.70554 |  |  |  |  | 4374620000000000 | 11648.25002
[6 empty] | 8451090000000000 | 5908.80865 |  |  |  |  | 4380350000000000 | 7831.37475 |  |  |  |  | 8451090000000000 | 9031.74529 |  |  |  |  | 4380350000000000 | 11661.89961
[6 empty] | 8459850000000000 | 5919.97515 |  |  |  |  | 4386090000000000 | 7840.95126 |  |  |  |  | 8459850000000000 | 9047.80165 |  |  |  |  | 4386090000000000 | 11675.5492
[6 empty] | 8468600000000000 | 5931.15321 |  |  |  |  | 4391830000000000 | 7850.52778 |  |  |  |  | 8468600000000000 | 9063.87465 |  |  |  |  | 4391830000000000 | 11689.19879
[6 empty] | 8477350000000000 | 5942.34283 |  |  |  |  | 4397570000000000 | 7860.10429 |  |  |  |  | 8477350000000000 | 9079.96426 |  |  |  |  | 4397570000000000 | 11702.84838
[6 empty] | 8486110000000000 | 5953.54401 |  |  |  |  | 4403310000000000 | 7869.68081 |  |  |  |  | 8486110000000000 | 9096.07049 |  |  |  |  | 4403310000000000 | 11716.49797
[6 empty] | 8494860000000000 | 5964.75674 |  |  |  |  | 4409050000000000 | 7879.25732 |  |  |  |  | 8494860000000000 | 9112.19335 |  |  |  |  | 4409050000000000 | 11730.14756
[6 empty] | 8503610000000000 | 5975.98104 |  |  |  |  | 4414780000000000 | 7888.83384 |  |  |  |  | 8503610000000000 | 9128.33283 |  |  |  |  | 4414780000000000 | 11743.79715
[6 empty] | 8512370000000000 | 5987.2169 |  |  |  |  | 4420520000000000 | 7898.41035 |  |  |  |  | 8512370000000000 | 9144.48893 |  |  |  |  | 4420520000000000 | 11757.44675
[6 empty] | 8521120000000000 | 5998.46432 |  |  |  |  | 4426260000000000 | 7907.98686 |  |  |  |  | 8521120000000000 | 9160.66166 |  |  |  |  | 4426260000000000 | 11771.09634
[6 empty] | 8529870000000000 | 6009.7233 |  |  |  |  | 4432000000000000 | 7917.56338 |  |  |  |  | 8529870000000000 | 9176.851 |  |  |  |  | 4432000000000000 | 11784.74593
[6 empty] | 8538630000000000 | 6020.99384 |  |  |  |  | 4437740000000000 | 7927.13989 |  |  |  |  | 8538630000000000 | 9193.05697 |  |  |  |  | 4437740000000000 | 11798.39552
[6 empty] | 8547380000000000 | 6032.27594 |  |  |  |  | 4443480000000000 | 7936.71641 |  |  |  |  | 8547380000000000 | 9209.27956 |  |  |  |  | 4443480000000000 | 11812.04511
[6 empty] | 8556130000000000 | 6043.5696 |  |  |  |  | 4449220000000000 | 7946.29292 |  |  |  |  | 8556130000000000 | 9225.51877 |  |  |  |  | 4449220000000000 | 11825.6947
[6 empty] | 8564890000000000 | 6054.87481 |  |  |  |  | 4454950000000000 | 7955.86944 |  |  |  |  | 8564890000000000 | 9241.77461 |  |  |  |  | 4454950000000000 | 11839.34429
[6 empty] | 8573640000000000 | 6066.19159 |  |  |  |  | 4460690000000000 | 7965.44595 |  |  |  |  | 8573640000000000 | 9258.04707 |  |  |  |  | 4460690000000000 | 11852.99388
[6 empty] | 8582390000000000 | 6077.51993 |  |  |  |  | 4466430000000000 | 7975.02247 |  |  |  |  | 8582390000000000 | 9274.33615 |  |  |  |  | 4466430000000000 | 11866.64347
[6 empty] | 8591150000000000 | 6088.85983 |  |  |  |  | 4472170000000000 | 7984.59898 |  |  |  |  | 8591150000000000 | 9290.64185 |  |  |  |  | 4472170000000000 | 11880.29306
[6 empty] | 8599900000000000 | 6100.21129 |  |  |  |  | 4477910000000000 | 7994.1755 |  |  |  |  | 8599900000000000 | 9306.96417 |  |  |  |  | 4477910000000000 | 11893.94265
[6 empty] | 8608650000000000 | 6111.57431 |  |  |  |  | 4483650000000000 | 8003.75201 |  |  |  |  | 8608650000000000 | 9323.30312 |  |  |  |  | 4483650000000000 | 11907.59224
[6 empty] | 8617410000000000 | 6122.94889 |  |  |  |  | 4489380000000000 | 8013.32853 |  |  |  |  | 8617410000000000 | 9339.65869 |  |  |  |  | 4489380000000000 | 11921.24183
[6 empty] | 8626160000000000 | 6134.33503 |  |  |  |  | 4495120000000000 | 8022.90504 |  |  |  |  | 8626160000000000 | 9356.03088 |  |  |  |  | 4495120000000000 | 11934.89142
[6 empty] | 8634920000000000 | 6145.73273 |  |  |  |  | 4500860000000000 | 8032.48156 |  |  |  |  | 8634920000000000 | 9372.41969 |  |  |  |  | 4500860000000000 | 11948.54101
[6 empty] | 8643670000000000 | 6157.14199 |  |  |  |  | 4506600000000000 | 8042.05807 |  |  |  |  | 8643670000000000 | 9388.82513 |  |  |  |  | 4506600000000000 | 11962.1906
[6 empty] | 8652420000000000 | 6168.56281 |  |  |  |  | 4512340000000000 | 8051.63459 |  |  |  |  | 8652420000000000 | 9405.24719 |  |  |  |  | 4512340000000000 | 11975.84019
[6 empty] | 8661180000000000 | 6179.99519 |  |  |  |  | 4518080000000000 | 8061.2111 |  |  |  |  | 8661180000000000 | 9421.68587 |  |  |  |  | 4518080000000000 | 11989.48979
[6 empty] | 8669930000000000 | 6191.43913 |  |  |  |  | 4523810000000000 | 8070.78762 |  |  |  |  | 8669930000000000 | 9438.14117 |  |  |  |  | 4523810000000000 | 12003.13938
[6 empty] | 8678680000000000 | 6202.89463 |  |  |  |  | 4529550000000000 | 8080.36413 |  |  |  |  | 8678680000000000 | 9454.6131 |  |  |  |  | 4529550000000000 | 12016.78897
[6 empty] | 8687440000000000 | 6214.36169 |  |  |  |  | 4535290000000000 | 8089.94065 |  |  |  |  | 8687440000000000 | 9471.10164 |  |  |  |  | 4535290000000000 | 12030.43856
[6 empty] | 8696190000000000 | 6225.84031 |  |  |  |  | 4541030000000000 | 8099.51716 |  |  |  |  | 8696190000000000 | 9487.60681 |  |  |  |  | 4541030000000000 | 12044.08815
[6 empty] | 8704940000000000 | 6237.33049 |  |  |  |  | 4546770000000000 | 8109.09368 |  |  |  |  | 8704940000000000 | 9504.12861 |  |  |  |  | 4546770000000000 | 12057.73774
[6 empty] | 8713700000000000 | 6248.83223 |  |  |  |  | 4552510000000000 | 8118.67019 |  |  |  |  | 8713700000000000 | 9520.66702 |  |  |  |  | 4552510000000000 | 12071.38733
[6 empty] | 8722450000000000 | 6260.34553 |  |  |  |  | 4558240000000000 | 8128.24671 |  |  |  |  | 8722450000000000 | 9537.22206 |  |  |  |  | 4558240000000000 | 12085.03692
[6 empty] | 8731200000000000 | 6271.87039 |  |  |  |  | 4563980000000000 | 8137.82322 |  |  |  |  | 8731200000000000 | 9553.79372 |  |  |  |  | 4563980000000000 | 12098.68651
[6 empty] | 8739960000000000 | 6283.40681 |  |  |  |  | 4569720000000000 | 8147.39974 |  |  |  |  | 8739960000000000 | 9570.382 |  |  |  |  | 4569720000000000 | 12112.3361
[6 empty] | 8748710000000000 | 6294.95479 |  |  |  |  | 4575460000000000 | 8156.97625 |  |  |  |  | 8748710000000000 | 9586.9869 |  |  |  |  | 4575460000000000 | 12125.98569
[6 empty] | 8757460000000000 | 6306.51433 |  |  |  |  | 4581200000000000 | 8166.55276 |  |  |  |  | 8757460000000000 | 9603.60842 |  |  |  |  | 4581200000000000 | 12139.63528
[6 empty] | 8766220000000000 | 6318.08543 |  |  |  |  | 4586940000000000 | 8176.12928 |  |  |  |  | 8766220000000000 | 9620.24657 |  |  |  |  | 4586940000000000 | 12153.28487
[6 empty] | 8774970000000000 | 6329.66809 |  |  |  |  | 4592680000000000 | 8185.70579 |  |  |  |  | 8774970000000000 | 9636.90134 |  |  |  |  | 4592680000000000 | 12166.93446
[6 empty] | 8783720000000000 | 6341.26231 |  |  |  |  | 4598410000000000 | 8195.28231 |  |  |  |  | 8783720000000000 | 9653.57274 |  |  |  |  | 4598410000000000 | 12180.58405
[6 empty] | 8792480000000000 | 6352.86809 |  |  |  |  | 4604150000000000 | 8204.85882 |  |  |  |  | 8792480000000000 | 9670.26075 |  |  |  |  | 4604150000000000 | 12194.23364
[6 empty] | 8801230000000000 | 6364.48543 |  |  |  |  | 4609890000000000 | 8214.43534 |  |  |  |  | 8801230000000000 | 9686.96539 |  |  |  |  | 4609890000000000 | 12207.88324
[6 empty] | 8809980000000000 | 6376.11433 |  |  |  |  | 4615630000000000 | 8224.01185 |  |  |  |  | 8809980000000000 | 9703.68665 |  |  |  |  | 4615630000000000 | 12221.53283
[6 empty] | 8818740000000000 | 6387.75479 |  |  |  |  | 4621370000000000 | 8233.58837 |  |  |  |  | 8818740000000000 | 9720.42453 |  |  |  |  | 4621370000000000 | 12235.18242
[6 empty] | 8827490000000000 | 6399.40681 |  |  |  |  | 4627110000000000 | 8243.16488 |  |  |  |  | 8827490000000000 | 9737.17903 |  |  |  |  | 4627110000000000 | 12248.83201
[6 empty] | 8836250000000000 | 6411.07039 |  |  |  |  | 4632840000000000 | 8252.7414 |  |  |  |  | 8836250000000000 | 9753.95016 |  |  |  |  | 4632840000000000 | 12262.4816
[6 empty] | 8845000000000000 | 6422.74554 |  |  |  |  | 4638580000000000 | 8262.31791 |  |  |  |  | 8845000000000000 | 9770.73791 |  |  |  |  | 4638580000000000 | 12276.13119
[6 empty] | 8853750000000000 | 6434.43224 |  |  |  |  | 4644320000000000 | 8271.89443 |  |  |  |  | 8853750000000000 | 9787.54228 |  |  |  |  | 4644320000000000 | 12289.78078
[6 empty] | 8862510000000000 | 6446.1305 |  |  |  |  | 4650060000000000 | 8281.47094 |  |  |  |  | 8862510000000000 | 9804.36327 |  |  |  |  | 4650060000000000 | 12303.43037
[6 empty] | 8871260000000000 | 6457.84032 |  |  |  |  | 4655800000000000 | 8291.04746 |  |  |  |  | 8871260000000000 | 9821.20088 |  |  |  |  | 4655800000000000 | 12317.07996
[6 empty] | 8880010000000000 | 6469.5617 |  |  |  |  | 4661540000000000 | 8300.62397 |  |  |  |  | 8880010000000000 | 9838.05512 |  |  |  |  | 4661540000000000 | 12330.72955
[6 empty] | 8888770000000000 | 6481.29464 |  |  |  |  | 4667270000000000 | 8310.20049 |  |  |  |  | 8888770000000000 | 9854.92598 |  |  |  |  | 4667270000000000 | 12344.37914
[6 empty] | 8897520000000000 | 6493.03914 |  |  |  |  | 4673010000000000 | 8319.777 |  |  |  |  | 8897520000000000 | 9871.81346 |  |  |  |  | 4673010000000000 | 12358.02873
[6 empty] | 8906270000000000 | 6504.7952 |  |  |  |  | 4678750000000000 | 8329.35352 |  |  |  |  | 8906270000000000 | 9888.71757 |  |  |  |  | 4678750000000000 | 12371.67832
[6 empty] | 8915030000000000 | 6516.56283 |  |  |  |  | 4684490000000000 | 8338.93003 |  |  |  |  | 8915030000000000 | 9905.63829 |  |  |  |  | 4684490000000000 | 12385.32791
[6 empty] | 8923780000000000 | 6528.34201 |  |  |  |  | 4690230000000000 | 8348.50655 |  |  |  |  | 8923780000000000 | 9922.57564 |  |  |  |  | 4690230000000000 | 12398.9775
[6 empty] | 8932530000000000 | 6540.13275 |  |  |  |  | 4695970000000000 | 8358.08306 |  |  |  |  | 8932530000000000 | 9939.52961 |  |  |  |  | 4695970000000000 | 12412.62709
[6 empty] | 8941290000000000 | 6551.93505 |  |  |  |  | 4701700000000000 | 8367.65958 |  |  |  |  | 8941290000000000 | 9956.50021 |  |  |  |  | 4701700000000000 | 12426.27668
[6 empty] | 8950040000000000 | 6563.74891 |  |  |  |  | 4707440000000000 | 8377.23609 |  |  |  |  | 8950040000000000 | 9973.48742 |  |  |  |  | 4707440000000000 | 12439.92628
[6 empty] | 8958790000000000 | 6575.57434 |  |  |  |  | 4713180000000000 | 8386.81261 |  |  |  |  | 8958790000000000 | 9990.49126 |  |  |  |  | 4713180000000000 | 12453.57587
[6 empty] | 8967550000000000 | 6587.41132 |  |  |  |  | 4718920000000000 | 8396.38912 |  |  |  |  | 8967550000000000 | 10007.51172 |  |  |  |  | 4718920000000000 | 12467.22546
[6 empty] | 8976300000000000 | 6599.25986 |  |  |  |  | 4724660000000000 | 8405.96563 |  |  |  |  | 8976300000000000 | 10024.5488 |  |  |  |  | 4724660000000000 | 12480.87505
[6 empty] | 8985050000000000 | 6611.11996 |  |  |  |  | 4730400000000000 | 8415.54215 |  |  |  |  | 8985050000000000 | 10041.60251 |  |  |  |  | 4730400000000000 | 12494.52464
[6 empty] | 8993810000000000 | 6622.99162 |  |  |  |  | 4736130000000000 | 8425.11866 |  |  |  |  | 8993810000000000 | 10058.67284 |  |  |  |  | 4736130000000000 | 12508.17423
[6 empty] | 9002560000000000 | 6634.87485 |  |  |  |  | 4741870000000000 | 8434.69518 |  |  |  |  | 9002560000000000 | 10075.75978 |  |  |  |  | 4741870000000000 | 12521.82382
[6 empty] | 9011310000000000 | 6646.76963 |  |  |  |  | 4747610000000000 | 8444.27169 |  |  |  |  | 9011310000000000 | 10092.86336 |  |  |  |  | 4747610000000000 | 12535.47341
[6 empty] | 9020070000000000 | 6658.67597 |  |  |  |  | 4753350000000000 | 8453.84821 |  |  |  |  | 9020070000000000 | 10109.98355 |  |  |  |  | 4753350000000000 | 12549.123
[6 empty] | 9028820000000000 | 6670.59387 |  |  |  |  | 4759090000000000 | 8463.42472 |  |  |  |  | 9028820000000000 | 10127.12037 |  |  |  |  | 4759090000000000 | 12562.77259
[6 empty] | 9037580000000000 | 6682.52333 |  |  |  |  | 4764830000000000 | 8473.00124 |  |  |  |  | 9037580000000000 | 10144.2738 |  |  |  |  | 4764830000000000 | 12576.42218
[6 empty] | 9046330000000000 | 6694.46436 |  |  |  |  | 4770570000000000 | 8482.57775 |  |  |  |  | 9046330000000000 | 10161.44387 |  |  |  |  | 4770570000000000 | 12590.07177
[6 empty] | 9055080000000000 | 6706.41694 |  |  |  |  | 4776300000000000 | 8492.15427 |  |  |  |  | 9055080000000000 | 10178.63055 |  |  |  |  | 4776300000000000 | 12603.72136
[6 empty] | 9063840000000000 | 6718.38108 |  |  |  |  | 4782040000000000 | 8501.73078 |  |  |  |  | 9063840000000000 | 10195.83385 |  |  |  |  | 4782040000000000 | 12617.37095
[6 empty] | 9072590000000000 | 6730.35679 |  |  |  |  | 4787780000000000 | 8511.3073 |  |  |  |  | 9072590000000000 | 10213.05378 |  |  |  |  | 4787780000000000 | 12631.02054
[6 empty] | 9081340000000000 | 6742.34405 |  |  |  |  | 4793520000000000 | 8520.88381 |  |  |  |  | 9081340000000000 | 10230.29033 |  |  |  |  | 4793520000000000 | 12644.67013
[6 empty] | 9090100000000000 | 6754.34287 |  |  |  |  | 4799260000000000 | 8530.46033 |  |  |  |  | 9090100000000000 | 10247.5435 |  |  |  |  | 4799260000000000 | 12658.31972
[6 empty] | 9098850000000000 | 6766.35325 |  |  |  |  | 4805000000000000 | 8540.03684 |  |  |  |  | 9098850000000000 | 10264.8133 |  |  |  |  | 4805000000000000 | 12671.96932
[6 empty] | 9107600000000000 | 6778.3752 |  |  |  |  | 4810730000000000 | 8549.61336 |  |  |  |  | 9107600000000000 | 10282.09971 |  |  |  |  | 4810730000000000 | 12685.61891
[6 empty] | 9116360000000000 | 6790.4087 |  |  |  |  | 4816470000000000 | 8559.18987 |  |  |  |  | 9116360000000000 | 10299.40275 |  |  |  |  | 4816470000000000 | 12699.2685
[6 empty] | 9125110000000000 | 6802.45376 |  |  |  |  | 4822210000000000 | 8568.76639 |  |  |  |  | 9125110000000000 | 10316.72241 |  |  |  |  | 4822210000000000 | 12712.91809
[6 empty] | 9133860000000000 | 6814.51039 |  |  |  |  | 4827950000000000 | 8578.3429 |  |  |  |  | 9133860000000000 | 10334.0587 |  |  |  |  | 4827950000000000 | 12726.56768
[6 empty] | 9142620000000000 | 6826.57857 |  |  |  |  | 4833690000000000 | 8587.91942 |  |  |  |  | 9142620000000000 | 10351.4116 |  |  |  |  | 4833690000000000 | 12740.21727
[6 empty] | 9151370000000000 | 6838.65831 |  |  |  |  | 4839430000000000 | 8597.49593 |  |  |  |  | 9151370000000000 | 10368.78113 |  |  |  |  | 4839430000000000 | 12753.86686
[6 empty] | 9160120000000000 | 6850.74962 |  |  |  |  | 4845160000000000 | 8607.07245 |  |  |  |  | 9160120000000000 | 10386.16728 |  |  |  |  | 4845160000000000 | 12767.51645
[6 empty] | 9168880000000000 | 6862.85248 |  |  |  |  | 4850900000000000 | 8616.64896 |  |  |  |  | 9168880000000000 | 10403.57005 |  |  |  |  | 4850900000000000 | 12781.16604
[6 empty] | 9177630000000000 | 6874.9669 |  |  |  |  | 4856640000000000 | 8626.22548 |  |  |  |  | 9177630000000000 | 10420.98945 |  |  |  |  | 4856640000000000 | 12794.81563
[6 empty] | 9186380000000000 | 6887.09289 |  |  |  |  | 4862380000000000 | 8635.80199 |  |  |  |  | 9186380000000000 | 10438.42547 |  |  |  |  | 4862380000000000 | 12808.46522
[6 empty] | 9195140000000000 | 6899.23043 |  |  |  |  | 4868120000000000 | 8645.37851 |  |  |  |  | 9195140000000000 | 10455.87811 |  |  |  |  | 4868120000000000 | 12822.11481
[6 empty] | 9203890000000000 | 6911.37953 |  |  |  |  | 4873860000000000 | 8654.95502 |  |  |  |  | 9203890000000000 | 10473.34737 |  |  |  |  | 4873860000000000 | 12835.7644
[6 empty] | 9212650000000000 | 6923.5402 |  |  |  |  | 4879590000000000 | 8664.53153 |  |  |  |  | 9212650000000000 | 10490.83325 |  |  |  |  | 4879590000000000 | 12849.41399
[6 empty] | 9221400000000000 | 6935.71242 |  |  |  |  | 4885330000000000 | 8674.10805 |  |  |  |  | 9221400000000000 | 10508.33576 |  |  |  |  | 4885330000000000 | 12863.06358
[6 empty] | 9230150000000000 | 6947.8962 |  |  |  |  | 4891070000000000 | 8683.68456 |  |  |  |  | 9230150000000000 | 10525.85489 |  |  |  |  | 4891070000000000 | 12876.71317
[6 empty] | 9238910000000000 | 6960.09155 |  |  |  |  | 4896810000000000 | 8693.26108 |  |  |  |  | 9238910000000000 | 10543.39064 |  |  |  |  | 4896810000000000 | 12890.36277
[6 empty] | 9247660000000000 | 6972.29845 |  |  |  |  | 4902550000000000 | 8702.83759 |  |  |  |  | 9247660000000000 | 10560.94301 |  |  |  |  | 4902550000000000 | 12904.01236
[6 empty] | 9256410000000000 | 6984.51692 |  |  |  |  | 4908290000000000 | 8712.41411 |  |  |  |  | 9256410000000000 | 10578.51201 |  |  |  |  | 4908290000000000 | 12917.66195
[6 empty] | 9265170000000000 | 6996.74694 |  |  |  |  | 4914030000000000 | 8721.99062 |  |  |  |  | 9265170000000000 | 10596.09762 |  |  |  |  | 4914030000000000 | 12931.31154
[6 empty] | 9273920000000000 | 7008.98852 |  |  |  |  | 4919760000000000 | 8731.56714 |  |  |  |  | 9273920000000000 | 10613.69986 |  |  |  |  | 4919760000000000 | 12944.96113
[6 empty] | 9282670000000000 | 7021.24167 |  |  |  |  | 4925500000000000 | 8741.14365 |  |  |  |  | 9282670000000000 | 10631.31873 |  |  |  |  | 4925500000000000 | 12958.61072
[6 empty] | 9291430000000000 | 7033.50637 |  |  |  |  | 4931240000000000 | 8750.72017 |  |  |  |  | 9291430000000000 | 10648.95421 |  |  |  |  | 4931240000000000 | 12972.26031
[6 empty] | 9300180000000000 | 7045.78264 |  |  |  |  | 4936980000000000 | 8760.29668 |  |  |  |  | 9300180000000000 | 10666.60632 |  |  |  |  | 4936980000000000 | 12985.9099
[6 empty] | 9308930000000000 | 7058.07046 |  |  |  |  | 4942720000000000 | 8769.8732 |  |  |  |  | 9308930000000000 | 10684.27505 |  |  |  |  | 4942720000000000 | 12999.55949
[6 empty] | 9317690000000000 | 7070.36985 |  |  |  |  | 4948460000000000 | 8779.44971 |  |  |  |  | 9317690000000000 | 10701.9604 |  |  |  |  | 4948460000000000 | 13013.20908
[6 empty] | 9326440000000000 | 7082.68079 |  |  |  |  | 4954190000000000 | 8789.02623 |  |  |  |  | 9326440000000000 | 10719.66237 |  |  |  |  | 4954190000000000 | 13026.85867
[6 empty] | 9335190000000000 | 7095.0033 |  |  |  |  | 4959930000000000 | 8798.60274 |  |  |  |  | 9335190000000000 | 10737.38097 |  |  |  |  | 4959930000000000 | 13040.50826
[6 empty] | 9343950000000000 | 7107.33736 |  |  |  |  | 4965670000000000 | 8808.17926 |  |  |  |  | 9343950000000000 | 10755.11618 |  |  |  |  | 4965670000000000 | 13054.15785
[6 empty] | 9352700000000000 | 7119.68298 |  |  |  |  | 4971410000000000 | 8817.75577 |  |  |  |  | 9352700000000000 | 10772.86802 |  |  |  |  | 4971410000000000 | 13067.80744
[6 empty] | 9361450000000000 | 7132.04017 |  |  |  |  | 4977150000000000 | 8827.33229 |  |  |  |  | 9361450000000000 | 10790.63649 |  |  |  |  | 4977150000000000 | 13081.45703
[6 empty] | 9370210000000000 | 7144.40891 |  |  |  |  | 4982890000000000 | 8836.9088 |  |  |  |  | 9370210000000000 | 10808.42157 |  |  |  |  | 4982890000000000 | 13095.10662
[6 empty] | 9378960000000000 | 7156.78922 |  |  |  |  | 4988620000000000 | 8846.48532 |  |  |  |  | 9378960000000000 | 10826.22328 |  |  |  |  | 4988620000000000 | 13108.75621
[6 empty] | 9387710000000000 | 7169.18108 |  |  |  |  | 4994360000000000 | 8856.06183 |  |  |  |  | 9387710000000000 | 10844.04161 |  |  |  |  | 4994360000000000 | 13122.40581
[6 empty] | 9396470000000000 | 7181.58451 |  |  |  |  | 5000100000000000 | 8865.63835 |  |  |  |  | 9396470000000000 | 10861.87656 |  |  |  |  | 5000100000000000 | 13136.0554
[6 empty] | 9405220000000000 | 7193.99949 |  |  |  |  | 5005840000000000 | 8875.21486 |  |  |  |  | 9405220000000000 | 10879.72814 |  |  |  |  | 5005840000000000 | 13149.70499
[6 empty] | 9413980000000000 | 7206.42604 |  |  |  |  | 5011580000000000 | 8884.79138 |  |  |  |  | 9413980000000000 | 10897.59633 |  |  |  |  | 5011580000000000 | 13163.35458
[6 empty] | 9422730000000000 | 7218.86414 |  |  |  |  | 5017320000000000 | 8894.36789 |  |  |  |  | 9422730000000000 | 10915.48115 |  |  |  |  | 5017320000000000 | 13177.00417
[6 empty] | 9431480000000000 | 7231.31381 |  |  |  |  | 5023050000000000 | 8903.94441 |  |  |  |  | 9431480000000000 | 10933.38259 |  |  |  |  | 5023050000000000 | 13190.65376
[6 empty] | 9440240000000000 | 7243.77504 |  |  |  |  | 5028790000000000 | 8913.52092 |  |  |  |  | 9440240000000000 | 10951.30065 |  |  |  |  | 5028790000000000 | 13204.30335
[6 empty] | 9448990000000000 | 7256.24782 |  |  |  |  | 5034530000000000 | 8923.09743 |  |  |  |  | 9448990000000000 | 10969.23534 |  |  |  |  | 5034530000000000 | 13217.95294
[6 empty] | 9457740000000000 | 7268.73217 |  |  |  |  | 5040270000000000 | 8932.67395 |  |  |  |  | 9457740000000000 | 10987.18665 |  |  |  |  | 5040270000000000 | 13231.60253
[6 empty] | 9466500000000000 | 7281.22807 |  |  |  |  | 5046010000000000 | 8942.25046 |  |  |  |  | 9466500000000000 | 11005.15458 |  |  |  |  | 5046010000000000 | 13245.25212
[6 empty] | 9475250000000000 | 7293.73554 |  |  |  |  | 5051750000000000 | 8951.82698 |  |  |  |  | 9475250000000000 | 11023.13913 |  |  |  |  | 5051750000000000 | 13258.90171
[6 empty] | 9484000000000000 | 7306.25456 |  |  |  |  | 5057490000000000 | 8961.40349 |  |  |  |  | 9484000000000000 | 11041.1403 |  |  |  |  | 5057490000000000 | 13272.5513
[6 empty] | 9492760000000000 | 7318.78515 |  |  |  |  | 5063220000000000 | 8970.98001 |  |  |  |  | 9492760000000000 | 11059.1581 |  |  |  |  | 5063220000000000 | 13286.20089
[6 empty] | 9501510000000000 | 7331.32729 |  |  |  |  | 5068960000000000 | 8980.55652 |  |  |  |  | 9501510000000000 | 11077.19252 |  |  |  |  | 5068960000000000 | 13299.85048
[6 empty] | 9510260000000000 | 7343.881 |  |  |  |  | 5074700000000000 | 8990.13304 |  |  |  |  | 9510260000000000 | 11095.24356 |  |  |  |  | 5074700000000000 | 13313.50007
[6 empty] | 9519020000000000 | 7356.44627 |  |  |  |  | 5080440000000000 | 8999.70955 |  |  |  |  | 9519020000000000 | 11113.31123 |  |  |  |  | 5080440000000000 | 13327.14966
[6 empty] | 9527770000000000 | 7369.02309 |  |  |  |  | 5086180000000000 | 9009.28607 |  |  |  |  | 9527770000000000 | 11131.39551 |  |  |  |  | 5086180000000000 | 13340.79926
[6 empty] | 9536520000000000 | 7381.61148 |  |  |  |  | 5091920000000000 | 9018.86258 |  |  |  |  | 9536520000000000 | 11149.49642 |  |  |  |  | 5091920000000000 | 13354.44885
[6 empty] | 9545280000000000 | 7394.21142 |  |  |  |  | 5097650000000000 | 9028.4391 |  |  |  |  | 9545280000000000 | 11167.61395 |  |  |  |  | 5097650000000000 | 13368.09844
[6 empty] | 9554030000000000 | 7406.82293 |  |  |  |  | 5103390000000000 | 9038.01561 |  |  |  |  | 9554030000000000 | 11185.7481 |  |  |  |  | 5103390000000000 | 13381.74803
[6 empty] | 9562780000000000 | 7419.446 |  |  |  |  | 5109130000000000 | 9047.59213 |  |  |  |  | 9562780000000000 | 11203.89888 |  |  |  |  | 5109130000000000 | 13395.39762
[6 empty] | 9571540000000000 | 7432.08062 |  |  |  |  | 5114870000000000 | 9057.16864 |  |  |  |  | 9571540000000000 | 11222.06628 |  |  |  |  | 5114870000000000 | 13409.04721
[6 empty] | 9580290000000000 | 7444.72681 |  |  |  |  | 5120610000000000 | 9066.74516 |  |  |  |  | 9580290000000000 | 11240.2503 |  |  |  |  | 5120610000000000 | 13422.6968
[6 empty] | 9589040000000000 | 7457.38456 |  |  |  |  | 5126350000000000 | 9076.32167 |  |  |  |  | 9589040000000000 | 11258.45094 |  |  |  |  | 5126350000000000 | 13436.34639
[6 empty] | 9597800000000000 | 7470.05386 |  |  |  |  | 5132080000000000 | 9085.89819 |  |  |  |  | 9597800000000000 | 11276.6682 |  |  |  |  | 5132080000000000 | 13449.99598
[6 empty] | 9606550000000000 | 7482.73473 |  |  |  |  | 5137820000000000 | 9095.4747 |  |  |  |  | 9606550000000000 | 11294.90209 |  |  |  |  | 5137820000000000 | 13463.64557
[6 empty] | 9615310000000000 | 7495.42716 |  |  |  |  | 5143560000000000 | 9105.05122 |  |  |  |  | 9615310000000000 | 11313.1526 |  |  |  |  | 5143560000000000 | 13477.29516
[6 empty] | 9624060000000000 | 7508.13114 |  |  |  |  | 5149300000000000 | 9114.62773 |  |  |  |  | 9624060000000000 | 11331.41973 |  |  |  |  | 5149300000000000 | 13490.94475
[6 empty] | 9632810000000000 | 7520.84669 |  |  |  |  | 5155040000000000 | 9124.20425 |  |  |  |  | 9632810000000000 | 11349.70348 |  |  |  |  | 5155040000000000 | 13504.59434
[6 empty] | 9641570000000000 | 7533.5738 |  |  |  |  | 5160780000000000 | 9133.78076 |  |  |  |  | 9641570000000000 | 11368.00386 |  |  |  |  | 5160780000000000 | 13518.24393
[6 empty] | 9650320000000000 | 7546.31246 |  |  |  |  | 5166510000000000 | 9143.35728 |  |  |  |  | 9650320000000000 | 11386.32086 |  |  |  |  | 5166510000000000 | 13531.89352
[6 empty] | 9659070000000000 | 7559.06269 |  |  |  |  | 5172250000000000 | 9152.93379 |  |  |  |  | 9659070000000000 | 11404.65448 |  |  |  |  | 5172250000000000 | 13545.54311
[6 empty] | 9667830000000000 | 7571.82448 |  |  |  |  | 5177990000000000 | 9162.51031 |  |  |  |  | 9667830000000000 | 11423.00472 |  |  |  |  | 5177990000000000 | 13559.1927
[6 empty] | 9676580000000000 | 7584.59782 |  |  |  |  | 5183730000000000 | 9172.08682 |  |  |  |  | 9676580000000000 | 11441.37158 |  |  |  |  | 5183730000000000 | 13572.8423
[6 empty] | 9685330000000000 | 7597.38273 |  |  |  |  | 5189470000000000 | 9181.66333 |  |  |  |  | 9685330000000000 | 11459.75507 |  |  |  |  | 5189470000000000 | 13586.49189
[6 empty] | 9694090000000000 | 7610.1792 |  |  |  |  | 5195210000000000 | 9191.23985 |  |  |  |  | 9694090000000000 | 11478.15518 |  |  |  |  | 5195210000000000 | 13600.14148
[6 empty] | 9702840000000000 | 7622.98723 |  |  |  |  | 5200940000000000 | 9200.81636 |  |  |  |  | 9702840000000000 | 11496.57191 |  |  |  |  | 5200940000000000 | 13613.79107
[6 empty] | 9711590000000000 | 7635.80681 |  |  |  |  | 5206680000000000 | 9210.39288 |  |  |  |  | 9711590000000000 | 11515.00526 |  |  |  |  | 5206680000000000 | 13627.44066
[6 empty] | 9720350000000000 | 7648.63796 |  |  |  |  | 5212420000000000 | 9219.96939 |  |  |  |  | 9720350000000000 | 11533.45524 |  |  |  |  | 5212420000000000 | 13641.09025
[6 empty] | 9729100000000000 | 7661.48067 |  |  |  |  | 5218160000000000 | 9229.54591 |  |  |  |  | 9729100000000000 | 11551.92184 |  |  |  |  | 5218160000000000 | 13654.73984
[6 empty] | 9737850000000000 | 7674.33494 |  |  |  |  | 5223900000000000 | 9239.12242 |  |  |  |  | 9737850000000000 | 11570.40506 |  |  |  |  | 5223900000000000 | 13668.38943
[6 empty] | 9746610000000000 | 7687.20076 |  |  |  |  | 5229640000000000 | 9248.69894 |  |  |  |  | 9746610000000000 | 11588.9049 |  |  |  |  | 5229640000000000 | 13682.03902
[6 empty] | 9755360000000000 | 7700.07815 |  |  |  |  | 5235380000000000 | 9258.27545 |  |  |  |  | 9755360000000000 | 11607.42137 |  |  |  |  | 5235380000000000 | 13695.68861
[6 empty] | 9764110000000000 | 7712.9671 |  |  |  |  | 5241110000000000 | 9267.85197 |  |  |  |  | 9764110000000000 | 11625.95445 |  |  |  |  | 5241110000000000 | 13709.3382
[6 empty] | 9772870000000000 | 7725.86761 |  |  |  |  | 5246850000000000 | 9277.42848 |  |  |  |  | 9772870000000000 | 11644.50416 |  |  |  |  | 5246850000000000 | 13722.98779
[6 empty] | 9781620000000000 | 7738.77967 |  |  |  |  | 5252590000000000 | 9287.005 |  |  |  |  | 9781620000000000 | 11663.0705 |  |  |  |  | 5252590000000000 | 13736.63738
[6 empty] | 9790380000000000 | 7751.7033 |  |  |  |  | 5258330000000000 | 9296.58151 |  |  |  |  | 9790380000000000 | 11681.65345 |  |  |  |  | 5258330000000000 | 13750.28697
[6 empty] | 9799130000000000 | 7764.63849 |  |  |  |  | 5264070000000000 | 9306.15803 |  |  |  |  | 9799130000000000 | 11700.25303 |  |  |  |  | 5264070000000000 | 13763.93656
[6 empty] | 9807880000000000 | 7777.58524 |  |  |  |  | 5269810000000000 | 9315.73454 |  |  |  |  | 9807880000000000 | 11718.86923 |  |  |  |  | 5269810000000000 | 13777.58615
[6 empty] | 9816640000000000 | 7790.54355 |  |  |  |  | 5275540000000000 | 9325.31106 |  |  |  |  | 9816640000000000 | 11737.50205 |  |  |  |  | 5275540000000000 | 13791.23575
[6 empty] | 9825390000000000 | 7803.51341 |  |  |  |  | 5281280000000000 | 9334.88757 |  |  |  |  | 9825390000000000 | 11756.15149 |  |  |  |  | 5281280000000000 | 13804.88534
[6 empty] | 9834140000000000 | 7816.49484 |  |  |  |  | 5287020000000000 | 9344.46409 |  |  |  |  | 9834140000000000 | 11774.81756 |  |  |  |  | 5287020000000000 | 13818.53493
[6 empty] | 9842900000000000 | 7829.48783 |  |  |  |  | 5292760000000000 | 9354.0406 |  |  |  |  | 9842900000000000 | 11793.50024 |  |  |  |  | 5292760000000000 | 13832.18452
[6 empty] | 9851650000000000 | 7842.49238 |  |  |  |  | 5298500000000000 | 9363.61712 |  |  |  |  | 9851650000000000 | 11812.19956 |  |  |  |  | 5298500000000000 | 13845.83411
[6 empty] | 9860400000000000 | 7855.50849 |  |  |  |  | 5304240000000000 | 9373.19363 |  |  |  |  | 9860400000000000 | 11830.91549 |  |  |  |  | 5304240000000000 | 13859.4837
[6 empty] | 9869160000000000 | 7868.53616 |  |  |  |  | 5309970000000000 | 9382.77015 |  |  |  |  | 9869160000000000 | 11849.64804 |  |  |  |  | 5309970000000000 | 13873.13329
[6 empty] | 9877910000000000 | 7881.57538 |  |  |  |  | 5315710000000000 | 9392.34666 |  |  |  |  | 9877910000000000 | 11868.39722 |  |  |  |  | 5315710000000000 | 13886.78288
[6 empty] | 9886660000000000 | 7894.62617 |  |  |  |  | 5321450000000000 | 9401.92318 |  |  |  |  | 9886660000000000 | 11887.16302 |  |  |  |  | 5321450000000000 | 13900.43247
[6 empty] | 9895420000000000 | 7907.68852 |  |  |  |  | 5327190000000000 | 9411.49969 |  |  |  |  | 9895420000000000 | 11905.94544 |  |  |  |  | 5327190000000000 | 13914.08206
[6 empty] | 9904170000000000 | 7920.76243 |  |  |  |  | 5332930000000000 | 9421.0762 |  |  |  |  | 9904170000000000 | 11924.74448 |  |  |  |  | 5332930000000000 | 13927.73165
[6 empty] | 9912920000000000 | 7933.8479 |  |  |  |  | 5338670000000000 | 9430.65272 |  |  |  |  | 9912920000000000 | 11943.56015 |  |  |  |  | 5338670000000000 | 13941.38124
[6 empty] | 9921680000000000 | 7946.94493 |  |  |  |  | 5344400000000000 | 9440.22923 |  |  |  |  | 9921680000000000 | 11962.39244 |  |  |  |  | 5344400000000000 | 13955.03083
[6 empty] | 9930430000000000 | 7960.05352 |  |  |  |  | 5350140000000000 | 9449.80575 |  |  |  |  | 9930430000000000 | 11981.24135 |  |  |  |  | 5350140000000000 | 13968.68042
[6 empty] | 9939180000000000 | 7973.17367 |  |  |  |  | 5355880000000000 | 9459.38226 |  |  |  |  | 9939180000000000 | 12000.10688 |  |  |  |  | 5355880000000000 | 13982.33001
[6 empty] | 9947940000000000 | 7986.30538 |  |  |  |  | 5361620000000000 | 9468.95878 |  |  |  |  | 9947940000000000 | 12018.98904 |  |  |  |  | 5361620000000000 | 13995.9796
[6 empty] | 9956690000000000 | 7999.44864 |  |  |  |  | 5367360000000000 | 9478.53529 |  |  |  |  | 9956690000000000 | 12037.88782 |  |  |  |  | 5367360000000000 | 14009.62919
[6 empty] | 9965440000000000 | 8012.60347 |  |  |  |  | 5373100000000000 | 9488.11181 |  |  |  |  | 9965440000000000 | 12056.80322 |  |  |  |  | 5373100000000000 | 14023.27879
[6 empty] | 9974200000000000 | 8025.76986 |  |  |  |  | 5378840000000000 | 9497.68832 |  |  |  |  | 9974200000000000 | 12075.73524 |  |  |  |  | 5378840000000000 | 14036.92838
[6 empty] | 9982950000000000 | 8038.94781 |  |  |  |  | 5384570000000000 | 9507.26484 |  |  |  |  | 9982950000000000 | 12094.68388 |  |  |  |  | 5384570000000000 | 14050.57797
[6 empty] | 9991710000000000 | 8052.13732 |  |  |  |  | 5390310000000000 | 9516.84135 |  |  |  |  | 9991710000000000 | 12113.64915 |  |  |  |  | 5390310000000000 | 14064.22756
[6 empty] | 10000500000000000 | 8065.33839 |  |  |  |  | 5396050000000000 | 9526.41787 |  |  |  |  | 10000500000000000 | 12132.63104 |  |  |  |  | 5396050000000000 | 14077.87715
[6 empty] | 10009200000000000 | 8078.55102 |  |  |  |  | 5401790000000000 | 9535.99438 |  |  |  |  | 10009200000000000 | 12151.62955 |  |  |  |  | 5401790000000000 | 14091.52674
[6 empty] | 10018000000000000 | 8091.77521 |  |  |  |  | 5407530000000000 | 9545.5709 |  |  |  |  | 10018000000000000 | 12170.64468 |  |  |  |  | 5407530000000000 | 14105.17633
[6 empty] | 10026700000000000 | 8105.01096 |  |  |  |  | 5413270000000000 | 9555.14741 |  |  |  |  | 10026700000000000 | 12189.67644 |  |  |  |  | 5413270000000000 | 14118.82592
[6 empty] | 10035500000000000 | 8118.25827 |  |  |  |  | 5419000000000000 | 9564.72393 |  |  |  |  | 10035500000000000 | 12208.72482 |  |  |  |  | 5419000000000000 | 14132.47551
[6 empty] | 10044200000000000 | 8131.51714 |  |  |  |  | 5424740000000000 | 9574.30044 |  |  |  |  | 10044200000000000 | 12227.78982 |  |  |  |  | 5424740000000000 | 14146.1251
[6 empty] | 10053000000000000 | 8144.78757 |  |  |  |  | 5430480000000000 | 9583.87696 |  |  |  |  | 10053000000000000 | 12246.87144 |  |  |  |  | 5430480000000000 | 14159.77469
[6 empty] | 10061700000000000 | 8158.06956 |  |  |  |  | 5436220000000000 | 9593.45347 |  |  |  |  | 10061700000000000 | 12265.96969 |  |  |  |  | 5436220000000000 | 14173.42428
[6 empty] | 10070500000000000 | 8171.36311 |  |  |  |  | 5441960000000000 | 9603.02999 |  |  |  |  | 10070500000000000 | 12285.08455 |  |  |  |  | 5441960000000000 | 14187.07387
[6 empty] | 10079200000000000 | 8184.66822 |  |  |  |  | 5447700000000000 | 9612.6065 |  |  |  |  | 10079200000000000 | 12304.21604 |  |  |  |  | 5447700000000000 | 14200.72346
[6 empty] | 10088000000000000 | 8197.98489 |  |  |  |  | 5453430000000000 | 9622.18302 |  |  |  |  | 10088000000000000 | 12323.36415 |  |  |  |  | 5453430000000000 | 14214.37305
[6 empty] | 10096700000000000 | 8211.31312 |  |  |  |  | 5459170000000000 | 9631.75953 |  |  |  |  | 10096700000000000 | 12342.52889 |  |  |  |  | 5459170000000000 | 14228.02264
[6 empty] | 10105500000000000 | 8224.65291 |  |  |  |  | 5464910000000000 | 9641.33605 |  |  |  |  | 10105500000000000 | 12361.71024 |  |  |  |  | 5464910000000000 | 14241.67224
[6 empty] | 10114300000000000 | 8238.00426 |  |  |  |  | 5470650000000000 | 9650.91256 |  |  |  |  | 10114300000000000 | 12380.90822 |  |  |  |  | 5470650000000000 | 14255.32183
[6 empty] | 10123000000000000 | 8251.36717 |  |  |  |  | 5476390000000000 | 9660.48908 |  |  |  |  | 10123000000000000 | 12400.12282 |  |  |  |  | 5476390000000000 | 14268.97142
[6 empty] | 10131800000000000 | 8264.74164 |  |  |  |  | 5482130000000000 | 9670.06559 |  |  |  |  | 10131800000000000 | 12419.35405 |  |  |  |  | 5482130000000000 | 14282.62101
[6 empty] | 10140500000000000 | 8278.12767 |  |  |  |  | 5487860000000000 | 9679.6421 |  |  |  |  | 10140500000000000 | 12438.60189 |  |  |  |  | 5487860000000000 | 14296.2706
[6 empty] | 10149300000000000 | 8291.52526 |  |  |  |  | 5493600000000000 | 9689.21862 |  |  |  |  | 10149300000000000 | 12457.86636 |  |  |  |  | 5493600000000000 | 14309.92019
[6 empty] | 10158000000000000 | 8304.93441 |  |  |  |  | 5499340000000000 | 9698.79513 |  |  |  |  | 10158000000000000 | 12477.14745 |  |  |  |  | 5499340000000000 | 14323.56978
[6 empty] | 10166800000000000 | 8318.35512 |  |  |  |  | 5505080000000000 | 9708.37165 |  |  |  |  | 10166800000000000 | 12496.44516 |  |  |  |  | 5505080000000000 | 14337.21937
[6 empty] | 10175500000000000 | 8331.78739 |  |  |  |  | 5510820000000000 | 9717.94816 |  |  |  |  | 10175500000000000 | 12515.7595 |  |  |  |  | 5510820000000000 | 14350.86896
[6 empty] | 10184300000000000 | 8345.23122 |  |  |  |  | 5516560000000000 | 9727.52468 |  |  |  |  | 10184300000000000 | 12535.09045 |  |  |  |  | 5516560000000000 | 14364.51855
[6 empty] | 10193000000000000 | 8358.68662 |  |  |  |  | 5522300000000000 | 9737.10119 |  |  |  |  | 10193000000000000 | 12554.43803 |  |  |  |  | 5522300000000000 | 14378.16814
[6 empty] | 10201800000000000 | 8372.15357 |  |  |  |  | 5528030000000000 | 9746.67771 |  |  |  |  | 10201800000000000 | 12573.80223 |  |  |  |  | 5528030000000000 | 14391.81773
[6 empty] | 10210500000000000 | 8385.63208 |  |  |  |  | 5533770000000000 | 9756.25422 |  |  |  |  | 10210500000000000 | 12593.18306 |  |  |  |  | 5533770000000000 | 14405.46732
[6 empty] | 10219300000000000 | 8399.12215 |  |  |  |  | 5539510000000000 | 9765.83074 |  |  |  |  | 10219300000000000 | 12612.5805 |  |  |  |  | 5539510000000000 | 14419.11691
[6 empty] | 10228000000000000 | 8412.62378 |  |  |  |  | 5545250000000000 | 9775.40725 |  |  |  |  | 10228000000000000 | 12631.99457 |  |  |  |  | 5545250000000000 | 14432.7665
[6 empty] | 10236800000000000 | 8426.13697 |  |  |  |  | 5550990000000000 | 9784.98377 |  |  |  |  | 10236800000000000 | 12651.42526 |  |  |  |  | 5550990000000000 | 14446.41609
[6 empty] | 10245600000000000 | 8439.66172 |  |  |  |  | 5556730000000000 | 9794.56028 |  |  |  |  | 10245600000000000 | 12670.87258 |  |  |  |  | 5556730000000000 | 14460.06568
[6 empty] | 10254300000000000 | 8453.19803 |  |  |  |  | 5562460000000000 | 9804.1368 |  |  |  |  | 10254300000000000 | 12690.33651 |  |  |  |  | 5562460000000000 | 14473.71528
[6 empty] | 10263100000000000 | 8466.7459 |  |  |  |  | 5568200000000000 | 9813.71331 |  |  |  |  | 10263100000000000 | 12709.81707 |  |  |  |  | 5568200000000000 | 14487.36487
[6 empty] | 10271800000000000 | 8480.30534 |  |  |  |  | 5573940000000000 | 9823.28983 |  |  |  |  | 10271800000000000 | 12729.31425 |  |  |  |  | 5573940000000000 | 14501.01446
[6 empty] | 10280600000000000 | 8493.87633 |  |  |  |  | 5579680000000000 | 9832.86634 |  |  |  |  | 10280600000000000 | 12748.82805 |  |  |  |  | 5579680000000000 | 14514.66405
[6 empty] | 10289300000000000 | 8507.45888 |  |  |  |  | 5585420000000000 | 9842.44286 |  |  |  |  | 10289300000000000 | 12768.35847 |  |  |  |  | 5585420000000000 | 14528.31364
[6 empty] | 10298100000000000 | 8521.05299 |  |  |  |  | 5591160000000000 | 9852.01937 |  |  |  |  | 10298100000000000 | 12787.90552 |  |  |  |  | 5591160000000000 | 14541.96323
[6 empty] | 10306800000000000 | 8534.65866 |  |  |  |  | 5596890000000000 | 9861.59589 |  |  |  |  | 10306800000000000 | 12807.46919 |  |  |  |  | 5596890000000000 | 14555.61282
[6 empty] | 10315600000000000 | 8548.27589 |  |  |  |  | 5602630000000000 | 9871.1724 |  |  |  |  | 10315600000000000 | 12827.04948 |  |  |  |  | 5602630000000000 | 14569.26241
[6 empty] | 10324300000000000 | 8561.90469 |  |  |  |  | 5608370000000000 | 9880.74892 |  |  |  |  | 10324300000000000 | 12846.64639 |  |  |  |  | 5608370000000000 | 14582.912
[6 empty] | 10333100000000000 | 8575.54504 |  |  |  |  | 5614110000000000 | 9890.32543 |  |  |  |  | 10333100000000000 | 12866.25993 |  |  |  |  | 5614110000000000 | 14596.56159
[6 empty] | 10341800000000000 | 8589.19695 |  |  |  |  | 5619850000000000 | 9899.90195 |  |  |  |  | 10341800000000000 | 12885.89009 |  |  |  |  | 5619850000000000 | 14610.21118
[6 empty] | 10350600000000000 | 8602.86042 |  |  |  |  | 5625590000000000 | 9909.47846 |  |  |  |  | 10350600000000000 | 12905.53687 |  |  |  |  | 5625590000000000 | 14623.86077
[6 empty] | 10359400000000000 | 8616.53545 |  |  |  |  | 5631320000000000 | 9919.05498 |  |  |  |  | 10359400000000000 | 12925.20027 |  |  |  |  | 5631320000000000 | 14637.51036
[6 empty] | 10368100000000000 | 8630.22205 |  |  |  |  | 5637060000000000 | 9928.63149 |  |  |  |  | 10368100000000000 | 12944.88029 |  |  |  |  | 5637060000000000 | 14651.15995
[6 empty] | 10376900000000000 | 8643.9202 |  |  |  |  | 5642800000000000 | 9938.208 |  |  |  |  | 10376900000000000 | 12964.57694 |  |  |  |  | 5642800000000000 | 14664.80954
[6 empty] | 10385600000000000 | 8657.62991 |  |  |  |  | 5648540000000000 | 9947.78452 |  |  |  |  | 10385600000000000 | 12984.29021 |  |  |  |  | 5648540000000000 | 14678.45913
[6 empty] | 10394400000000000 | 8671.35118 |  |  |  |  | 5654280000000000 | 9957.36103 |  |  |  |  | 10394400000000000 | 13004.0201 |  |  |  |  | 5654280000000000 | 14692.10872
[6 empty] | 10403100000000000 | 8685.08401 |  |  |  |  | 5660020000000000 | 9966.93755 |  |  |  |  | 10403100000000000 | 13023.76662 |  |  |  |  | 5660020000000000 | 14705.75832
[6 empty] | 10411900000000000 | 8698.82841 |  |  |  |  | 5665750000000000 | 9976.51406 |  |  |  |  | 10411900000000000 | 13043.52975 |  |  |  |  | 5665750000000000 | 14719.40791
[6 empty] | 10420600000000000 | 8712.58436 |  |  |  |  | 5671490000000000 | 9986.09058 |  |  |  |  | 10420600000000000 | 13063.30951 |  |  |  |  | 5671490000000000 | 14733.0575
[6 empty] | 10429400000000000 | 8726.35187 |  |  |  |  | 5677230000000000 | 9995.66709 |  |  |  |  | 10429400000000000 | 13083.10589 |  |  |  |  | 5677230000000000 | 14746.70709
[6 empty] | 10438100000000000 | 8740.13094 |  |  |  |  | 5682970000000000 | 10005.24361 |  |  |  |  | 10438100000000000 | 13102.91889 |  |  |  |  | 5682970000000000 | 14760.35668
[6 empty] | 10446900000000000 | 8753.92158 |  |  |  |  | 5688710000000000 | 10014.82012 |  |  |  |  | 10446900000000000 | 13122.74852 |  |  |  |  | 5688710000000000 | 14774.00627
[6 empty] | 10455600000000000 | 8767.72377 |  |  |  |  | 5694450000000000 | 10024.39664 |  |  |  |  | 10455600000000000 | 13142.59477 |  |  |  |  | 5694450000000000 | 14787.65586
[6 empty] | 10464400000000000 | 8781.53752 |  |  |  |  | 5700190000000000 | 10033.97315 |  |  |  |  | 10464400000000000 | 13162.45764 |  |  |  |  | 5700190000000000 | 14801.30545
[6 empty] | 10473100000000000 | 8795.36284 |  |  |  |  | 5705920000000000 | 10043.54967 |  |  |  |  | 10473100000000000 | 13182.33713 |  |  |  |  | 5705920000000000 | 14814.95504
[6 empty] | 10481900000000000 | 8809.19971 |  |  |  |  | 5711660000000000 | 10053.12618 |  |  |  |  | 10481900000000000 | 13202.23324 |  |  |  |  | 5711660000000000 | 14828.60463
[6 empty] | 10490700000000000 | 8823.04814 |  |  |  |  | 5717400000000000 | 10062.7027 |  |  |  |  | 10490700000000000 | 13222.14598 |  |  |  |  | 5717400000000000 | 14842.25422
[6 empty] | 10499400000000000 | 8836.90813 |  |  |  |  | 5723140000000000 | 10072.27921 |  |  |  |  | 10499400000000000 | 13242.07534 |  |  |  |  | 5723140000000000 | 14855.90381
[6 empty] | 10508200000000000 | 8850.77969 |  |  |  |  | 5728880000000000 | 10081.85573 |  |  |  |  | 10508200000000000 | 13262.02132 |  |  |  |  | 5728880000000000 | 14869.5534
[6 empty] | 10516900000000000 | 8864.6628 |  |  |  |  | 5734620000000000 | 10091.43224 |  |  |  |  | 10516900000000000 | 13281.98392 |  |  |  |  | 5734620000000000 | 14883.20299
[6 empty] | 10525700000000000 | 8878.55747 |  |  |  |  | 5740350000000000 | 10101.00876 |  |  |  |  | 10525700000000000 | 13301.96315 |  |  |  |  | 5740350000000000 | 14896.85258
[6 empty] | 10534400000000000 | 8892.46371 |  |  |  |  | 5746090000000000 | 10110.58527 |  |  |  |  | 10534400000000000 | 13321.959 |  |  |  |  | 5746090000000000 | 14910.50217
[6 empty] | 10543200000000000 | 8906.3815 |  |  |  |  | 5751830000000000 | 10120.16179 |  |  |  |  | 10543200000000000 | 13341.97147 |  |  |  |  | 5751830000000000 | 14924.15177
[6 empty] | 10551900000000000 | 8920.31085 |  |  |  |  | 5757570000000000 | 10129.7383 |  |  |  |  | 10551900000000000 | 13362.00056 |  |  |  |  | 5757570000000000 | 14937.80136
[6 empty] | 10560700000000000 | 8934.25177 |  |  |  |  | 5763310000000000 | 10139.31482 |  |  |  |  | 10560700000000000 | 13382.04627 |  |  |  |  | 5763310000000000 | 14951.45095
[6 empty] | 10569400000000000 | 8948.20424 |  |  |  |  | 5769050000000000 | 10148.89133 |  |  |  |  | 10569400000000000 | 13402.10861 |  |  |  |  | 5769050000000000 | 14965.10054
[6 empty] | 10578200000000000 | 8962.16828 |  |  |  |  | 5774780000000000 | 10158.46785 |  |  |  |  | 10578200000000000 | 13422.18757 |  |  |  |  | 5774780000000000 | 14978.75013
[6 empty] | 10586900000000000 | 8976.14387 |  |  |  |  | 5780520000000000 | 10168.04436 |  |  |  |  | 10586900000000000 | 13442.28315 |  |  |  |  | 5780520000000000 | 14992.39972
[6 empty] | 10595700000000000 | 8990.13102 |  |  |  |  | 5786260000000000 | 10177.62087 |  |  |  |  | 10595700000000000 | 13462.39535 |  |  |  |  | 5786260000000000 | 15006.04931
[6 empty] | 10604400000000000 | 9004.12974 |  |  |  |  | 5792000000000000 | 10187.19739 |  |  |  |  | 10604400000000000 | 13482.52418 |  |  |  |  | 5792000000000000 | 15019.6989
[6 empty] | 10613200000000000 | 9018.14001 |  |  |  |  | 5797740000000000 | 10196.7739 |  |  |  |  | 10613200000000000 | 13502.66963 |  |  |  |  | 5797740000000000 | 15033.34849
[6 empty] | 10622000000000000 | 9032.16184 |  |  |  |  | 5803480000000000 | 10206.35042 |  |  |  |  | 10622000000000000 | 13522.8317 |  |  |  |  | 5803480000000000 | 15046.99808
[6 empty] | 10630700000000000 | 9046.19524 |  |  |  |  | 5809210000000000 | 10215.92693 |  |  |  |  | 10630700000000000 | 13543.01039 |  |  |  |  | 5809210000000000 | 15060.64767
[6 empty] | 10639500000000000 | 9060.24019 |  |  |  |  | 5814950000000000 | 10225.50345 |  |  |  |  | 10639500000000000 | 13563.20571 |  |  |  |  | 5814950000000000 | 15074.29726
[6 empty] | 10648200000000000 | 9074.29671 |  |  |  |  | 5820690000000000 | 10235.07996 |  |  |  |  | 10648200000000000 | 13583.41765 |  |  |  |  | 5820690000000000 | 15087.94685
[6 empty] | 10657000000000000 | 9088.36478 |  |  |  |  | 5826430000000000 | 10244.65648 |  |  |  |  | 10657000000000000 | 13603.64621 |  |  |  |  | 5826430000000000 | 15101.59644
[6 empty] | 10665700000000000 | 9102.44442 |  |  |  |  | 5832170000000000 | 10254.23299 |  |  |  |  | 10665700000000000 | 13623.89139 |  |  |  |  | 5832170000000000 | 15115.24603
[6 empty] | 10674500000000000 | 9116.53561 |  |  |  |  | 5837910000000000 | 10263.80951 |  |  |  |  | 10674500000000000 | 13644.15319 |  |  |  |  | 5837910000000000 | 15128.89562
[6 empty] | 10683200000000000 | 9130.63836 |  |  |  |  | 5843650000000000 | 10273.38602 |  |  |  |  | 10683200000000000 | 13664.43162 |  |  |  |  | 5843650000000000 | 15142.54521
[6 empty] | 10692000000000000 | 9144.75268 |  |  |  |  | 5849380000000000 | 10282.96254 |  |  |  |  | 10692000000000000 | 13684.72667 |  |  |  |  | 5849380000000000 | 15156.19481
[6 empty] | 10700700000000000 | 9158.87855 |  |  |  |  | 5855120000000000 | 10292.53905 |  |  |  |  | 10700700000000000 | 13705.03834 |  |  |  |  | 5855120000000000 | 15169.8444
[6 empty] | 10709500000000000 | 9173.01599 |  |  |  |  | 5860860000000000 | 10302.11557 |  |  |  |  | 10709500000000000 | 13725.36663 |  |  |  |  | 5860860000000000 | 15183.49399
[6 empty] | 10718200000000000 | 9187.16498 |  |  |  |  | 5866600000000000 | 10311.69208 |  |  |  |  | 10718200000000000 | 13745.71155 |  |  |  |  | 5866600000000000 | 15197.14358
[6 empty] | 10727000000000000 | 9201.32554 |  |  |  |  | 5872340000000000 | 10321.2686 |  |  |  |  | 10727000000000000 | 13766.07309 |  |  |  |  | 5872340000000000 | 15210.79317
[6 empty] | 10735800000000000 | 9215.49765 |  |  |  |  | 5878080000000000 | 10330.84511 |  |  |  |  | 10735800000000000 | 13786.45125 |  |  |  |  | 5878080000000000 | 15224.44276
[6 empty] | 10744500000000000 | 9229.68133 |  |  |  |  | 5883810000000000 | 10340.42163 |  |  |  |  | 10744500000000000 | 13806.84603 |  |  |  |  | 5883810000000000 | 15238.09235
[6 empty] | 10753300000000000 | 9243.87656 |  |  |  |  | 5889550000000000 | 10349.99814 |  |  |  |  | 10753300000000000 | 13827.25743 |  |  |  |  | 5889550000000000 | 15251.74194
[6 empty] | 10762000000000000 | 9258.08336 |  |  |  |  | 5895290000000000 | 10359.57466 |  |  |  |  | 10762000000000000 | 13847.68546 |  |  |  |  | 5895290000000000 | 15265.39153
[6 empty] | 10770800000000000 | 9272.30171 |  |  |  |  | 5901030000000000 | 10369.15117 |  |  |  |  | 10770800000000000 | 13868.13011 |  |  |  |  | 5901030000000000 | 15279.04112
[6 empty] | 10779500000000000 | 9286.53163 |  |  |  |  | 5906770000000000 | 10378.72769 |  |  |  |  | 10779500000000000 | 13888.59138 |  |  |  |  | 5906770000000000 | 15292.69071
[6 empty] | 10788300000000000 | 9300.7731 |  |  |  |  | 5912510000000000 | 10388.3042 |  |  |  |  | 10788300000000000 | 13909.06928 |  |  |  |  | 5912510000000000 | 15306.3403
[6 empty] | 10797000000000000 | 9315.02614 |  |  |  |  | 5918240000000000 | 10397.88072 |  |  |  |  | 10797000000000000 | 13929.56379 |  |  |  |  | 5918240000000000 | 15319.98989
[6 empty] | 10805800000000000 | 9329.29073 |  |  |  |  | 5923980000000000 | 10407.45723 |  |  |  |  | 10805800000000000 | 13950.07493 |  |  |  |  | 5923980000000000 | 15333.63948
[6 empty] | 10814500000000000 | 9343.56689 |  |  |  |  | 5929720000000000 | 10417.03375 |  |  |  |  | 10814500000000000 | 13970.60269 |  |  |  |  | 5929720000000000 | 15347.28907
[6 empty] | 10823300000000000 | 9357.8546 |  |  |  |  | 5935460000000000 | 10426.61026 |  |  |  |  | 10823300000000000 | 13991.14708 |  |  |  |  | 5935460000000000 | 15360.93866
[6 empty] | 10832000000000000 | 9372.15388 |  |  |  |  | 5941200000000000 | 10436.18677 |  |  |  |  | 10832000000000000 | 14011.70808 |  |  |  |  | 5941200000000000 | 15374.58826
[6 empty] | 10840800000000000 | 9386.46471 |  |  |  |  | 5946940000000000 | 10445.76329 |  |  |  |  | 10840800000000000 | 14032.28571 |  |  |  |  | 5946940000000000 | 15388.23785
[6 empty] | 10849500000000000 | 9400.78711 |  |  |  |  | 5952670000000000 | 10455.3398 |  |  |  |  | 10849500000000000 | 14052.87996 |  |  |  |  | 5952670000000000 | 15401.88744
[6 empty] | 10858300000000000 | 9415.12107 |  |  |  |  | 5958410000000000 | 10464.91632 |  |  |  |  | 10858300000000000 | 14073.49083 |  |  |  |  | 5958410000000000 | 15415.53703

## Figure 6
Figure 6
| Experimental | [13 empty] | Fits | [13 empty] | Component fits for In-7 (for Figure 6 (b)) |  |  |  | Component fits for In-3 (for Figure 6 (c))
| In-1 |  | In-2 |  | In-3 |  | In-4 |  | In-5 |  | In-6 |  | In-7 |  | In-1 |  | In-2 |  | In-3 |  | In-4 |  | In-5 |  | In-6 |  | In-7 |  | State 1 |  | State 2 |  | State 1 |  | State 2
| X = n/p | τresidual [s] | X = n/p | τresidual [s] | X = n/p | τresidual [s] | X = n/p | τresidual [s] | X = n/p | τresidual [s] | X = n/p | τresidual [s] | X = n/p | τresidual [s] | X = n/p | τresidual [s] | X = n/p | τresidual [s] | X = n/p | τresidual [s] | X = n/p | τresidual [s] | X = n/p | τresidual [s] | X = n/p | τresidual [s] | X = n/p | τresidual [s] | X = n/p | τresidual [s] | X = n/p | τresidual [s] | X = n/p | τresidual [s] | X = n/p | τresidual [s]
| 0.7131 | 3.76939e-05 | 0.76401 | 5.67436e-05 | 0.77532 | 4.4941e-05 | 0.79649 | 4.74087e-05 | 0.84653 | 6.34115e-05 | 0.86552 | 7.71216e-05 | 0.96526 | 0.00015746 | 0 | 6.94943e-05 | 0 | 0.000153125 | 0 | 9.8301e-05 | 0 | 0.00011405 | 0 | 0.000207415 | 0 | 0.000307692 | 0 | 4.91409e-05 | 0 | 0.00286 | 0 | 5e-05 | 0 | 0.000162 | 0 | 0.00025
| 0.70337 | 3.87158e-05 | 0.75611 | 5.81458e-05 | 0.76926 | 4.52122e-05 | 0.79514 | 4.73365e-05 | 0.84275 | 6.31201e-05 | 0.8623 | 7.59496e-05 | 0.96452 | 0.000147458 | 0.01 | 7.59531e-05 | 0.01 | 0.000154923 | 0.01 | 0.000106944 | 0.01 | 0.000122127 | 0.01 | 0.000213494 | 0.01 | 0.000314915 | 0.01 | 0.000117421 | 0.01 | 0.00283 | 0.01 | 0.0001225 | 0.01 | 0.0001605 | 0.01 | 0.0003205
| 0.69293 | 3.99119e-05 | 0.74755 | 6.0037e-05 | 0.76161 | 4.64961e-05 | 0.78981 | 4.81209e-05 | 0.83733 | 6.4752e-05 | 0.85767 | 7.77925e-05 | 0.96336 | 0.000148852 | 0.02 | 8.00777e-05 | 0.02 | 0.000156264 | 0.02 | 0.000113035 | 0.02 | 0.000128044 | 0.02 | 0.000218444 | 0.02 | 0.000321087 | 0.02 | 0.000182321 | 0.02 | 0.0028 | 0.02 | 0.000195 | 0.02 | 0.000159 | 0.02 | 0.000391
| 0.68248 | 4.11565e-05 | 0.73863 | 6.19516e-05 | 0.7532 | 4.80315e-05 | 0.78373 | 4.94506e-05 | 0.83132 | 6.6892e-05 | 0.85268 | 8.04246e-05 | 0.96208 | 0.000153033 | 0.03 | 8.28175e-05 | 0.03 | 0.000157228 | 0.03 | 0.000117425 | 0.03 | 0.000132442 | 0.03 | 0.00022246 | 0.03 | 0.000326335 | 0.03 | 0.000243989 | 0.03 | 0.00278 | 0.03 | 0.0002675 | 0.03 | 0.0001575 | 0.03 | 0.0004615
| 0.67153 | 4.23808e-05 | 0.72936 | 6.39273e-05 | 0.74443 | 4.95927e-05 | 0.77716 | 5.08072e-05 | 0.82508 | 6.91776e-05 | 0.8476 | 8.34191e-05 | 0.96074 | 0.000157894 | 0.04 | 8.46682e-05 | 0.04 | 0.000157879 | 0.04 | 0.000120628 | 0.04 | 0.000135732 | 0.04 | 0.000225695 | 0.04 | 0.000330768 | 0.04 | 0.000302565 | 0.04 | 0.00275 | 0.04 | 0.00034 | 0.04 | 0.000156 | 0.04 | 0.000532
| 0.66037 | 4.36426e-05 | 0.72015 | 6.60359e-05 | 0.73531 | 5.12363e-05 | 0.77049 | 5.22386e-05 | 0.81848 | 7.14895e-05 | 0.84213 | 8.63069e-05 | 0.95932 | 0.000162814 | 0.05 | 8.59145e-05 | 0.05 | 0.000158266 | 0.05 | 0.000122967 | 0.05 | 0.000138189 | 0.05 | 0.00022827 | 0.05 | 0.000334478 | 0.05 | 0.00035818 | 0.05 | 0.00272 | 0.05 | 0.0004125 | 0.05 | 0.0001545 | 0.05 | 0.0006025
| 0.64885 | 4.49026e-05 | 0.71035 | 6.80154e-05 | 0.72616 | 5.2972e-05 | 0.76356 | 5.37506e-05 | 0.81184 | 7.38913e-05 | 0.83654 | 8.93861e-05 | 0.95787 | 0.000168094 | 0.06 | 8.6731e-05 | 0.06 | 0.000158429 | 0.06 | 0.00012466 | 0.06 | 0.000140004 | 0.06 | 0.000230283 | 0.06 | 0.000337544 | 0.06 | 0.00041096 | 0.06 | 0.00269 | 0.06 | 0.000485 | 0.06 | 0.000153 | 0.06 | 0.000673
| 0.63703 | 4.62083e-05 | 0.70067 | 7.01827e-05 | 0.71668 | 5.46604e-05 | 0.75639 | 5.52525e-05 | 0.80499 | 7.63058e-05 | 0.83076 | 9.2489e-05 | 0.95637 | 0.000173356 | 0.07 | 8.72311e-05 | 0.07 | 0.0001584 | 0.07 | 0.000125855 | 0.07 | 0.000141315 | 0.07 | 0.000231812 | 0.07 | 0.000340033 | 0.07 | 0.000461021 | 0.07 | 0.00266 | 0.07 | 0.0005575 | 0.07 | 0.0001515 | 0.07 | 0.0007435
| 0.62478 | 4.75047e-05 | 0.69052 | 7.22138e-05 | 0.70685 | 5.63478e-05 | 0.7491 | 5.68139e-05 | 0.79787 | 7.8775e-05 | 0.82481 | 9.56964e-05 | 0.95481 | 0.000178729 | 0.08 | 8.74914e-05 | 0.08 | 0.000158204 | 0.08 | 0.00012666 | 0.08 | 0.00014222 | 0.08 | 0.000232924 | 0.08 | 0.000342003 | 0.08 | 0.000508475 | 0.08 | 0.00264 | 0.08 | 0.00063 | 0.08 | 0.00015 | 0.08 | 0.000814
| 0.6125 | 4.87541e-05 | 0.68024 | 7.43442e-05 | 0.69725 | 5.80712e-05 | 0.7416 | 5.83274e-05 | 0.7908 | 8.1363e-05 | 0.8188 | 9.90145e-05 | 0.95324 | 0.000184388 | 0.09 | 8.75658e-05 | 0.09 | 0.000157865 | 0.09 | 0.000127152 | 0.09 | 0.000142797 | 0.09 | 0.00023367 | 0.09 | 0.000343505 | 0.09 | 0.000553427 | 0.09 | 0.00261 | 0.09 | 0.0007025 | 0.09 | 0.0001485 | 0.09 | 0.0008845
| 0.60056 | 5.01301e-05 | 0.66999 | 7.65856e-05 | 0.68723 | 5.98332e-05 | 0.73398 | 5.99242e-05 | 0.78343 | 8.39176e-05 | 0.81264 | 0.000102375 | 0.95157 | 0.000189783 | 0.1 | 8.7493e-05 | 0.1 | 0.000157399 | 0.1 | 0.000127391 | 0.1 | 0.000143102 | 0.1 | 0.000234098 | 0.1 | 0.000344585 | 0.1 | 0.000595976 | 0.1 | 0.00258 | 0.1 | 0.000775 | 0.1 | 0.000147 | 0.1 | 0.000955
| 0.58817 | 5.15099e-05 | 0.6593 | 7.85443e-05 | 0.67701 | 6.16823e-05 | 0.72616 | 6.14915e-05 | 0.77579 | 8.65352e-05 | 0.80644 | 0.000105952 | 0.9499 | 0.000195893 | 0.11 | 8.73018e-05 | 0.11 | 0.000156823 | 0.11 | 0.000127421 | 0.11 | 0.000143181 | 0.11 | 0.000234243 | 0.11 | 0.00034528 | 0.11 | 0.000636217 | 0.11 | 0.00255 | 0.11 | 0.0008475 | 0.11 | 0.0001455 | 0.11 | 0.00103
| 0.57547 | 5.27351e-05 | 0.64874 | 8.06768e-05 | 0.66641 | 6.3443e-05 | 0.71833 | 6.30855e-05 | 0.76806 | 8.91085e-05 | 0.79989 | 0.000109401 | 0.94813 | 0.000201736 | 0.12 | 8.70139e-05 | 0.12 | 0.000156148 | 0.12 | 0.000127277 | 0.12 | 0.000143068 | 0.12 | 0.000234139 | 0.12 | 0.000345625 | 0.12 | 0.000674239 | 0.12 | 0.00252 | 0.12 | 0.00092 | 0.12 | 0.000144 | 0.12 | 0.0011
| 0.56318 | 5.39778e-05 | 0.63777 | 8.28621e-05 | 0.65551 | 6.51715e-05 | 0.71033 | 6.47132e-05 | 0.76004 | 9.1739e-05 | 0.79327 | 0.000112969 | 0.94635 | 0.000208053 | 0.13 | 8.66459e-05 | 0.13 | 0.000155386 | 0.13 | 0.000126987 | 0.13 | 0.000142794 | 0.13 | 0.000233812 | 0.13 | 0.000345651 | 0.13 | 0.000710128 | 0.13 | 0.0025 | 0.13 | 0.0009925 | 0.13 | 0.0001425 | 0.13 | 0.00117
| 0.54991 | 5.52645e-05 | 0.62662 | 8.50773e-05 | 0.64458 | 6.69618e-05 | 0.70215 | 6.63006e-05 | 0.75181 | 9.44208e-05 | 0.7865 | 0.000116589 | 0.94449 | 0.000214195 | 0.14 | 8.62109e-05 | 0.14 | 0.000154546 | 0.14 | 0.000126573 | 0.14 | 0.00014238 | 0.14 | 0.000233287 | 0.14 | 0.000345384 | 0.14 | 0.000743963 | 0.14 | 0.00247 | 0.14 | 0.00107 | 0.14 | 0.000141 | 0.14 | 0.00124
| 0.53646 | 5.65619e-05 | 0.61521 | 8.71347e-05 | 0.63344 | 6.88322e-05 | 0.69407 | 6.7904e-05 | 0.74345 | 9.73109e-05 | 0.7796 | 0.000120413 | 0.94255 | 0.000220524 | 0.15 | 8.57193e-05 | 0.15 | 0.000153636 | 0.15 | 0.000126051 | 0.15 | 0.000141846 | 0.15 | 0.000232584 | 0.15 | 0.000344848 | 0.15 | 0.000775821 | 0.15 | 0.00244 | 0.15 | 0.00114 | 0.15 | 0.0001395 | 0.15 | 0.00131
| 0.52287 | 5.73964e-05 | 0.60363 | 8.91372e-05 | 0.62201 | 7.05302e-05 | 0.68552 | 6.9315e-05 | 0.73477 | 9.98692e-05 | 0.77239 | 0.000124035 | 0.94057 | 0.000226844 | 0.16 | 8.51794e-05 | 0.16 | 0.000152664 | 0.16 | 0.000125438 | 0.16 | 0.000141208 | 0.16 | 0.00023172 | 0.16 | 0.000344065 | 0.16 | 0.000805776 | 0.16 | 0.00241 | 0.16 | 0.00121 | 0.16 | 0.000138 | 0.16 | 0.00138
| 0.51028 | 5.89326e-05 | 0.59209 | 9.13159e-05 | 0.61072 | 7.2211e-05 | 0.67689 | 7.08057e-05 | 0.72594 | 0.000102378 | 0.76498 | 0.000127448 | 0.9385 | 0.000232507 | 0.17 | 8.4598e-05 | 0.17 | 0.000151635 | 0.17 | 0.000124745 | 0.17 | 0.000140477 | 0.17 | 0.00023071 | 0.17 | 0.000343054 | 0.17 | 0.000833896 | 0.17 | 0.00238 | 0.17 | 0.00128 | 0.17 | 0.0001365 | 0.17 | 0.00145
| 0.49685 | 5.99167e-05 | 0.58026 | 9.34014e-05 | 0.59919 | 7.3998e-05 | 0.66816 | 7.24846e-05 | 0.71708 | 0.000105236 | 0.75766 | 0.000131308 | 0.93642 | 0.000239359 | 0.18 | 8.39807e-05 | 0.18 | 0.000150554 | 0.18 | 0.000123981 | 0.18 | 0.000139666 | 0.18 | 0.000229569 | 0.18 | 0.000341833 | 0.18 | 0.000860248 | 0.18 | 0.00236 | 0.18 | 0.00136 | 0.18 | 0.000135 | 0.18 | 0.00152
| 0.48379 | 6.10881e-05 | 0.56832 | 9.55019e-05 | 0.58724 | 7.57239e-05 | 0.65917 | 7.41315e-05 | 0.70785 | 0.000107998 | 0.75031 | 0.000135393 | 0.93425 | 0.00024601 | 0.19 | 8.33321e-05 | 0.19 | 0.000149427 | 0.19 | 0.000123156 | 0.19 | 0.000138784 | 0.19 | 0.000228308 | 0.19 | 0.000340416 | 0.19 | 0.000884894 | 0.19 | 0.00233 | 0.19 | 0.00143 | 0.19 | 0.0001335 | 0.19 | 0.00159
| 0.4704 | 6.215e-05 | 0.55618 | 9.76444e-05 | 0.57555 | 7.75004e-05 | 0.65015 | 7.57798e-05 | 0.69875 | 0.000110958 | 0.74257 | 0.000139233 | 0.93207 | 0.000253133 | 0.2 | 8.2656e-05 | 0.2 | 0.000148257 | 0.2 | 0.000122277 | 0.2 | 0.000137838 | 0.2 | 0.000226937 | 0.2 | 0.000338818 | 0.2 | 0.000907895 | 0.2 | 0.0023 | 0.2 | 0.0015 | 0.2 | 0.000132 | 0.2 | 0.00166
| 0.45773 | 6.32261e-05 | 0.54396 | 9.96605e-05 | 0.56366 | 7.92828e-05 | 0.64094 | 7.74023e-05 | 0.68933 | 0.000113824 | 0.73475 | 0.000143194 | 0.92978 | 0.000259969 | 0.21 | 8.19556e-05 | 0.21 | 0.000147048 | 0.21 | 0.000121349 | 0.21 | 0.000136835 | 0.21 | 0.000225466 | 0.21 | 0.000337052 | 0.21 | 0.000929307 | 0.21 | 0.00227 | 0.21 | 0.00157 | 0.21 | 0.0001305 | 0.21 | 0.00173
| 0.44443 | 6.45476e-05 | 0.53219 | 0.000101787 | 0.55124 | 8.10591e-05 | 0.63182 | 7.90977e-05 | 0.67968 | 0.00011671 | 0.72686 | 0.000147551 | 0.92749 | 0.000267712 | 0.22 | 8.12339e-05 | 0.22 | 0.000145804 | 0.22 | 0.000120378 | 0.22 | 0.000135782 | 0.22 | 0.000223903 | 0.22 | 0.000335129 | 0.22 | 0.000949185 | 0.22 | 0.00224 | 0.22 | 0.00165 | 0.22 | 0.000129 | 0.22 | 0.0018
| 0.43065 | 6.55161e-05 | 0.51956 | 0.000104171 | 0.53945 | 8.29119e-05 | 0.62217 | 8.06689e-05 | 0.66977 | 0.000119548 | 0.71868 | 0.000151627 | 0.92507 | 0.000275148 | 0.23 | 8.04929e-05 | 0.23 | 0.000144526 | 0.23 | 0.000119368 | 0.23 | 0.000134682 | 0.23 | 0.000222255 | 0.23 | 0.00033306 | 0.23 | 0.000967581 | 0.23 | 0.00222 | 0.23 | 0.00172 | 0.23 | 0.0001275 | 0.23 | 0.00187
| 0.41727 | 6.64206e-05 | 0.50661 | 0.000106422 | 0.52704 | 8.45227e-05 | 0.6129 | 8.23155e-05 | 0.65993 | 0.000122569 | 0.71045 | 0.000155827 | 0.92263 | 0.000282972 | 0.24 | 7.97349e-05 | 0.24 | 0.000143219 | 0.24 | 0.000118323 | 0.24 | 0.000133542 | 0.24 | 0.00022053 | 0.24 | 0.000330854 | 0.24 | 0.000984545 | 0.24 | 0.00219 | 0.24 | 0.00179 | 0.24 | 0.000126 | 0.24 | 0.00194
| 0.40473 | 6.74402e-05 | 0.49368 | 0.000108158 | 0.51454 | 8.61947e-05 | 0.6033 | 8.39677e-05 | 0.64976 | 0.000125454 | 0.70198 | 0.000160006 | 0.92012 | 0.000290872 | 0.25 | 7.89616e-05 | 0.25 | 0.000141883 | 0.25 | 0.000117247 | 0.25 | 0.000132364 | 0.25 | 0.000218733 | 0.25 | 0.00032852 | 0.25 | 0.001 | 0.25 | 0.00216 | 0.25 | 0.00186 | 0.25 | 0.0001245 | 0.25 | 0.00201
| 0.39244 | 6.87479e-05 | 0.48132 | 0.000110108 | 0.50248 | 8.80255e-05 | 0.59333 | 8.54346e-05 | 0.63919 | 0.000128208 | 0.69344 | 0.00016411 | 0.91748 | 0.000298445 | 0.26 | 7.81744e-05 | 0.26 | 0.000140522 | 0.26 | 0.000116142 | 0.26 | 0.000131151 | 0.26 | 0.000216869 | 0.26 | 0.000326067 | 0.26 | 0.00101 | 0.26 | 0.00213 | 0.26 | 0.00194 | 0.26 | 0.000123 | 0.26 | 0.00208
| 0.37956 | 6.95732e-05 | 0.46878 | 0.000112061 | 0.48933 | 8.9426e-05 | 0.58374 | 8.72477e-05 | 0.62879 | 0.000131359 | 0.68496 | 0.000168656 | 0.91482 | 0.000306308 | 0.27 | 7.73747e-05 | 0.27 | 0.000139137 | 0.27 | 0.000115011 | 0.27 | 0.000129908 | 0.27 | 0.000214943 | 0.27 | 0.000323502 | 0.27 | 0.00103 | 0.27 | 0.0021 | 0.27 | 0.00201 | 0.27 | 0.0001215 | 0.27 | 0.00215
| 0.36606 | 7.04925e-05 | 0.45641 | 0.000114103 | 0.47774 | 9.15099e-05 | 0.57349 | 8.86993e-05 | 0.61844 | 0.000134058 | 0.67589 | 0.000172704 | 0.91204 | 0.000314384 | 0.28 | 7.65637e-05 | 0.28 | 0.00013773 | 0.28 | 0.000113857 | 0.28 | 0.000128636 | 0.28 | 0.00021296 | 0.28 | 0.000320831 | 0.28 | 0.00104 | 0.28 | 0.00208 | 0.28 | 0.00208 | 0.28 | 0.00012 | 0.28 | 0.00222
| 0.35347 | 7.14217e-05 | 0.44399 | 0.000116006 | 0.46427 | 9.27402e-05 | 0.56362 | 9.04151e-05 | 0.60766 | 0.000137014 | 0.66707 | 0.000177148 | 0.90921 | 0.000322466 | 0.29 | 7.57423e-05 | 0.29 | 0.000136302 | 0.29 | 0.000112681 | 0.29 | 0.000127338 | 0.29 | 0.000210923 | 0.29 | 0.00031806 | 0.29 | 0.00105 | 0.29 | 0.00205 | 0.29 | 0.00215 | 0.29 | 0.0001185 | 0.29 | 0.00229
| 0.33984 | 7.21806e-05 | 0.43116 | 0.000117855 | 0.45164 | 9.43141e-05 | 0.55322 | 9.1842e-05 | 0.59667 | 0.000139839 | 0.65801 | 0.000181496 | 0.90641 | 0.000331723 | 0.3 | 7.49115e-05 | 0.3 | 0.000134855 | 0.3 | 0.000111485 | 0.3 | 0.000126017 | 0.3 | 0.000208837 | 0.3 | 0.000315196 | 0.3 | 0.00106 | 0.3 | 0.00202 | 0.3 | 0.00223 | 0.3 | 0.000117 | 0.3 | 0.00236
| 0.32761 | 7.29853e-05 | 0.41825 | 0.000119504 | 0.43928 | 9.60202e-05 | 0.54312 | 9.34912e-05 | 0.58609 | 0.000143095 | 0.6487 | 0.000186211 | 0.9034 | 0.000340535 | 0.31 | 7.40721e-05 | 0.31 | 0.00013339 | 0.31 | 0.000110271 | 0.31 | 0.000124673 | 0.31 | 0.000206704 | 0.31 | 0.000312244 | 0.31 | 0.00107 | 0.31 | 0.00199 | 0.31 | 0.0023 | 0.31 | 0.0001155 | 0.31 | 0.00244
| 0.31619 | 7.37496e-05 | 0.40555 | 0.000121333 | 0.42682 | 9.76082e-05 | 0.53311 | 9.51615e-05 | 0.57458 | 0.000145797 | 0.63937 | 0.000190356 | 0.90035 | 0.000349069 | 0.32 | 7.32247e-05 | 0.32 | 0.000131908 | 0.32 | 0.00010904 | 0.32 | 0.000123308 | 0.32 | 0.000204527 | 0.32 | 0.000309209 | 0.32 | 0.00107 | 0.32 | 0.00196 | 0.32 | 0.00237 | 0.32 | 0.000114 | 0.32 | 0.00251
| 0.30349 | 7.43755e-05 | 0.39308 | 0.000122882 | 0.4136 | 9.88196e-05 | 0.52281 | 9.67096e-05 | 0.56312 | 0.000148395 | 0.63004 | 0.000194976 | 0.89726 | 0.000357751 | 0.33 | 7.23701e-05 | 0.33 | 0.00013041 | 0.33 | 0.000107793 | 0.33 | 0.000121925 | 0.33 | 0.00020231 | 0.33 | 0.000306095 | 0.33 | 0.00108 | 0.33 | 0.00194 | 0.33 | 0.00244 | 0.33 | 0.0001125 | 0.33 | 0.00258
| 0.29236 | 7.5197e-05 | 0.38093 | 0.000124973 | 0.4011 | 0.000100149 | 0.5122 | 9.80321e-05 | 0.55166 | 0.000151085 | 0.62032 | 0.000199293 | 0.89406 | 0.000366549 | 0.34 | 7.15088e-05 | 0.34 | 0.000128898 | 0.34 | 0.000106533 | 0.34 | 0.000120525 | 0.34 | 0.000200055 | 0.34 | 0.000302907 | 0.34 | 0.00108 | 0.34 | 0.00191 | 0.34 | 0.00251 | 0.34 | 0.000111 | 0.34 | 0.00265
| 0.28121 | 7.61221e-05 | 0.36797 | 0.00012657 | 0.3889 | 0.000101734 | 0.50214 | 9.96466e-05 | 0.54026 | 0.000154428 | 0.61072 | 0.00020373 | 0.89061 | 0.000374978 | 0.35 | 7.06412e-05 | 0.35 | 0.000127372 | 0.35 | 0.000105259 | 0.35 | 0.000119108 | 0.35 | 0.000197764 | 0.35 | 0.000299648 | 0.35 | 0.00109 | 0.35 | 0.00188 | 0.35 | 0.00259 | 0.35 | 0.0001095 | 0.35 | 0.00272
| 0.26953 | 7.67934e-05 | 0.35543 | 0.000128059 | 0.37552 | 0.000102636 | 0.49121 | 0.000101006 | 0.5289 | 0.00015673 | 0.6007 | 0.000208214 | 0.88718 | 0.000385816 | 0.36 | 6.9768e-05 | 0.36 | 0.000125833 | 0.36 | 0.000103972 | 0.36 | 0.000117676 | 0.36 | 0.000195439 | 0.36 | 0.000296322 | 0.36 | 0.00109 | 0.36 | 0.00185 | 0.36 | 0.00266 | 0.36 | 0.000108 | 0.36 | 0.00279
| 0.25847 | 7.75974e-05 | 0.34316 | 0.000129947 | 0.36326 | 0.000104171 | 0.48097 | 0.00010253 | 0.51709 | 0.000159741 | 0.59057 | 0.000212654 | 0.88379 | 0.000396484 | 0.37 | 6.88894e-05 | 0.37 | 0.000124282 | 0.37 | 0.000102675 | 0.37 | 0.00011623 | 0.37 | 0.000193082 | 0.37 | 0.000292933 | 0.37 | 0.00109 | 0.37 | 0.00182 | 0.37 | 0.00273 | 0.37 | 0.0001065 | 0.37 | 0.00286
| 0.24801 | 7.85882e-05 | 0.3301 | 0.000131891 | 0.35133 | 0.000105783 | 0.4703 | 0.000103936 | 0.50455 | 0.00016228 | 0.58057 | 0.000217794 | 0.8802 | 0.000406806 | 0.38 | 6.80058e-05 | 0.38 | 0.000122719 | 0.38 | 0.000101366 | 0.38 | 0.00011477 | 0.38 | 0.000190695 | 0.38 | 0.000289484 | 0.38 | 0.00109 | 0.38 | 0.0018 | 0.38 | 0.00281 | 0.38 | 0.000105 | 0.38 | 0.00293
| 0.23829 | 7.94466e-05 | 0.31773 | 0.000133665 | 0.33926 | 0.000107328 | 0.45966 | 0.000105533 | 0.49295 | 0.000165706 | 0.57001 | 0.000222191 | 0.87633 | 0.000418206 | 0.39 | 6.71176e-05 | 0.39 | 0.000121145 | 0.39 | 0.000100048 | 0.39 | 0.000113299 | 0.39 | 0.00018828 | 0.39 | 0.000285977 | 0.39 | 0.0011 | 0.39 | 0.00177 | 0.39 | 0.00288 | 0.39 | 0.0001035 | 0.39 | 0.003
| 0.22642 | 7.94253e-05 | 0.3057 | 0.000134913 | 0.32731 | 0.000108636 | 0.44917 | 0.000106723 | 0.48091 | 0.000168595 | 0.55966 | 0.000227237 | 0.87249 | 0.000429888 | 0.4 | 6.62252e-05 | 0.4 | 0.000119561 | 0.4 | 9.87201e-05 | 0.4 | 0.000111816 | 0.4 | 0.000185838 | 0.4 | 0.000282416 | 0.4 | 0.00109 | 0.4 | 0.00174 | 0.4 | 0.00295 | 0.4 | 0.000102 | 0.4 | 0.00307
| 0.21672 | 8.01835e-05 | 0.29387 | 0.000136206 | 0.31525 | 0.000109728 | 0.43786 | 0.000107756 | 0.46912 | 0.000171025 | 0.54909 | 0.000231367 | 0.86866 | 0.000440746 | 0.41 | 6.53287e-05 | 0.41 | 0.000117968 | 0.41 | 9.73836e-05 | 0.41 | 0.000110322 | 0.41 | 0.000183371 | 0.41 | 0.000278804 | 0.41 | 0.00109 | 0.41 | 0.00171 | 0.41 | 0.00302 | 0.41 | 0.0001005 | 0.41 | 0.00314
| 0.20677 | 8.10036e-05 | 0.28257 | 0.000139114 | 0.3039 | 0.000110789 | 0.42761 | 0.000109213 | 0.45736 | 0.000174067 | 0.53842 | 0.000236131 | 0.8646 | 0.00045175 | 0.42 | 6.44285e-05 | 0.42 | 0.000116365 | 0.42 | 9.6039e-05 | 0.42 | 0.000108818 | 0.42 | 0.00018088 | 0.42 | 0.000275142 | 0.42 | 0.00109 | 0.42 | 0.00168 | 0.42 | 0.0031 | 0.42 | 9.9e-05 | 0.42 | 0.00321
| 0.19643 | 8.10638e-05 | 0.27049 | 0.000140322 | 0.29191 | 0.000111711 | 0.41698 | 0.000110607 | 0.4454 | 0.000176485 | 0.52726 | 0.000240447 | 0.86034 | 0.000465162 | 0.43 | 6.35248e-05 | 0.43 | 0.000114753 | 0.43 | 9.46867e-05 | 0.43 | 0.000107305 | 0.43 | 0.000178367 | 0.43 | 0.000271432 | 0.43 | 0.00109 | 0.43 | 0.00166 | 0.43 | 0.00317 | 0.43 | 9.75e-05 | 0.43 | 0.00328
| 0.18787 | 8.18574e-05 | 0.25917 | 0.000141853 | 0.28049 | 0.000112887 | 0.40615 | 0.000111779 | 0.43303 | 0.000179063 | 0.5164 | 0.000245131 | 0.85601 | 0.000479625 | 0.44 | 6.26178e-05 | 0.44 | 0.000113134 | 0.44 | 9.33271e-05 | 0.44 | 0.000105782 | 0.44 | 0.000175832 | 0.44 | 0.000267678 | 0.44 | 0.00108 | 0.44 | 0.00163 | 0.44 | 0.00324 | 0.44 | 9.6e-05 | 0.44 | 0.00335
| 0.179 | 8.2037e-05 | 0.24757 | 0.00014463 | 0.26908 | 0.000114051 | 0.39568 | 0.000113286 | 0.42032 | 0.000181529 | 0.50544 | 0.000249965 | 0.85158 | 0.000492626 | 0.45 | 6.17076e-05 | 0.45 | 0.000111506 | 0.45 | 9.19608e-05 | 0.45 | 0.000104252 | 0.45 | 0.000173276 | 0.45 | 0.000263881 | 0.45 | 0.00108 | 0.45 | 0.0016 | 0.45 | 0.00331 | 0.45 | 9.45e-05 | 0.45 | 0.00342
| 0.17031 | 8.25749e-05 | 0.23705 | 0.000143748 | 0.25883 | 0.000115379 | 0.38525 | 0.000114804 | 0.40829 | 0.000184168 | 0.49448 | 0.000253947 | 0.84696 | 0.000505058 | 0.46 | 6.07946e-05 | 0.46 | 0.000109871 | 0.46 | 9.05881e-05 | 0.46 | 0.000102713 | 0.46 | 0.000170701 | 0.46 | 0.000260043 | 0.46 | 0.00107 | 0.46 | 0.00157 | 0.46 | 0.00339 | 0.46 | 9.3e-05 | 0.46 | 0.00349
| 0.16164 | 8.26347e-05 | 0.22874 | 0.000145322 | 0.24821 | 0.00011628 | 0.37494 | 0.000115944 | 0.39593 | 0.000186983 | 0.48336 | 0.000258466 | 0.84246 | 0.000515595 | 0.47 | 5.98788e-05 | 0.47 | 0.000108229 | 0.47 | 8.92094e-05 | 0.47 | 0.000101166 | 0.47 | 0.000168108 | 0.47 | 0.000256166 | 0.47 | 0.00107 | 0.47 | 0.00154 | 0.47 | 0.00346 | 0.47 | 9.15e-05 | 0.47 | 0.00356
| 0.15471 | 8.36486e-05 | 0.21954 | 0.000145479 | 0.23708 | 0.000116991 | 0.36401 | 0.000116993 | 0.38361 | 0.000189639 | 0.47261 | 0.000263081 | 0.83802 | 0.000525308 | 0.48 | 5.89605e-05 | 0.48 | 0.00010658 | 0.48 | 8.78249e-05 | 0.48 | 9.9613e-05 | 0.48 | 0.000165497 | 0.48 | 0.000252251 | 0.48 | 0.00106 | 0.48 | 0.00152 | 0.48 | 0.00353 | 0.48 | 9e-05 | 0.48 | 0.00363
| 0.14689 | 8.40648e-05 | 0.2101 | 0.00014622 | 0.22605 | 0.000117687 | 0.35305 | 0.000118167 | 0.37145 | 0.000191866 | 0.46128 | 0.000267565 | 0.83287 | 0.000533467 | 0.49 | 5.80397e-05 | 0.49 | 0.000104925 | 0.49 | 8.64351e-05 | 0.49 | 9.80528e-05 | 0.49 | 0.000162869 | 0.49 | 0.000248301 | 0.49 | 0.00105 | 0.49 | 0.00149 | 0.49 | 0.0036 | 0.49 | 8.85e-05 | 0.49 | 0.0037
| 0.13904 | 8.40499e-05 | 0.20096 | 0.000146398 | 0.217 | 0.000119344 | 0.34327 | 0.000119948 | 0.35932 | 0.000194828 | 0.44906 | 0.00026992 | 0.82813 | 0.000541589 | 0.5 | 5.71166e-05 | 0.5 | 0.000103264 | 0.5 | 8.50401e-05 | 0.5 | 9.64863e-05 | 0.5 | 0.000160226 | 0.5 | 0.000244316 | 0.5 | 0.00104 | 0.5 | 0.00146 | 0.5 | 0.00367 | 0.5 | 8.7e-05 | 0.5 | 0.00378
| 0.13139 | 8.43045e-05 | 0.19225 | 0.000147196 | 0.20583 | 0.000119433 | 0.3339 | 0.000121039 | 0.34664 | 0.000198694 | 0.43846 | 0.000275831 | 0.82297 | 0.000555807 | 0.51 | 5.61913e-05 | 0.51 | 0.000101596 | 0.51 | 8.36404e-05 | 0.51 | 9.49137e-05 | 0.51 | 0.000157567 | 0.51 | 0.000240297 | 0.51 | 0.00104 | 0.51 | 0.00143 | 0.51 | 0.00375 | 0.51 | 8.55e-05 | 0.51 | 0.00385
| 0.12434 | 8.45782e-05 | 0.18365 | 0.000148825 | 0.19577 | 0.000121133 | 0.32369 | 0.000121847 | 0.33396 | 0.000200205 | 0.42598 | 0.000279733 | 0.81737 | 0.000564019 | 0.52 | 5.5264e-05 | 0.52 | 9.99237e-05 | 0.52 | 8.2236e-05 | 0.52 | 9.33353e-05 | 0.52 | 0.000154894 | 0.52 | 0.000236248 | 0.52 | 0.00103 | 0.52 | 0.0014 | 0.52 | 0.00382 | 0.52 | 8.4e-05 | 0.52 | 0.00392
| 0.11738 | 8.47297e-05 | 0.17394 | 0.000148398 | 0.18662 | 0.000122311 | 0.31384 | 0.000123253 | 0.32251 | 0.000203516 | 0.41484 | 0.00028367 | 0.81194 | 0.00057612 | 0.53 | 5.43347e-05 | 0.53 | 9.82457e-05 | 0.53 | 8.08273e-05 | 0.53 | 9.17515e-05 | 0.53 | 0.000152207 | 0.53 | 0.000232168 | 0.53 | 0.00102 | 0.53 | 0.00138 | 0.53 | 0.00389 | 0.53 | 8.25e-05 | 0.53 | 0.00399
| 0.11106 | 8.50384e-05 | 0.16587 | 0.000150689 | 0.17649 | 0.000122 | 0.30401 | 0.000124137 | 0.30995 | 0.000207865 | 0.40414 | 0.000289224 | 0.80641 | 0.000589828 | 0.54 | 5.34035e-05 | 0.54 | 9.65626e-05 | 0.54 | 7.94145e-05 | 0.54 | 9.01625e-05 | 0.54 | 0.000149506 | 0.54 | 0.000228058 | 0.54 | 0.00101 | 0.54 | 0.00135 | 0.54 | 0.00396 | 0.54 | 8.1e-05 | 0.54 | 0.00406
| 0.10455 | 8.4711e-05 | 0.1561 | 0.000150839 | 0.16833 | 0.000124413 | 0.29356 | 0.000124987 | 0.29706 | 0.000210451 | 0.39145 | 0.000290635 | 0.80059 | 0.000603074 | 0.55 | 5.24706e-05 | 0.55 | 9.48746e-05 | 0.55 | 7.79977e-05 | 0.55 | 8.85686e-05 | 0.55 | 0.000146793 | 0.55 | 0.000223921 | 0.55 | 0.000994774 | 0.55 | 0.00132 | 0.55 | 0.00404 | 0.55 | 7.95e-05 | 0.55 | 0.00413
| 0.09932 | 8.56122e-05 | 0.14894 | 0.000151474 | 0.15794 | 0.000125184 | 0.28463 | 0.000126138 | 0.28586 | 0.000213795 | 0.37939 | 0.000294003 | 0.79439 | 0.000621088 | 0.56 | 5.1536e-05 | 0.56 | 9.3182e-05 | 0.56 | 7.65772e-05 | 0.56 | 8.69699e-05 | 0.56 | 0.000144068 | 0.56 | 0.000219757 | 0.56 | 0.000982991 | 0.56 | 0.00129 | 0.56 | 0.00411 | 0.56 | 7.8e-05 | 0.56 | 0.0042
| 0.093 | 8.46157e-05 | 0.14137 | 0.000152363 | 0.14916 | 0.000125552 | 0.27511 | 0.000126757 | 0.27336 | 0.000215471 | 0.36742 | 0.000297454 | 0.7882 | 0.000625806 | 0.57 | 5.05999e-05 | 0.57 | 9.1485e-05 | 0.57 | 7.51531e-05 | 0.57 | 8.53668e-05 | 0.57 | 0.000141331 | 0.57 | 0.000215567 | 0.57 | 0.000970656 | 0.57 | 0.00126 | 0.57 | 0.00418 | 0.57 | 7.65e-05 | 0.57 | 0.00427
| 0.0884 | 8.49732e-05 | 0.13383 | 0.000151743 | 0.14127 | 0.00012681 | 0.26567 | 0.000127679 | 0.263 | 0.000218843 | 0.35602 | 0.000301983 | 0.78211 | 0.00063863 | 0.58 | 4.96622e-05 | 0.58 | 8.97837e-05 | 0.58 | 7.37256e-05 | 0.58 | 8.37594e-05 | 0.58 | 0.000138582 | 0.58 | 0.000211352 | 0.58 | 0.000957782 | 0.58 | 0.00124 | 0.58 | 0.00426 | 0.58 | 7.5e-05 | 0.58 | 0.00434
| 0.0838 | 8.58144e-05 | 0.12829 | 0.000153265 | 0.13283 | 0.000126769 | 0.25622 | 0.000128678 | 0.25318 | 0.00021664 | 0.34459 | 0.000305047 | 0.77502 | 0.000655705 | 0.59 | 4.8723e-05 | 0.59 | 8.80783e-05 | 0.59 | 7.22949e-05 | 0.59 | 8.21479e-05 | 0.59 | 0.000135824 | 0.59 | 0.000207112 | 0.59 | 0.000944381 | 0.59 | 0.00121 | 0.59 | 0.00433 | 0.59 | 7.35e-05 | 0.59 | 0.00441
| 0.07887 | 8.58868e-05 | 0.12083 | 0.000151177 | 0.12635 | 0.000125306 | 0.2465 | 0.000129373 | 0.24229 | 0.00021533 | 0.33231 | 0.000307624 | 0.76822 | 0.0006697 | 0.6 | 4.77825e-05 | 0.6 | 8.6369e-05 | 0.6 | 7.08612e-05 | 0.6 | 8.05325e-05 | 0.6 | 0.000133054 | 0.6 | 0.00020285 | 0.6 | 0.000930466 | 0.6 | 0.00118 | 0.6 | 0.0044 | 0.6 | 7.2e-05 | 0.6 | 0.00448
| 0.07474 | 8.60639e-05 | 0.11285 | 0.000153382 | 0.12117 | 0.000126795 | 0.2381 | 0.000129423 | 0.23198 | 0.000216188 | 0.32128 | 0.000310953 | 0.76131 | 0.000673463 | 0.61 | 4.68407e-05 | 0.61 | 8.46559e-05 | 0.61 | 6.94244e-05 | 0.61 | 7.89134e-05 | 0.61 | 0.000130275 | 0.61 | 0.000198566 | 0.61 | 0.000916049 | 0.61 | 0.00115 | 0.61 | 0.00447 | 0.61 | 7.05e-05 | 0.61 | 0.00455
| 0.07025 | 8.62614e-05 | 0.10739 | 0.000154936 | 0.11597 | 0.000127783 | 0.22961 | 0.000132077 | 0.22178 | 0.000216414 | 0.30997 | 0.000315904 | 0.75417 | 0.000693437 | 0.62 | 4.58976e-05 | 0.62 | 8.29392e-05 | 0.62 | 6.79849e-05 | 0.62 | 7.72907e-05 | 0.62 | 0.000127487 | 0.62 | 0.00019426 | 0.62 | 0.000901143 | 0.62 | 0.00112 | 0.62 | 0.00455 | 0.62 | 6.9e-05 | 0.62 | 0.00462
| 0.06635 | 8.64617e-05 | 0.10043 | 0.00015348 | 0.1092 | 0.000125144 | 0.22134 | 0.000131669 | 0.21397 | 0.000216985 | 0.29819 | 0.000317242 | 0.74685 | 0.000708833 | 0.63 | 4.49534e-05 | 0.63 | 8.1219e-05 | 0.63 | 6.65426e-05 | 0.63 | 7.56646e-05 | 0.63 | 0.000124689 | 0.63 | 0.000189933 | 0.63 | 0.000885758 | 0.63 | 0.0011 | 0.63 | 0.00462 | 0.63 | 6.75e-05 | 0.63 | 0.00469
| 0.06152 | 8.54212e-05 | 0.09573 | 0.000156206 | 0.10407 | 0.000125478 | 0.21262 | 0.000131608 | 0.20311 | 0.000216576 | 0.28687 | 0.000318184 | 0.73901 | 0.000723442 | 0.64 | 4.40079e-05 | 0.64 | 7.94955e-05 | 0.64 | 6.50978e-05 | 0.64 | 7.40353e-05 | 0.64 | 0.000121883 | 0.64 | 0.000185586 | 0.64 | 0.000869906 | 0.64 | 0.00107 | 0.64 | 0.00469 | 0.64 | 6.6e-05 | 0.64 | 0.00476
| 0.0577 | 8.57609e-05 | 0.08903 | 0.00015528 | 0.0963 | 0.000123263 | 0.20332 | 0.000132149 | 0.19368 | 0.000217896 | 0.27573 | 0.000322366 | 0.73147 | 0.000742115 | 0.65 | 4.30614e-05 | 0.65 | 7.77688e-05 | 0.65 | 6.36504e-05 | 0.65 | 7.24028e-05 | 0.65 | 0.000119068 | 0.65 | 0.00018122 | 0.65 | 0.000853598 | 0.65 | 0.00104 | 0.65 | 0.00476 | 0.65 | 6.45e-05 | 0.65 | 0.00483
| 0.0546 | 8.63829e-05 | 0.08372 | 0.000154915 | 0.09099 | 0.00012473 | 0.19597 | 0.000131983 | 0.18277 | 0.000218202 | 0.26584 | 0.000326554 | 0.72286 | 0.000752832 | 0.66 | 4.21139e-05 | 0.66 | 7.6039e-05 | 0.66 | 6.22008e-05 | 0.66 | 7.07673e-05 | 0.66 | 0.000116245 | 0.66 | 0.000176835 | 0.66 | 0.000836843 | 0.66 | 0.00101 | 0.66 | 0.00483 | 0.66 | 6.3e-05 | 0.66 | 0.0049
| 0.05143 | 8.63533e-05 | 0.07964 | 0.000157007 | 0.08662 | 0.00012562 | 0.18793 | 0.000134011 | 0.17383 | 0.000221247 | 0.25509 | 0.000331315 | 0.71444 | 0.000764939 | 0.67 | 4.11653e-05 | 0.67 | 7.43062e-05 | 0.67 | 6.07488e-05 | 0.67 | 6.91289e-05 | 0.67 | 0.000113415 | 0.67 | 0.000172433 | 0.67 | 0.000819652 | 0.67 | 0.000984 | 0.67 | 0.00491 | 0.67 | 6.15e-05 | 0.67 | 0.00497
| 0.04762 | 8.55187e-05 | 0.07412 | 0.000156169 | 0.08022 | 0.000124058 | 0.17876 | 0.000133562 | 0.16549 | 0.000224414 | 0.24361 | 0.000328813 | 0.7063 | 0.000779652 | 0.68 | 4.02157e-05 | 0.68 | 7.25705e-05 | 0.68 | 5.92947e-05 | 0.68 | 6.74877e-05 | 0.68 | 0.000110577 | 0.68 | 0.000168012 | 0.68 | 0.000802035 | 0.68 | 0.000956 | 0.68 | 0.00498 | 0.68 | 6e-05 | 0.68 | 0.00504
| 0.04482 | 8.59157e-05 | 0.07035 | 0.00015687 | 0.07517 | 0.000125854 | 0.17252 | 0.000134479 | 0.15634 | 0.000224161 | 0.23341 | 0.000330591 | 0.69728 | 0.000794934 | 0.69 | 3.92653e-05 | 0.69 | 7.0832e-05 | 0.69 | 5.78384e-05 | 0.69 | 6.58439e-05 | 0.69 | 0.000107731 | 0.69 | 0.000163575 | 0.69 | 0.000784001 | 0.69 | 0.000928 | 0.69 | 0.00505 | 0.69 | 5.85e-05 | 0.69 | 0.00511
| 0.0414 | 8.52246e-05 | 0.06547 | 0.000156594 | 0.06956 | 0.000123283 | 0.16627 | 0.000135003 | 0.14775 | 0.000228582 | 0.22224 | 0.000329804 | 0.68828 | 0.000814474 | 0.7 | 3.83139e-05 | 0.7 | 6.90909e-05 | 0.7 | 5.63802e-05 | 0.7 | 6.41975e-05 | 0.7 | 0.000104879 | 0.7 | 0.000159122 | 0.7 | 0.00076556 | 0.7 | 0.0009 | 0.7 | 0.00513 | 0.7 | 5.7e-05 | 0.7 | 0.00519
| 0.03795 | 8.32517e-05 | 0.06132 | 0.00015776 | 0.0659 | 0.000126056 | 0.15771 | 0.000134724 | 0.1416 | 0.000228909 | 0.21075 | 0.000332145 | 0.67917 | 0.000818038 | 0.71 | 3.73617e-05 | 0.71 | 6.73472e-05 | 0.71 | 5.492e-05 | 0.71 | 6.25487e-05 | 0.71 | 0.000102019 | 0.71 | 0.000154653 | 0.71 | 0.00074672 | 0.71 | 0.000872 | 0.71 | 0.0052 | 0.71 | 5.55e-05 | 0.71 | 0.00526
| 0.03582 | 8.42496e-05 | 0.05756 | 0.000158919 | 0.06096 | 0.000124979 | 0.15064 | 0.000135571 | 0.13278 | 0.000226807 | 0.20078 | 0.000338788 | 0.66937 | 0.000841017 | 0.72 | 3.64087e-05 | 0.72 | 6.5601e-05 | 0.72 | 5.3458e-05 | 0.72 | 6.08975e-05 | 0.72 | 9.91537e-05 | 0.72 | 0.000150169 | 0.72 | 0.000727491 | 0.72 | 0.000844 | 0.72 | 0.00527 | 0.72 | 5.4e-05 | 0.72 | 0.00533
| 0.03338 | 8.33915e-05 | 0.05347 | 0.000158239 | 0.05819 | 0.000124861 | 0.14591 | 0.000137531 | 0.12558 | 0.00022883 | 0.19128 | 0.000338697 | 0.65919 | 0.00085294 | 0.73 | 3.54549e-05 | 0.73 | 6.38525e-05 | 0.73 | 5.19942e-05 | 0.73 | 5.9244e-05 | 0.73 | 9.62816e-05 | 0.73 | 0.00014567 | 0.73 | 0.00070788 | 0.73 | 0.000816 | 0.73 | 0.00534 | 0.73 | 5.25e-05 | 0.73 | 0.0054
| 0.03102 | 8.36994e-05 | 0.05011 | 0.00015695 | 0.05358 | 0.000125179 | 0.13759 | 0.000136333 | 0.11771 | 0.000229387 | 0.1822 | 0.00034089 | 0.64934 | 0.000862612 | 0.74 | 3.45004e-05 | 0.74 | 6.21016e-05 | 0.74 | 5.05286e-05 | 0.74 | 5.75884e-05 | 0.74 | 9.34035e-05 | 0.74 | 0.000141157 | 0.74 | 0.000687896 | 0.74 | 0.000788 | 0.74 | 0.00541 | 0.74 | 5.1e-05 | 0.74 | 0.00547
| 0.02764 | 8.07942e-05 | 0.04611 | 0.000155848 | 0.04967 | 0.000122486 | 0.13115 | 0.000136061 | 0.11036 | 0.000226787 | 0.17259 | 0.000344771 | 0.63986 | 0.000871624 | 0.75 | 3.35451e-05 | 0.75 | 6.03485e-05 | 0.75 | 4.90614e-05 | 0.75 | 5.59306e-05 | 0.75 | 9.05195e-05 | 0.75 | 0.000136629 | 0.75 | 0.000667547 | 0.75 | 0.00076 | 0.75 | 0.00549 | 0.75 | 4.95e-05 | 0.75 | 0.00554
| 0.02761 | 8.73423e-05 | 0.04294 | 0.00015322 | 0.04737 | 0.000127639 | 0.12563 | 0.000138361 | 0.10392 | 0.00023359 | 0.16472 | 0.000347564 | 0.62886 | 0.000897051 | 0.76 | 3.25891e-05 | 0.76 | 5.85932e-05 | 0.76 | 4.75926e-05 | 0.76 | 5.42708e-05 | 0.76 | 8.76298e-05 | 0.76 | 0.000132089 | 0.76 | 0.00064684 | 0.76 | 0.000732 | 0.76 | 0.00556 | 0.76 | 4.8e-05 | 0.76 | 0.00561
| 0.02569 | 8.58772e-05 | 0.03986 | 0.00015314 | 0.04298 | 0.000124524 | 0.11997 | 0.000138494 | 0.09709 | 0.000237206 | 0.15636 | 0.000348442 | 0.618 | 0.000889383 | 0.77 | 3.16324e-05 | 0.77 | 5.68358e-05 | 0.77 | 4.61223e-05 | 0.77 | 5.2609e-05 | 0.77 | 8.47346e-05 | 0.77 | 0.000127535 | 0.77 | 0.000625784 | 0.77 | 0.000704 | 0.77 | 0.00563 | 0.77 | 4.65e-05 | 0.77 | 0.00568
| 0.02405 | 8.43967e-05 | 0.03666 | 0.00015826 | 0.04005 | 0.00012675 | 0.11356 | 0.00013741 | 0.09149 | 0.000242081 | 0.1463 | 0.000344035 | 0.60748 | 0.000903778 | 0.78 | 3.06751e-05 | 0.78 | 5.50764e-05 | 0.78 | 4.46505e-05 | 0.78 | 5.09454e-05 | 0.78 | 8.18342e-05 | 0.78 | 0.000122969 | 0.78 | 0.000604385 | 0.78 | 0.000676 | 0.78 | 0.00571 | 0.78 | 4.5e-05 | 0.78 | 0.00575
| 0.02201 | 8.488e-05 | 0.03427 | 0.00015102 | 0.03605 | 0.000122126 | 0.10895 | 0.000140196 | 0.08469 | 0.00023294 | 0.13701 | 0.000339767 | 0.59532 | 0.000953893 | 0.79 | 2.97172e-05 | 0.79 | 5.3315e-05 | 0.79 | 4.31773e-05 | 0.79 | 4.92799e-05 | 0.79 | 7.89285e-05 | 0.79 | 0.00011839 | 0.79 | 0.00058265 | 0.79 | 0.000648 | 0.79 | 0.00578 | 0.79 | 4.35e-05 | 0.79 | 0.00582
| 0.01974 | 8.21069e-05 | 0.03205 | 0.000156093 | 0.03334 | 0.000118094 | 0.10271 | 0.000138263 | 0.08212 | 0.000231779 | 0.13003 | 0.000343037 | 0.58462 | 0.000930486 | 0.8 | 2.87587e-05 | 0.8 | 5.15517e-05 | 0.8 | 4.17026e-05 | 0.8 | 4.76126e-05 | 0.8 | 7.60179e-05 | 0.8 | 0.0001138 | 0.8 | 0.000560587 | 0.8 | 0.00062 | 0.8 | 0.00585 | 0.8 | 4.2e-05 | 0.8 | 0.00589
| 0.01849 | 8.3262e-05 | 0.02889 | 0.000153472 | 0.031 | 0.000118377 | 0.09715 | 0.000136573 | 0.07749 | 0.000230041 | 0.12109 | 0.00034455 | 0.57252 | 0.000965943 | 0.81 | 2.77995e-05 | 0.81 | 4.97866e-05 | 0.81 | 4.02267e-05 | 0.81 | 4.59437e-05 | 0.81 | 7.31024e-05 | 0.81 | 0.000109198 | 0.81 | 0.000538202 | 0.81 | 0.000592 | 0.81 | 0.00592 | 0.81 | 4.05e-05 | 0.81 | 0.00596
| 0.01785 | 8.71372e-05 | 0.02734 | 0.000157428 | 0.02822 | 0.000115693 | 0.09149 | 0.000139302 | 0.06977 | 0.000233697 | 0.11294 | 0.000341873 | 0.56071 | 0.000944765 | 0.82 | 2.68398e-05 | 0.82 | 4.80197e-05 | 0.82 | 3.87494e-05 | 0.82 | 4.42731e-05 | 0.82 | 7.01823e-05 | 0.82 | 0.000104585 | 0.82 | 0.000515502 | 0.82 | 0.000564 | 0.82 | 0.006 | 0.82 | 3.9e-05 | 0.82 | 0.00603
| 0.01735 | 8.50674e-05 | 0.02578 | 0.000154103 | 0.02724 | 0.000123663 | 0.08711 | 0.000139725 | 0.06601 | 0.000228711 | 0.10649 | 0.00034689 | 0.54837 | 0.000973147 | 0.83 | 2.58796e-05 | 0.83 | 4.62511e-05 | 0.83 | 3.72709e-05 | 0.83 | 4.26009e-05 | 0.83 | 6.72577e-05 | 0.83 | 9.99606e-05 | 0.83 | 0.000492493 | 0.83 | 0.000536 | 0.83 | 0.00607 | 0.83 | 3.75e-05 | 0.83 | 0.0061
| 0.0163 | 8.90909e-05 | 0.02452 | 0.000158413 | 0.02485 | 0.000113433 | 0.0834 | 0.000142983 | 0.0618 | 0.000231331 | 0.09965 | 0.000346805 | 0.53677 | 0.000966319 | 0.84 | 2.49189e-05 | 0.84 | 4.44809e-05 | 0.84 | 3.57912e-05 | 0.84 | 4.09272e-05 | 0.84 | 6.43286e-05 | 0.84 | 9.5326e-05 | 0.84 | 0.000469182 | 0.84 | 0.000508 | 0.84 | 0.00614 | 0.84 | 3.6e-05 | 0.84 | 0.00617
| 0.01414 | 8.07592e-05 | 0.02271 | 0.00015617 | 0.02261 | 0.000119421 | 0.07901 | 0.000139002 | 0.05603 | 0.000232572 | 0.09414 | 0.000351543 | 0.52466 | 0.00101 | 0.85 | 2.39576e-05 | 0.85 | 4.2709e-05 | 0.85 | 3.43104e-05 | 0.85 | 3.92519e-05 | 0.85 | 6.13953e-05 | 0.85 | 9.0681e-05 | 0.85 | 0.000445573 | 0.85 | 0.00048 | 0.85 | 0.00621 | 0.85 | 3.45e-05 | 0.85 | 0.00624
| 0.01243 | 7.73004e-05 | 0.02123 | 0.0001529 | 0.02163 | 0.000116166 | 0.07413 | 0.000139973 | 0.0531 | 0.000227831 | 0.08818 | 0.000336798 | 0.51195 | 0.00101 | 0.86 | 2.29958e-05 | 0.86 | 4.09355e-05 | 0.86 | 3.28284e-05 | 0.86 | 3.75753e-05 | 0.86 | 5.84579e-05 | 0.86 | 8.60261e-05 | 0.86 | 0.000421674 | 0.86 | 0.000452 | 0.86 | 0.00628 | 0.86 | 3.3e-05 | 0.86 | 0.00631
| 0.01246 | 8.20406e-05 | 0.01835 | 0.000151707 | 0.02003 | 0.000121093 | 0.06816 | 0.000134798 | 0.04981 | 0.000220128 | 0.08237 | 0.000342032 | 0.50045 | 0.00101 | 0.87 | 2.20336e-05 | 0.87 | 3.91605e-05 | 0.87 | 3.13453e-05 | 0.87 | 3.58972e-05 | 0.87 | 5.55164e-05 | 0.87 | 8.13614e-05 | 0.87 | 0.00039749 | 0.87 | 0.000424 | 0.87 | 0.00636 | 0.87 | 3.15e-05 | 0.87 | 0.00638
| 0.01218 | 8.47193e-05 |  |  | 0.02002 | 0.000120115 | 0.06542 | 0.000143108 | 0.04564 | 0.000226461 | 0.07831 | 0.000340208 | 0.48702 | 0.00106 | 0.88 | 2.10709e-05 | 0.88 | 3.7384e-05 | 0.88 | 2.98612e-05 | 0.88 | 3.42178e-05 | 0.88 | 5.25711e-05 | 0.88 | 7.66873e-05 | 0.88 | 0.000373027 | 0.88 | 0.000396 | 0.88 | 0.00643 | 0.88 | 3e-05 | 0.88 | 0.00645
| 0.01096 | 8.03433e-05 |  |  | 0.01622 | 0.000112728 | 0.06378 | 0.000138628 | 0.04447 | 0.000231032 | 0.07113 | 0.000329524 | 0.47508 | 0.00102 | 0.89 | 2.01078e-05 | 0.89 | 3.56061e-05 | 0.89 | 2.8376e-05 | 0.89 | 3.25371e-05 | 0.89 | 4.9622e-05 | 0.89 | 7.2004e-05 | 0.89 | 0.000348289 | 0.89 | 0.000368 | 0.89 | 0.0065 | 0.89 | 2.85e-05 | 0.89 | 0.00652
| 0.00971 | 7.74561e-05 |  |  | 0.01494 | 0.000111641 | 0.05945 | 0.000139529 | 0.03985 | 0.000232194 | 0.06739 | 0.000334664 | 0.46363 | 0.00104 | 0.9 | 1.91442e-05 | 0.9 | 3.38268e-05 | 0.9 | 2.68899e-05 | 0.9 | 3.08551e-05 | 0.9 | 4.66692e-05 | 0.9 | 6.73117e-05 | 0.9 | 0.000323283 | 0.9 | 0.00034 | 0.9 | 0.00658 | 0.9 | 2.7e-05 | 0.9 | 0.0066
| 0.01036 | 9.00244e-05 |  |  | 0.01495 | 0.000107803 | 0.0552 | 0.000137806 |  |  |  |  | 0.44927 | 0.00103 | 0.91 | 1.81802e-05 | 0.91 | 3.20461e-05 | 0.91 | 2.54028e-05 | 0.91 | 2.91719e-05 | 0.91 | 4.37128e-05 | 0.91 | 6.26107e-05 | 0.91 | 0.000298013 | 0.91 | 0.000312 | 0.91 | 0.00665 | 0.91 | 2.55e-05 | 0.91 | 0.00667
| 0.00944 | 8.76639e-05 |  |  | 0.01327 | 0.000104657 | 0.05206 | 0.000135758 |  |  |  |  | 0.43708 | 0.00106 | 0.92 | 1.72159e-05 | 0.92 | 3.02641e-05 | 0.92 | 2.39148e-05 | 0.92 | 2.74874e-05 | 0.92 | 4.0753e-05 | 0.92 | 5.79013e-05 | 0.92 | 0.000272484 | 0.92 | 0.000284 | 0.92 | 0.00672 | 0.92 | 2.4e-05 | 0.92 | 0.00674
[5 empty] | 0.01324 | 0.00011354 | 0.04903 | 0.000135788 |  |  |  |  | 0.42642 | 0.00104 | 0.93 | 1.62511e-05 | 0.93 | 2.84809e-05 | 0.93 | 2.24259e-05 | 0.93 | 2.58019e-05 | 0.93 | 3.77898e-05 | 0.93 | 5.31835e-05 | 0.93 | 0.000246702 | 0.93 | 0.000256 | 0.93 | 0.00679 | 0.93 | 2.25e-05 | 0.93 | 0.00681
[7 empty] | 0.04493 | 0.000132665 |  |  |  |  | 0.41351 | 0.00106 | 0.94 | 1.52859e-05 | 0.94 | 2.66964e-05 | 0.94 | 2.09361e-05 | 0.94 | 2.41152e-05 | 0.94 | 3.48233e-05 | 0.94 | 4.84578e-05 | 0.94 | 0.000220671 | 0.94 | 0.000228 | 0.94 | 0.00686 | 0.94 | 2.1e-05 | 0.94 | 0.00688
[7 empty] | 0.04386 | 0.000138206 |  |  |  |  | 0.40113 | 0.00106 | 0.95 | 1.43204e-05 | 0.95 | 2.49107e-05 | 0.95 | 1.94454e-05 | 0.95 | 2.24274e-05 | 0.95 | 3.18537e-05 | 0.95 | 4.37242e-05 | 0.95 | 0.000194396 | 0.95 | 0.0002 | 0.95 | 0.00694 | 0.95 | 1.95e-05 | 0.95 | 0.00695
[7 empty] | 0.0425 | 0.000143801 |  |  |  |  | 0.39022 | 0.00109 | 0.951 | 1.42238e-05 | 0.951 | 2.4732e-05 | 0.951 | 1.92963e-05 | 0.951 | 2.22586e-05 | 0.951 | 3.15565e-05 | 0.951 | 4.32504e-05 | 0.951 | 0.000191755 | 0.951 | 0.0001972 | 0.951 | 0.00694 | 0.951 | 1.935e-05 | 0.951 | 0.00695
[7 empty] | 0.03887 | 0.00013588 |  |  |  |  | 0.37947 | 0.00108 | 0.952 | 1.41273e-05 | 0.952 | 2.45534e-05 | 0.952 | 1.91472e-05 | 0.952 | 2.20897e-05 | 0.952 | 3.12593e-05 | 0.952 | 4.27765e-05 | 0.952 | 0.000189112 | 0.952 | 0.0001944 | 0.952 | 0.00695 | 0.952 | 1.92e-05 | 0.952 | 0.00696
[7 empty] | 0.03592 | 0.000134218 |  |  |  |  | 0.36766 | 0.00104 | 0.953 | 1.40307e-05 | 0.953 | 2.43747e-05 | 0.953 | 1.89981e-05 | 0.953 | 2.19209e-05 | 0.953 | 3.09621e-05 | 0.953 | 4.23026e-05 | 0.953 | 0.000186466 | 0.953 | 0.0001916 | 0.953 | 0.00696 | 0.953 | 1.905e-05 | 0.953 | 0.00697
[7 empty] | 0.0337 | 0.000135144 |  |  |  |  | 0.35597 | 0.00104 | 0.954 | 1.39341e-05 | 0.954 | 2.4196e-05 | 0.954 | 1.88489e-05 | 0.954 | 2.1752e-05 | 0.954 | 3.06649e-05 | 0.954 | 4.18286e-05 | 0.954 | 0.000183818 | 0.954 | 0.0001888 | 0.954 | 0.00697 | 0.954 | 1.89e-05 | 0.954 | 0.00698
[7 empty] | 0.03041 | 0.000132343 |  |  |  |  | 0.34456 | 0.00112 | 0.955 | 1.38375e-05 | 0.955 | 2.40173e-05 | 0.955 | 1.86998e-05 | 0.955 | 2.15831e-05 | 0.955 | 3.03677e-05 | 0.955 | 4.13545e-05 | 0.955 | 0.000181168 | 0.955 | 0.000186 | 0.955 | 0.00697 | 0.955 | 1.875e-05 | 0.955 | 0.00698
[7 empty] | 0.03066 | 0.000139706 |  |  |  |  | 0.33476 | 0.00112 | 0.956 | 1.37409e-05 | 0.956 | 2.38387e-05 | 0.956 | 1.85506e-05 | 0.956 | 2.14142e-05 | 0.956 | 3.00704e-05 | 0.956 | 4.08803e-05 | 0.956 | 0.000178515 | 0.956 | 0.0001832 | 0.956 | 0.00698 | 0.956 | 1.86e-05 | 0.956 | 0.00699
[7 empty] | 0.02927 | 0.000142345 |  |  |  |  | 0.32577 | 0.00111 | 0.957 | 1.36443e-05 | 0.957 | 2.36599e-05 | 0.957 | 1.84015e-05 | 0.957 | 2.12453e-05 | 0.957 | 2.9773e-05 | 0.957 | 4.04061e-05 | 0.957 | 0.00017586 | 0.957 | 0.0001804 | 0.957 | 0.00699 | 0.957 | 1.845e-05 | 0.957 | 0.007
[7 empty] | 0.02731 | 0.000140263 |  |  |  |  | 0.31482 | 0.00105 | 0.958 | 1.35477e-05 | 0.958 | 2.34812e-05 | 0.958 | 1.82523e-05 | 0.958 | 2.10764e-05 | 0.958 | 2.94757e-05 | 0.958 | 3.99318e-05 | 0.958 | 0.000173203 | 0.958 | 0.0001776 | 0.958 | 0.007 | 0.958 | 1.83e-05 | 0.958 | 0.007
[7 empty] | 0.02555 | 0.000134021 |  |  |  |  | 0.30708 | 0.00101 | 0.959 | 1.34511e-05 | 0.959 | 2.33025e-05 | 0.959 | 1.81031e-05 | 0.959 | 2.09075e-05 | 0.959 | 2.91783e-05 | 0.959 | 3.94574e-05 | 0.959 | 0.000170543 | 0.959 | 0.0001748 | 0.959 | 0.007 | 0.959 | 1.815e-05 | 0.959 | 0.00701
[7 empty] | 0.02368 | 0.000133933 |  |  |  |  | 0.29613 | 0.000996249 | 0.96 | 1.33545e-05 | 0.96 | 2.31238e-05 | 0.96 | 1.7954e-05 | 0.96 | 2.07386e-05 | 0.96 | 2.88809e-05 | 0.96 | 3.89829e-05 | 0.96 | 0.000167881 | 0.96 | 0.000172 | 0.96 | 0.00701 | 0.96 | 1.8e-05 | 0.96 | 0.00702
[7 empty] | 0.02216 | 0.000131313 |  |  |  |  | 0.28682 | 0.00107 | 0.961 | 1.32579e-05 | 0.961 | 2.2945e-05 | 0.961 | 1.78048e-05 | 0.961 | 2.05696e-05 | 0.961 | 2.85835e-05 | 0.961 | 3.85084e-05 | 0.961 | 0.000165216 | 0.961 | 0.0001692 | 0.961 | 0.00702 | 0.961 | 1.785e-05 | 0.961 | 0.00703
[13 empty] | 0.27627 | 0.00114 | 0.962 | 1.31613e-05 | 0.962 | 2.27662e-05 | 0.962 | 1.76556e-05 | 0.962 | 2.04007e-05 | 0.962 | 2.8286e-05 | 0.962 | 3.80338e-05 | 0.962 | 0.000162549 | 0.962 | 0.0001664 | 0.962 | 0.00702 | 0.962 | 1.77e-05 | 0.962 | 0.00703
[13 empty] | 0.26759 | 0.00111 | 0.963 | 1.30647e-05 | 0.963 | 2.25875e-05 | 0.963 | 1.75064e-05 | 0.963 | 2.02317e-05 | 0.963 | 2.79885e-05 | 0.963 | 3.75591e-05 | 0.963 | 0.00015988 | 0.963 | 0.0001636 | 0.963 | 0.00703 | 0.963 | 1.755e-05 | 0.963 | 0.00704
[13 empty] | 0.259 | 0.00116 | 0.964 | 1.29681e-05 | 0.964 | 2.24087e-05 | 0.964 | 1.73571e-05 | 0.964 | 2.00627e-05 | 0.964 | 2.76909e-05 | 0.964 | 3.70843e-05 | 0.964 | 0.000157209 | 0.964 | 0.0001608 | 0.964 | 0.00704 | 0.964 | 1.74e-05 | 0.964 | 0.00705
[13 empty] | 0.25184 | 0.00118 | 0.965 | 1.28715e-05 | 0.965 | 2.22299e-05 | 0.965 | 1.72079e-05 | 0.965 | 1.98937e-05 | 0.965 | 2.73934e-05 | 0.965 | 3.66095e-05 | 0.965 | 0.000154535 | 0.965 | 0.000158 | 0.965 | 0.00705 | 0.965 | 1.725e-05 | 0.965 | 0.00705
[13 empty] | 0.24242 | 0.00118 | 0.966 | 1.27748e-05 | 0.966 | 2.20511e-05 | 0.966 | 1.70587e-05 | 0.966 | 1.97248e-05 | 0.966 | 2.70958e-05 | 0.966 | 3.61346e-05 | 0.966 | 0.000151859 | 0.966 | 0.0001552 | 0.966 | 0.00705 | 0.966 | 1.71e-05 | 0.966 | 0.00706
[13 empty] | 0.23639 | 0.00112 | 0.967 | 1.26782e-05 | 0.967 | 2.18722e-05 | 0.967 | 1.69094e-05 | 0.967 | 1.95558e-05 | 0.967 | 2.67982e-05 | 0.967 | 3.56596e-05 | 0.967 | 0.00014918 | 0.967 | 0.0001524 | 0.967 | 0.00706 | 0.967 | 1.695e-05 | 0.967 | 0.00707
[13 empty] | 0.22742 | 0.00123 | 0.968 | 1.25816e-05 | 0.968 | 2.16934e-05 | 0.968 | 1.67602e-05 | 0.968 | 1.93867e-05 | 0.968 | 2.65005e-05 | 0.968 | 3.51846e-05 | 0.968 | 0.000146499 | 0.968 | 0.0001496 | 0.968 | 0.00707 | 0.968 | 1.68e-05 | 0.968 | 0.00707
[13 empty] | 0.2241 | 0.00112 | 0.969 | 1.24849e-05 | 0.969 | 2.15146e-05 | 0.969 | 1.66109e-05 | 0.969 | 1.92177e-05 | 0.969 | 2.62028e-05 | 0.969 | 3.47094e-05 | 0.969 | 0.000143816 | 0.969 | 0.0001468 | 0.969 | 0.00708 | 0.969 | 1.665e-05 | 0.969 | 0.00708
[15 empty] | 0.97 | 1.23883e-05 | 0.97 | 2.13357e-05 | 0.97 | 1.64617e-05 | 0.97 | 1.90487e-05 | 0.97 | 2.59051e-05 | 0.97 | 3.42342e-05 | 0.97 | 0.000141131 | 0.97 | 0.000144 | 0.97 | 0.00708 | 0.97 | 1.65e-05 | 0.97 | 0.00709
[15 empty] | 0.971 | 1.22917e-05 | 0.971 | 2.11568e-05 | 0.971 | 1.63124e-05 | 0.971 | 1.88796e-05 | 0.971 | 2.56074e-05 | 0.971 | 3.3759e-05 | 0.971 | 0.000138443 | 0.971 | 0.0001412 | 0.971 | 0.00709 | 0.971 | 1.635e-05 | 0.971 | 0.0071
[15 empty] | 0.972 | 1.2195e-05 | 0.972 | 2.0978e-05 | 0.972 | 1.61631e-05 | 0.972 | 1.87106e-05 | 0.972 | 2.53096e-05 | 0.972 | 3.32836e-05 | 0.972 | 0.000135753 | 0.972 | 0.0001384 | 0.972 | 0.0071 | 0.972 | 1.62e-05 | 0.972 | 0.0071
[15 empty] | 0.973 | 1.20984e-05 | 0.973 | 2.07991e-05 | 0.973 | 1.60138e-05 | 0.973 | 1.85415e-05 | 0.973 | 2.50118e-05 | 0.973 | 3.28082e-05 | 0.973 | 0.00013306 | 0.973 | 0.0001356 | 0.973 | 0.0071 | 0.973 | 1.605e-05 | 0.973 | 0.00711
[15 empty] | 0.974 | 1.20017e-05 | 0.974 | 2.06202e-05 | 0.974 | 1.58646e-05 | 0.974 | 1.83725e-05 | 0.974 | 2.4714e-05 | 0.974 | 3.23327e-05 | 0.974 | 0.000130366 | 0.974 | 0.0001328 | 0.974 | 0.00711 | 0.974 | 1.59e-05 | 0.974 | 0.00712
[15 empty] | 0.975 | 1.19051e-05 | 0.975 | 2.04413e-05 | 0.975 | 1.57153e-05 | 0.975 | 1.82034e-05 | 0.975 | 2.44161e-05 | 0.975 | 3.18572e-05 | 0.975 | 0.000127669 | 0.975 | 0.00013 | 0.975 | 0.00712 | 0.975 | 1.575e-05 | 0.975 | 0.00712
[15 empty] | 0.976 | 1.18084e-05 | 0.976 | 2.02623e-05 | 0.976 | 1.55659e-05 | 0.976 | 1.80343e-05 | 0.976 | 2.41182e-05 | 0.976 | 3.13815e-05 | 0.976 | 0.000124969 | 0.976 | 0.0001272 | 0.976 | 0.00713 | 0.976 | 1.56e-05 | 0.976 | 0.00713
[15 empty] | 0.977 | 1.17117e-05 | 0.977 | 2.00834e-05 | 0.977 | 1.54166e-05 | 0.977 | 1.78652e-05 | 0.977 | 2.38203e-05 | 0.977 | 3.09058e-05 | 0.977 | 0.000122268 | 0.977 | 0.0001244 | 0.977 | 0.00713 | 0.977 | 1.545e-05 | 0.977 | 0.00714
[15 empty] | 0.978 | 1.16151e-05 | 0.978 | 1.99045e-05 | 0.978 | 1.52673e-05 | 0.978 | 1.76961e-05 | 0.978 | 2.35224e-05 | 0.978 | 3.04301e-05 | 0.978 | 0.000119564 | 0.978 | 0.0001216 | 0.978 | 0.00714 | 0.978 | 1.53e-05 | 0.978 | 0.00714
[15 empty] | 0.979 | 1.15184e-05 | 0.979 | 1.97255e-05 | 0.979 | 1.5118e-05 | 0.979 | 1.75269e-05 | 0.979 | 2.32244e-05 | 0.979 | 2.99542e-05 | 0.979 | 0.000116858 | 0.979 | 0.0001188 | 0.979 | 0.00715 | 0.979 | 1.515e-05 | 0.979 | 0.00715
[15 empty] | 0.98 | 1.14217e-05 | 0.98 | 1.95466e-05 | 0.98 | 1.49686e-05 | 0.98 | 1.73578e-05 | 0.98 | 2.29264e-05 | 0.98 | 2.94783e-05 | 0.98 | 0.000114149 | 0.98 | 0.000116 | 0.98 | 0.00715 | 0.98 | 1.5e-05 | 0.98 | 0.00716
[15 empty] | 0.981 | 1.13251e-05 | 0.981 | 1.93676e-05 | 0.981 | 1.48193e-05 | 0.981 | 1.71887e-05 | 0.981 | 2.26284e-05 | 0.981 | 2.90023e-05 | 0.981 | 0.000111439 | 0.981 | 0.0001132 | 0.981 | 0.00716 | 0.981 | 1.485e-05 | 0.981 | 0.00717
[15 empty] | 0.982 | 1.12284e-05 | 0.982 | 1.91886e-05 | 0.982 | 1.46699e-05 | 0.982 | 1.70195e-05 | 0.982 | 2.23303e-05 | 0.982 | 2.85263e-05 | 0.982 | 0.000108726 | 0.982 | 0.0001104 | 0.982 | 0.00717 | 0.982 | 1.47e-05 | 0.982 | 0.00717
[15 empty] | 0.983 | 1.11317e-05 | 0.983 | 1.90096e-05 | 0.983 | 1.45206e-05 | 0.983 | 1.68504e-05 | 0.983 | 2.20322e-05 | 0.983 | 2.80501e-05 | 0.983 | 0.000106011 | 0.983 | 0.0001076 | 0.983 | 0.00718 | 0.983 | 1.455e-05 | 0.983 | 0.00718
[15 empty] | 0.984 | 1.1035e-05 | 0.984 | 1.88306e-05 | 0.984 | 1.43712e-05 | 0.984 | 1.66812e-05 | 0.984 | 2.17341e-05 | 0.984 | 2.75739e-05 | 0.984 | 0.000103293 | 0.984 | 0.0001048 | 0.984 | 0.00718 | 0.984 | 1.44e-05 | 0.984 | 0.00719
[15 empty] | 0.985 | 1.09383e-05 | 0.985 | 1.86516e-05 | 0.985 | 1.42218e-05 | 0.985 | 1.6512e-05 | 0.985 | 2.1436e-05 | 0.985 | 2.70977e-05 | 0.985 | 0.000100573 | 0.985 | 0.000102 | 0.985 | 0.00719 | 0.985 | 1.425e-05 | 0.985 | 0.00719
[15 empty] | 0.986 | 1.08417e-05 | 0.986 | 1.84725e-05 | 0.986 | 1.40724e-05 | 0.986 | 1.63428e-05 | 0.986 | 2.11378e-05 | 0.986 | 2.66213e-05 | 0.986 | 9.78515e-05 | 0.986 | 9.92e-05 | 0.986 | 0.0072 | 0.986 | 1.41e-05 | 0.986 | 0.0072
[15 empty] | 0.987 | 1.0745e-05 | 0.987 | 1.82935e-05 | 0.987 | 1.39231e-05 | 0.987 | 1.61736e-05 | 0.987 | 2.08396e-05 | 0.987 | 2.61449e-05 | 0.987 | 9.51274e-05 | 0.987 | 9.64e-05 | 0.987 | 0.00721 | 0.987 | 1.395e-05 | 0.987 | 0.00721
[15 empty] | 0.988 | 1.06483e-05 | 0.988 | 1.81144e-05 | 0.988 | 1.37737e-05 | 0.988 | 1.60044e-05 | 0.988 | 2.05414e-05 | 0.988 | 2.56684e-05 | 0.988 | 9.2401e-05 | 0.988 | 9.36e-05 | 0.988 | 0.00721 | 0.988 | 1.38e-05 | 0.988 | 0.00722
[15 empty] | 0.989 | 1.05516e-05 | 0.989 | 1.79354e-05 | 0.989 | 1.36243e-05 | 0.989 | 1.58352e-05 | 0.989 | 2.02431e-05 | 0.989 | 2.51919e-05 | 0.989 | 8.96723e-05 | 0.989 | 9.08e-05 | 0.989 | 0.00722 | 0.989 | 1.365e-05 | 0.989 | 0.00722
[15 empty] | 0.99 | 1.04549e-05 | 0.99 | 1.77563e-05 | 0.99 | 1.34748e-05 | 0.99 | 1.5666e-05 | 0.99 | 1.99449e-05 | 0.99 | 2.47153e-05 | 0.99 | 8.69414e-05 | 0.99 | 8.8e-05 | 0.99 | 0.00723 | 0.99 | 1.35e-05 | 0.99 | 0.00723
[15 empty] | 0.991 | 1.03582e-05 | 0.991 | 1.75772e-05 | 0.991 | 1.33254e-05 | 0.991 | 1.54967e-05 | 0.991 | 1.96465e-05 | 0.991 | 2.42386e-05 | 0.991 | 8.42083e-05 | 0.991 | 8.52e-05 | 0.991 | 0.00723 | 0.991 | 1.335e-05 | 0.991 | 0.00724
[15 empty] | 0.992 | 1.02614e-05 | 0.992 | 1.73981e-05 | 0.992 | 1.3176e-05 | 0.992 | 1.53275e-05 | 0.992 | 1.93482e-05 | 0.992 | 2.37618e-05 | 0.992 | 8.1473e-05 | 0.992 | 8.24e-05 | 0.992 | 0.00724 | 0.992 | 1.32e-05 | 0.992 | 0.00724
[15 empty] | 0.993 | 1.01647e-05 | 0.993 | 1.7219e-05 | 0.993 | 1.30266e-05 | 0.993 | 1.51582e-05 | 0.993 | 1.90498e-05 | 0.993 | 2.3285e-05 | 0.993 | 7.87354e-05 | 0.993 | 7.96e-05 | 0.993 | 0.00725 | 0.993 | 1.305e-05 | 0.993 | 0.00725
[15 empty] | 0.994 | 1.0068e-05 | 0.994 | 1.70399e-05 | 0.994 | 1.28771e-05 | 0.994 | 1.4989e-05 | 0.994 | 1.87514e-05 | 0.994 | 2.28081e-05 | 0.994 | 7.59957e-05 | 0.994 | 7.68e-05 | 0.994 | 0.00726 | 0.994 | 1.29e-05 | 0.994 | 0.00726
[15 empty] | 0.995 | 9.97129e-06 | 0.995 | 1.68608e-05 | 0.995 | 1.27277e-05 | 0.995 | 1.48197e-05 | 0.995 | 1.8453e-05 | 0.995 | 2.23312e-05 | 0.995 | 7.32537e-05 | 0.995 | 7.4e-05 | 0.995 | 0.00726 | 0.995 | 1.275e-05 | 0.995 | 0.00726
[15 empty] | 0.996 | 9.87457e-06 | 0.996 | 1.66817e-05 | 0.996 | 1.25782e-05 | 0.996 | 1.46504e-05 | 0.996 | 1.81546e-05 | 0.996 | 2.18541e-05 | 0.996 | 7.05095e-05 | 0.996 | 7.12e-05 | 0.996 | 0.00727 | 0.996 | 1.26e-05 | 0.996 | 0.00727
[15 empty] | 0.997 | 9.77785e-06 | 0.997 | 1.65025e-05 | 0.997 | 1.24287e-05 | 0.997 | 1.44811e-05 | 0.997 | 1.78561e-05 | 0.997 | 2.1377e-05 | 0.997 | 6.77632e-05 | 0.997 | 6.84e-05 | 0.997 | 0.00728 | 0.997 | 1.245e-05 | 0.997 | 0.00728
[15 empty] | 0.998 | 9.68112e-06 | 0.998 | 1.63234e-05 | 0.998 | 1.22793e-05 | 0.998 | 1.43118e-05 | 0.998 | 1.75576e-05 | 0.998 | 2.08999e-05 | 0.998 | 6.50146e-05 | 0.998 | 6.56e-05 | 0.998 | 0.00729 | 0.998 | 1.23e-05 | 0.998 | 0.00729
[15 empty] | 0.999 | 9.58439e-06 | 0.999 | 1.61442e-05 | 0.999 | 1.21298e-05 | 0.999 | 1.41425e-05 | 0.999 | 1.72591e-05 | 0.999 | 2.04227e-05 | 0.999 | 6.22638e-05 | 0.999 | 6.28e-05 | 0.999 | 0.00729 | 0.999 | 1.215e-05 | 0.999 | 0.00729
[15 empty] | 1 | 9.48765e-06 | 1 | 1.5965e-05 | 1 | 1.19803e-05 | 1 | 1.39732e-05 | 1 | 1.69605e-05 | 1 | 1.99454e-05 | 1 | 5.95109e-05 | 1 | 6e-05 | 1 | 0.0073 | 1 | 1.2e-05 | 1 | 0.0073

## Figure 7
Figure 7
| Figure 7 (a) | [7 empty] | Figure 7 (b)
|  | Experimental |  |  |  |  | Fit |  |  | Experimental |  |  |  |  | Fit
|  | Sample | 1/τn1 X->1 [s-1] | Error [s-1] | Na - p298K [cm-3] | Error [cm-3] | 1/τn1 X->1 [s-1] | Na - p298K [cm-3] |  | Sample | 1/p298K [cm3] | Error [cm3] | (dτn1/dX)/ τn1 X->1 | Error | 1/p298K [cm3] | (dτn1/dX)/ τn1 X->1
|  | In-1 | 105263.2 | 5263.15789 | 22141700000000000 | 3088290000000000 | 16666.66667 | 3272230000000000 |  | In-1 | 9.20954e-17 | 8.48157e-18 | -10.21053 | -0.72199 | 9.20954e-17 | -10.14358
|  | In-2 | 62500 | 3125 | 17469200000000000 | 2298870000000000 | 16755.35184 | 3289650000000000 |  | In-2 | 1.04923e-16 | 8.80712e-18 | -11.25 | -0.7955 | 9.24769e-17 | -10.18075
|  | In-3 | 83333.33333 | 4166.66667 | 18991700000000000 | 2513120000000000 | 16844.03702 | 3307060000000000 |  | In-3 | 1.11008e-16 | 9.85829e-18 | -12.5 | -0.88388 | 9.28583e-17 | -10.21793
|  | In-4 | 71428.57143 | 3571.42857 | 17061500000000000 | 2222270000000000 | 16932.7222 | 3324470000000000 |  | In-4 | 1.25969e-16 | 1.11077e-17 | -12.14286 | -0.85863 | 9.32397e-17 | -10.2551
|  | In-5 | 58823.52941 | 2941.17647 | 12283100000000000 | 1709380000000000 | 17021.40737 | 3341880000000000 |  | In-5 | 1.48878e-16 | 1.32988e-17 | -17.64706 | -1.24784 | 9.36211e-17 | -10.29228
|  | In-6 | 50000 | 2500 | 9368330000000000 | 1463000000000000 | 17110.09255 | 3359290000000000 |  | In-6 | 1.50792e-16 | 1.36429e-17 | -24 | -1.69706 | 9.40025e-17 | -10.32945
|  | In-7 | 16666.66667 | 833.33333 | 1886430000000000 | 379109000000000 | 17198.77773 | 3376710000000000 |  | In-7 | 4.73133e-16 | 4.4771e-17 | -46.66667 | -3.29983 | 9.4384e-17 | -10.36662
[7 empty] | 17287.4629 | 3394120000000000 | [6 empty] | 9.47654e-17 | -10.4038
[7 empty] | 17376.14808 | 3411530000000000 | [6 empty] | 9.51468e-17 | -10.44097
[7 empty] | 17464.83325 | 3428940000000000 | [6 empty] | 9.55282e-17 | -10.47815
[7 empty] | 17553.51843 | 3446350000000000 | [6 empty] | 9.59096e-17 | -10.51532
[7 empty] | 17642.20361 | 3463770000000000 | [6 empty] | 9.62911e-17 | -10.5525
[7 empty] | 17730.88878 | 3481180000000000 | [6 empty] | 9.66725e-17 | -10.58967
[7 empty] | 17819.57396 | 3498590000000000 | [6 empty] | 9.70539e-17 | -10.62685
[7 empty] | 17908.25914 | 3516000000000000 | [6 empty] | 9.74353e-17 | -10.66402
[7 empty] | 17996.94431 | 3533410000000000 | [6 empty] | 9.78167e-17 | -10.70119
[7 empty] | 18085.62949 | 3550830000000000 | [6 empty] | 9.81982e-17 | -10.73837
[7 empty] | 18174.31467 | 3568240000000000 | [6 empty] | 9.85796e-17 | -10.77554
[7 empty] | 18262.99984 | 3585650000000000 | [6 empty] | 9.8961e-17 | -10.81272
[7 empty] | 18351.68502 | 3603060000000000 | [6 empty] | 9.93424e-17 | -10.84989
[7 empty] | 18440.37019 | 3620470000000000 | [6 empty] | 9.97238e-17 | -10.88707
[7 empty] | 18529.05537 | 3637890000000000 | [6 empty] | 1.00105e-16 | -10.92424
[7 empty] | 18617.74055 | 3655300000000000 | [6 empty] | 1.00487e-16 | -10.96141
[7 empty] | 18706.42572 | 3672710000000000 | [6 empty] | 1.00868e-16 | -10.99859
[7 empty] | 18795.1109 | 3690120000000000 | [6 empty] | 1.0125e-16 | -11.03576
[7 empty] | 18883.79608 | 3707530000000000 | [6 empty] | 1.01631e-16 | -11.07294
[7 empty] | 18972.48125 | 3724950000000000 | [6 empty] | 1.02012e-16 | -11.11011
[7 empty] | 19061.16643 | 3742360000000000 | [6 empty] | 1.02394e-16 | -11.14729
[7 empty] | 19149.85161 | 3759770000000000 | [6 empty] | 1.02775e-16 | -11.18446
[7 empty] | 19238.53678 | 3777180000000000 | [6 empty] | 1.03157e-16 | -11.22164
[7 empty] | 19327.22196 | 3794590000000000 | [6 empty] | 1.03538e-16 | -11.25881
[7 empty] | 19415.90714 | 3812000000000000 | [6 empty] | 1.03919e-16 | -11.29598
[7 empty] | 19504.59231 | 3829420000000000 | [6 empty] | 1.04301e-16 | -11.33316
[7 empty] | 19593.27749 | 3846830000000000 | [6 empty] | 1.04682e-16 | -11.37033
[7 empty] | 19681.96266 | 3864240000000000 | [6 empty] | 1.05064e-16 | -11.40751
[7 empty] | 19770.64784 | 3881650000000000 | [6 empty] | 1.05445e-16 | -11.44468
[7 empty] | 19859.33302 | 3899060000000000 | [6 empty] | 1.05827e-16 | -11.48186
[7 empty] | 19948.01819 | 3916480000000000 | [6 empty] | 1.06208e-16 | -11.51903
[7 empty] | 20036.70337 | 3933890000000000 | [6 empty] | 1.06589e-16 | -11.55621
[7 empty] | 20125.38855 | 3951300000000000 | [6 empty] | 1.06971e-16 | -11.59338
[7 empty] | 20214.07372 | 3968710000000000 | [6 empty] | 1.07352e-16 | -11.63055
[7 empty] | 20302.7589 | 3986120000000000 | [6 empty] | 1.07734e-16 | -11.66773
[7 empty] | 20391.44408 | 4003540000000000 | [6 empty] | 1.08115e-16 | -11.7049
[7 empty] | 20480.12925 | 4020950000000000 | [6 empty] | 1.08496e-16 | -11.74208
[7 empty] | 20568.81443 | 4038360000000000 | [6 empty] | 1.08878e-16 | -11.77925
[7 empty] | 20657.4996 | 4055770000000000 | [6 empty] | 1.09259e-16 | -11.81643
[7 empty] | 20746.18478 | 4073180000000000 | [6 empty] | 1.09641e-16 | -11.8536
[7 empty] | 20834.86996 | 4090600000000000 | [6 empty] | 1.10022e-16 | -11.89077
[7 empty] | 20923.55513 | 4108010000000000 | [6 empty] | 1.10404e-16 | -11.92795
[7 empty] | 21012.24031 | 4125420000000000 | [6 empty] | 1.10785e-16 | -11.96512
[7 empty] | 21100.92549 | 4142830000000000 | [6 empty] | 1.11166e-16 | -12.0023
[7 empty] | 21189.61066 | 4160240000000000 | [6 empty] | 1.11548e-16 | -12.03947
[7 empty] | 21278.29584 | 4177660000000000 | [6 empty] | 1.11929e-16 | -12.07665
[7 empty] | 21366.98102 | 4195070000000000 | [6 empty] | 1.12311e-16 | -12.11382
[7 empty] | 21455.66619 | 4212480000000000 | [6 empty] | 1.12692e-16 | -12.151
[7 empty] | 21544.35137 | 4229890000000000 | [6 empty] | 1.13073e-16 | -12.18817
[7 empty] | 21633.03655 | 4247300000000000 | [6 empty] | 1.13455e-16 | -12.22534
[7 empty] | 21721.72172 | 4264710000000000 | [6 empty] | 1.13836e-16 | -12.26252
[7 empty] | 21810.4069 | 4282130000000000 | [6 empty] | 1.14218e-16 | -12.29969
[7 empty] | 21899.09207 | 4299540000000000 | [6 empty] | 1.14599e-16 | -12.33687
[7 empty] | 21987.77725 | 4316950000000000 | [6 empty] | 1.14981e-16 | -12.37404
[7 empty] | 22076.46243 | 4334360000000000 | [6 empty] | 1.15362e-16 | -12.41122
[7 empty] | 22165.1476 | 4351770000000000 | [6 empty] | 1.15743e-16 | -12.44839
[7 empty] | 22253.83278 | 4369190000000000 | [6 empty] | 1.16125e-16 | -12.48557
[7 empty] | 22342.51796 | 4386600000000000 | [6 empty] | 1.16506e-16 | -12.52274
[7 empty] | 22431.20313 | 4404010000000000 | [6 empty] | 1.16888e-16 | -12.55991
[7 empty] | 22519.88831 | 4421420000000000 | [6 empty] | 1.17269e-16 | -12.59709
[7 empty] | 22608.57349 | 4438830000000000 | [6 empty] | 1.17651e-16 | -12.63426
[7 empty] | 22697.25866 | 4456250000000000 | [6 empty] | 1.18032e-16 | -12.67144
[7 empty] | 22785.94384 | 4473660000000000 | [6 empty] | 1.18413e-16 | -12.70861
[7 empty] | 22874.62901 | 4491070000000000 | [6 empty] | 1.18795e-16 | -12.74579
[7 empty] | 22963.31419 | 4508480000000000 | [6 empty] | 1.19176e-16 | -12.78296
[7 empty] | 23051.99937 | 4525890000000000 | [6 empty] | 1.19558e-16 | -12.82013
[7 empty] | 23140.68454 | 4543310000000000 | [6 empty] | 1.19939e-16 | -12.85731
[7 empty] | 23229.36972 | 4560720000000000 | [6 empty] | 1.2032e-16 | -12.89448
[7 empty] | 23318.0549 | 4578130000000000 | [6 empty] | 1.20702e-16 | -12.93166
[7 empty] | 23406.74007 | 4595540000000000 | [6 empty] | 1.21083e-16 | -12.96883
[7 empty] | 23495.42525 | 4612950000000000 | [6 empty] | 1.21465e-16 | -13.00601
[7 empty] | 23584.11043 | 4630370000000000 | [6 empty] | 1.21846e-16 | -13.04318
[7 empty] | 23672.7956 | 4647780000000000 | [6 empty] | 1.22228e-16 | -13.08036
[7 empty] | 23761.48078 | 4665190000000000 | [6 empty] | 1.22609e-16 | -13.11753
[7 empty] | 23850.16596 | 4682600000000000 | [6 empty] | 1.2299e-16 | -13.1547
[7 empty] | 23938.85113 | 4700010000000000 | [6 empty] | 1.23372e-16 | -13.19188
[7 empty] | 24027.53631 | 4717420000000000 | [6 empty] | 1.23753e-16 | -13.22905
[7 empty] | 24116.22148 | 4734840000000000 | [6 empty] | 1.24135e-16 | -13.26623
[7 empty] | 24204.90666 | 4752250000000000 | [6 empty] | 1.24516e-16 | -13.3034
[7 empty] | 24293.59184 | 4769660000000000 | [6 empty] | 1.24897e-16 | -13.34058
[7 empty] | 24382.27701 | 4787070000000000 | [6 empty] | 1.25279e-16 | -13.37775
[7 empty] | 24470.96219 | 4804480000000000 | [6 empty] | 1.2566e-16 | -13.41493
[7 empty] | 24559.64737 | 4821900000000000 | [6 empty] | 1.26042e-16 | -13.4521
[7 empty] | 24648.33254 | 4839310000000000 | [6 empty] | 1.26423e-16 | -13.48927
[7 empty] | 24737.01772 | 4856720000000000 | [6 empty] | 1.26805e-16 | -13.52645
[7 empty] | 24825.7029 | 4874130000000000 | [6 empty] | 1.27186e-16 | -13.56362
[7 empty] | 24914.38807 | 4891540000000000 | [6 empty] | 1.27567e-16 | -13.6008
[7 empty] | 25003.07325 | 4908960000000000 | [6 empty] | 1.27949e-16 | -13.63797
[7 empty] | 25091.75843 | 4926370000000000 | [6 empty] | 1.2833e-16 | -13.67515
[7 empty] | 25180.4436 | 4943780000000000 | [6 empty] | 1.28712e-16 | -13.71232
[7 empty] | 25269.12878 | 4961190000000000 | [6 empty] | 1.29093e-16 | -13.74949
[7 empty] | 25357.81395 | 4978600000000000 | [6 empty] | 1.29475e-16 | -13.78667
[7 empty] | 25446.49913 | 4996020000000000 | [6 empty] | 1.29856e-16 | -13.82384
[7 empty] | 25535.18431 | 5013430000000000 | [6 empty] | 1.30237e-16 | -13.86102
[7 empty] | 25623.86948 | 5030840000000000 | [6 empty] | 1.30619e-16 | -13.89819
[7 empty] | 25712.55466 | 5048250000000000 | [6 empty] | 1.31e-16 | -13.93537
[7 empty] | 25801.23984 | 5065660000000000 | [6 empty] | 1.31382e-16 | -13.97254
[7 empty] | 25889.92501 | 5083080000000000 | [6 empty] | 1.31763e-16 | -14.00972
[7 empty] | 25978.61019 | 5100490000000000 | [6 empty] | 1.32144e-16 | -14.04689
[7 empty] | 26067.29537 | 5117900000000000 | [6 empty] | 1.32526e-16 | -14.08406
[7 empty] | 26155.98054 | 5135310000000000 | [6 empty] | 1.32907e-16 | -14.12124
[7 empty] | 26244.66572 | 5152720000000000 | [6 empty] | 1.33289e-16 | -14.15841
[7 empty] | 26333.35089 | 5170130000000000 | [6 empty] | 1.3367e-16 | -14.19559
[7 empty] | 26422.03607 | 5187550000000000 | [6 empty] | 1.34052e-16 | -14.23276
[7 empty] | 26510.72125 | 5204960000000000 | [6 empty] | 1.34433e-16 | -14.26994
[7 empty] | 26599.40642 | 5222370000000000 | [6 empty] | 1.34814e-16 | -14.30711
[7 empty] | 26688.0916 | 5239780000000000 | [6 empty] | 1.35196e-16 | -14.34429
[7 empty] | 26776.77678 | 5257190000000000 | [6 empty] | 1.35577e-16 | -14.38146
[7 empty] | 26865.46195 | 5274610000000000 | [6 empty] | 1.35959e-16 | -14.41863
[7 empty] | 26954.14713 | 5292020000000000 | [6 empty] | 1.3634e-16 | -14.45581
[7 empty] | 27042.83231 | 5309430000000000 | [6 empty] | 1.36721e-16 | -14.49298
[7 empty] | 27131.51748 | 5326840000000000 | [6 empty] | 1.37103e-16 | -14.53016
[7 empty] | 27220.20266 | 5344250000000000 | [6 empty] | 1.37484e-16 | -14.56733
[7 empty] | 27308.88784 | 5361670000000000 | [6 empty] | 1.37866e-16 | -14.60451
[7 empty] | 27397.57301 | 5379080000000000 | [6 empty] | 1.38247e-16 | -14.64168
[7 empty] | 27486.25819 | 5396490000000000 | [6 empty] | 1.38629e-16 | -14.67885
[7 empty] | 27574.94336 | 5413900000000000 | [6 empty] | 1.3901e-16 | -14.71603
[7 empty] | 27663.62854 | 5431310000000000 | [6 empty] | 1.39391e-16 | -14.7532
[7 empty] | 27752.31372 | 5448730000000000 | [6 empty] | 1.39773e-16 | -14.79038
[7 empty] | 27840.99889 | 5466140000000000 | [6 empty] | 1.40154e-16 | -14.82755
[7 empty] | 27929.68407 | 5483550000000000 | [6 empty] | 1.40536e-16 | -14.86473
[7 empty] | 28018.36925 | 5500960000000000 | [6 empty] | 1.40917e-16 | -14.9019
[7 empty] | 28107.05442 | 5518370000000000 | [6 empty] | 1.41299e-16 | -14.93908
[7 empty] | 28195.7396 | 5535790000000000 | [6 empty] | 1.4168e-16 | -14.97625
[7 empty] | 28284.42478 | 5553200000000000 | [6 empty] | 1.42061e-16 | -15.01342
[7 empty] | 28373.10995 | 5570610000000000 | [6 empty] | 1.42443e-16 | -15.0506
[7 empty] | 28461.79513 | 5588020000000000 | [6 empty] | 1.42824e-16 | -15.08777
[7 empty] | 28550.4803 | 5605430000000000 | [6 empty] | 1.43206e-16 | -15.12495
[7 empty] | 28639.16548 | 5622840000000000 | [6 empty] | 1.43587e-16 | -15.16212
[7 empty] | 28727.85066 | 5640260000000000 | [6 empty] | 1.43968e-16 | -15.1993
[7 empty] | 28816.53583 | 5657670000000000 | [6 empty] | 1.4435e-16 | -15.23647
[7 empty] | 28905.22101 | 5675080000000000 | [6 empty] | 1.44731e-16 | -15.27365
[7 empty] | 28993.90619 | 5692490000000000 | [6 empty] | 1.45113e-16 | -15.31082
[7 empty] | 29082.59136 | 5709900000000000 | [6 empty] | 1.45494e-16 | -15.34799
[7 empty] | 29171.27654 | 5727320000000000 | [6 empty] | 1.45876e-16 | -15.38517
[7 empty] | 29259.96172 | 5744730000000000 | [6 empty] | 1.46257e-16 | -15.42234
[7 empty] | 29348.64689 | 5762140000000000 | [6 empty] | 1.46638e-16 | -15.45952
[7 empty] | 29437.33207 | 5779550000000000 | [6 empty] | 1.4702e-16 | -15.49669
[7 empty] | 29526.01725 | 5796960000000000 | [6 empty] | 1.47401e-16 | -15.53387
[7 empty] | 29614.70242 | 5814380000000000 | [6 empty] | 1.47783e-16 | -15.57104
[7 empty] | 29703.3876 | 5831790000000000 | [6 empty] | 1.48164e-16 | -15.60821
[7 empty] | 29792.07277 | 5849200000000000 | [6 empty] | 1.48545e-16 | -15.64539
[7 empty] | 29880.75795 | 5866610000000000 | [6 empty] | 1.48927e-16 | -15.68256
[7 empty] | 29969.44313 | 5884020000000000 | [6 empty] | 1.49308e-16 | -15.71974
[7 empty] | 30058.1283 | 5901440000000000 | [6 empty] | 1.4969e-16 | -15.75691
[7 empty] | 30146.81348 | 5918850000000000 | [6 empty] | 1.50071e-16 | -15.79409
[7 empty] | 30235.49866 | 5936260000000000 | [6 empty] | 1.50453e-16 | -15.83126
[7 empty] | 30324.18383 | 5953670000000000 | [6 empty] | 1.50834e-16 | -15.86844
[7 empty] | 30412.86901 | 5971080000000000 | [6 empty] | 1.51215e-16 | -15.90561
[7 empty] | 30501.55419 | 5988500000000000 | [6 empty] | 1.51597e-16 | -15.94278
[7 empty] | 30590.23936 | 6005910000000000 | [6 empty] | 1.51978e-16 | -15.97996
[7 empty] | 30678.92454 | 6023320000000000 | [6 empty] | 1.5236e-16 | -16.01713
[7 empty] | 30767.60971 | 6040730000000000 | [6 empty] | 1.52741e-16 | -16.05431
[7 empty] | 30856.29489 | 6058140000000000 | [6 empty] | 1.53123e-16 | -16.09148
[7 empty] | 30944.98007 | 6075550000000000 | [6 empty] | 1.53504e-16 | -16.12866
[7 empty] | 31033.66524 | 6092970000000000 | [6 empty] | 1.53885e-16 | -16.16583
[7 empty] | 31122.35042 | 6110380000000000 | [6 empty] | 1.54267e-16 | -16.20301
[7 empty] | 31211.0356 | 6127790000000000 | [6 empty] | 1.54648e-16 | -16.24018
[7 empty] | 31299.72077 | 6145200000000000 | [6 empty] | 1.5503e-16 | -16.27735
[7 empty] | 31388.40595 | 6162610000000000 | [6 empty] | 1.55411e-16 | -16.31453
[7 empty] | 31477.09113 | 6180030000000000 | [6 empty] | 1.55792e-16 | -16.3517
[7 empty] | 31565.7763 | 6197440000000000 | [6 empty] | 1.56174e-16 | -16.38888
[7 empty] | 31654.46148 | 6214850000000000 | [6 empty] | 1.56555e-16 | -16.42605
[7 empty] | 31743.14666 | 6232260000000000 | [6 empty] | 1.56937e-16 | -16.46323
[7 empty] | 31831.83183 | 6249670000000000 | [6 empty] | 1.57318e-16 | -16.5004
[7 empty] | 31920.51701 | 6267090000000000 | [6 empty] | 1.577e-16 | -16.53757
[7 empty] | 32009.20218 | 6284500000000000 | [6 empty] | 1.58081e-16 | -16.57475
[7 empty] | 32097.88736 | 6301910000000000 | [6 empty] | 1.58462e-16 | -16.61192
[7 empty] | 32186.57254 | 6319320000000000 | [6 empty] | 1.58844e-16 | -16.6491
[7 empty] | 32275.25771 | 6336730000000000 | [6 empty] | 1.59225e-16 | -16.68627
[7 empty] | 32363.94289 | 6354150000000000 | [6 empty] | 1.59607e-16 | -16.72345
[7 empty] | 32452.62807 | 6371560000000000 | [6 empty] | 1.59988e-16 | -16.76062
[7 empty] | 32541.31324 | 6388970000000000 | [6 empty] | 1.60369e-16 | -16.7978
[7 empty] | 32629.99842 | 6406380000000000 | [6 empty] | 1.60751e-16 | -16.83497
[7 empty] | 32718.6836 | 6423790000000000 | [6 empty] | 1.61132e-16 | -16.87214
[7 empty] | 32807.36877 | 6441210000000000 | [6 empty] | 1.61514e-16 | -16.90932
[7 empty] | 32896.05395 | 6458620000000000 | [6 empty] | 1.61895e-16 | -16.94649
[7 empty] | 32984.73913 | 6476030000000000 | [6 empty] | 1.62277e-16 | -16.98367
[7 empty] | 33073.4243 | 6493440000000000 | [6 empty] | 1.62658e-16 | -17.02084
[7 empty] | 33162.10948 | 6510850000000000 | [6 empty] | 1.63039e-16 | -17.05802
[7 empty] | 33250.79465 | 6528260000000000 | [6 empty] | 1.63421e-16 | -17.09519
[7 empty] | 33339.47983 | 6545680000000000 | [6 empty] | 1.63802e-16 | -17.13237
[7 empty] | 33428.16501 | 6563090000000000 | [6 empty] | 1.64184e-16 | -17.16954
[7 empty] | 33516.85018 | 6580500000000000 | [6 empty] | 1.64565e-16 | -17.20671
[7 empty] | 33605.53536 | 6597910000000000 | [6 empty] | 1.64946e-16 | -17.24389
[7 empty] | 33694.22054 | 6615320000000000 | [6 empty] | 1.65328e-16 | -17.28106
[7 empty] | 33782.90571 | 6632740000000000 | [6 empty] | 1.65709e-16 | -17.31824
[7 empty] | 33871.59089 | 6650150000000000 | [6 empty] | 1.66091e-16 | -17.35541
[7 empty] | 33960.27607 | 6667560000000000 | [6 empty] | 1.66472e-16 | -17.39259
[7 empty] | 34048.96124 | 6684970000000000 | [6 empty] | 1.66854e-16 | -17.42976
[7 empty] | 34137.64642 | 6702380000000000 | [6 empty] | 1.67235e-16 | -17.46693
[7 empty] | 34226.33159 | 6719800000000000 | [6 empty] | 1.67616e-16 | -17.50411
[7 empty] | 34315.01677 | 6737210000000000 | [6 empty] | 1.67998e-16 | -17.54128
[7 empty] | 34403.70195 | 6754620000000000 | [6 empty] | 1.68379e-16 | -17.57846
[7 empty] | 34492.38712 | 6772030000000000 | [6 empty] | 1.68761e-16 | -17.61563
[7 empty] | 34581.0723 | 6789440000000000 | [6 empty] | 1.69142e-16 | -17.65281
[7 empty] | 34669.75748 | 6806860000000000 | [6 empty] | 1.69524e-16 | -17.68998
[7 empty] | 34758.44265 | 6824270000000000 | [6 empty] | 1.69905e-16 | -17.72716
[7 empty] | 34847.12783 | 6841680000000000 | [6 empty] | 1.70286e-16 | -17.76433
[7 empty] | 34935.81301 | 6859090000000000 | [6 empty] | 1.70668e-16 | -17.8015
[7 empty] | 35024.49818 | 6876500000000000 | [6 empty] | 1.71049e-16 | -17.83868
[7 empty] | 35113.18336 | 6893920000000000 | [6 empty] | 1.71431e-16 | -17.87585
[7 empty] | 35201.86854 | 6911330000000000 | [6 empty] | 1.71812e-16 | -17.91303
[7 empty] | 35290.55371 | 6928740000000000 | [6 empty] | 1.72193e-16 | -17.9502
[7 empty] | 35379.23889 | 6946150000000000 | [6 empty] | 1.72575e-16 | -17.98738
[7 empty] | 35467.92406 | 6963560000000000 | [6 empty] | 1.72956e-16 | -18.02455
[7 empty] | 35556.60924 | 6980970000000000 | [6 empty] | 1.73338e-16 | -18.06173
[7 empty] | 35645.29442 | 6998390000000000 | [6 empty] | 1.73719e-16 | -18.0989
[7 empty] | 35733.97959 | 7015800000000000 | [6 empty] | 1.74101e-16 | -18.13607
[7 empty] | 35822.66477 | 7033210000000000 | [6 empty] | 1.74482e-16 | -18.17325
[7 empty] | 35911.34995 | 7050620000000000 | [6 empty] | 1.74863e-16 | -18.21042
[7 empty] | 36000.03512 | 7068030000000000 | [6 empty] | 1.75245e-16 | -18.2476
[7 empty] | 36088.7203 | 7085450000000000 | [6 empty] | 1.75626e-16 | -18.28477
[7 empty] | 36177.40548 | 7102860000000000 | [6 empty] | 1.76008e-16 | -18.32195
[7 empty] | 36266.09065 | 7120270000000000 | [6 empty] | 1.76389e-16 | -18.35912
[7 empty] | 36354.77583 | 7137680000000000 | [6 empty] | 1.7677e-16 | -18.39629
[7 empty] | 36443.461 | 7155090000000000 | [6 empty] | 1.77152e-16 | -18.43347
[7 empty] | 36532.14618 | 7172510000000000 | [6 empty] | 1.77533e-16 | -18.47064
[7 empty] | 36620.83136 | 7189920000000000 | [6 empty] | 1.77915e-16 | -18.50782
[7 empty] | 36709.51653 | 7207330000000000 | [6 empty] | 1.78296e-16 | -18.54499
[7 empty] | 36798.20171 | 7224740000000000 | [6 empty] | 1.78678e-16 | -18.58217
[7 empty] | 36886.88689 | 7242150000000000 | [6 empty] | 1.79059e-16 | -18.61934
[7 empty] | 36975.57206 | 7259570000000000 | [6 empty] | 1.7944e-16 | -18.65652
[7 empty] | 37064.25724 | 7276980000000000 | [6 empty] | 1.79822e-16 | -18.69369
[7 empty] | 37152.94242 | 7294390000000000 | [6 empty] | 1.80203e-16 | -18.73086
[7 empty] | 37241.62759 | 7311800000000000 | [6 empty] | 1.80585e-16 | -18.76804
[7 empty] | 37330.31277 | 7329210000000000 | [6 empty] | 1.80966e-16 | -18.80521
[7 empty] | 37418.99795 | 7346630000000000 | [6 empty] | 1.81348e-16 | -18.84239
[7 empty] | 37507.68312 | 7364040000000000 | [6 empty] | 1.81729e-16 | -18.87956
[7 empty] | 37596.3683 | 7381450000000000 | [6 empty] | 1.8211e-16 | -18.91674
[7 empty] | 37685.05347 | 7398860000000000 | [6 empty] | 1.82492e-16 | -18.95391
[7 empty] | 37773.73865 | 7416270000000000 | [6 empty] | 1.82873e-16 | -18.99109
[7 empty] | 37862.42383 | 7433680000000000 | [6 empty] | 1.83255e-16 | -19.02826
[7 empty] | 37951.109 | 7451100000000000 | [6 empty] | 1.83636e-16 | -19.06543
[7 empty] | 38039.79418 | 7468510000000000 | [6 empty] | 1.84017e-16 | -19.10261
[7 empty] | 38128.47936 | 7485920000000000 | [6 empty] | 1.84399e-16 | -19.13978
[7 empty] | 38217.16453 | 7503330000000000 | [6 empty] | 1.8478e-16 | -19.17696
[7 empty] | 38305.84971 | 7520740000000000 | [6 empty] | 1.85162e-16 | -19.21413
[7 empty] | 38394.53489 | 7538160000000000 | [6 empty] | 1.85543e-16 | -19.25131
[7 empty] | 38483.22006 | 7555570000000000 | [6 empty] | 1.85925e-16 | -19.28848
[7 empty] | 38571.90524 | 7572980000000000 | [6 empty] | 1.86306e-16 | -19.32565
[7 empty] | 38660.59041 | 7590390000000000 | [6 empty] | 1.86687e-16 | -19.36283
[7 empty] | 38749.27559 | 7607800000000000 | [6 empty] | 1.87069e-16 | -19.4
[7 empty] | 38837.96077 | 7625220000000000 | [6 empty] | 1.8745e-16 | -19.43718
[7 empty] | 38926.64594 | 7642630000000000 | [6 empty] | 1.87832e-16 | -19.47435
[7 empty] | 39015.33112 | 7660040000000000 | [6 empty] | 1.88213e-16 | -19.51153
[7 empty] | 39104.0163 | 7677450000000000 | [6 empty] | 1.88594e-16 | -19.5487
[7 empty] | 39192.70147 | 7694860000000000 | [6 empty] | 1.88976e-16 | -19.58588
[7 empty] | 39281.38665 | 7712280000000000 | [6 empty] | 1.89357e-16 | -19.62305
[7 empty] | 39370.07183 | 7729690000000000 | [6 empty] | 1.89739e-16 | -19.66022
[7 empty] | 39458.757 | 7747100000000000 | [6 empty] | 1.9012e-16 | -19.6974
[7 empty] | 39547.44218 | 7764510000000000 | [6 empty] | 1.90502e-16 | -19.73457
[7 empty] | 39636.12736 | 7781920000000000 | [6 empty] | 1.90883e-16 | -19.77175
[7 empty] | 39724.81253 | 7799340000000000 | [6 empty] | 1.91264e-16 | -19.80892
[7 empty] | 39813.49771 | 7816750000000000 | [6 empty] | 1.91646e-16 | -19.8461
[7 empty] | 39902.18288 | 7834160000000000 | [6 empty] | 1.92027e-16 | -19.88327
[7 empty] | 39990.86806 | 7851570000000000 | [6 empty] | 1.92409e-16 | -19.92045
[7 empty] | 40079.55324 | 7868980000000000 | [6 empty] | 1.9279e-16 | -19.95762
[7 empty] | 40168.23841 | 7886390000000000 | [6 empty] | 1.93172e-16 | -19.99479
[7 empty] | 40256.92359 | 7903810000000000 | [6 empty] | 1.93553e-16 | -20.03197
[7 empty] | 40345.60877 | 7921220000000000 | [6 empty] | 1.93934e-16 | -20.06914
[7 empty] | 40434.29394 | 7938630000000000 | [6 empty] | 1.94316e-16 | -20.10632
[7 empty] | 40522.97912 | 7956040000000000 | [6 empty] | 1.94697e-16 | -20.14349
[7 empty] | 40611.6643 | 7973450000000000 | [6 empty] | 1.95079e-16 | -20.18067
[7 empty] | 40700.34947 | 7990870000000000 | [6 empty] | 1.9546e-16 | -20.21784
[7 empty] | 40789.03465 | 8008280000000000 | [6 empty] | 1.95841e-16 | -20.25501
[7 empty] | 40877.71983 | 8025690000000000 | [6 empty] | 1.96223e-16 | -20.29219
[7 empty] | 40966.405 | 8043100000000000 | [6 empty] | 1.96604e-16 | -20.32936
[7 empty] | 41055.09018 | 8060510000000000 | [6 empty] | 1.96986e-16 | -20.36654
[7 empty] | 41143.77535 | 8077930000000000 | [6 empty] | 1.97367e-16 | -20.40371
[7 empty] | 41232.46053 | 8095340000000000 | [6 empty] | 1.97749e-16 | -20.44089
[7 empty] | 41321.14571 | 8112750000000000 | [6 empty] | 1.9813e-16 | -20.47806
[7 empty] | 41409.83088 | 8130160000000000 | [6 empty] | 1.98511e-16 | -20.51524
[7 empty] | 41498.51606 | 8147570000000000 | [6 empty] | 1.98893e-16 | -20.55241
[7 empty] | 41587.20124 | 8164990000000000 | [6 empty] | 1.99274e-16 | -20.58958
[7 empty] | 41675.88641 | 8182400000000000 | [6 empty] | 1.99656e-16 | -20.62676
[7 empty] | 41764.57159 | 8199810000000000 | [6 empty] | 2.00037e-16 | -20.66393
[7 empty] | 41853.25677 | 8217220000000000 | [6 empty] | 2.00418e-16 | -20.70111
[7 empty] | 41941.94194 | 8234630000000000 | [6 empty] | 2.008e-16 | -20.73828
[7 empty] | 42030.62712 | 8252050000000000 | [6 empty] | 2.01181e-16 | -20.77546
[7 empty] | 42119.31229 | 8269460000000000 | [6 empty] | 2.01563e-16 | -20.81263
[7 empty] | 42207.99747 | 8286870000000000 | [6 empty] | 2.01944e-16 | -20.84981
[7 empty] | 42296.68265 | 8304280000000000 | [6 empty] | 2.02326e-16 | -20.88698
[7 empty] | 42385.36782 | 8321690000000000 | [6 empty] | 2.02707e-16 | -20.92415
[7 empty] | 42474.053 | 8339100000000000 | [6 empty] | 2.03088e-16 | -20.96133
[7 empty] | 42562.73818 | 8356520000000000 | [6 empty] | 2.0347e-16 | -20.9985
[7 empty] | 42651.42335 | 8373930000000000 | [6 empty] | 2.03851e-16 | -21.03568
[7 empty] | 42740.10853 | 8391340000000000 | [6 empty] | 2.04233e-16 | -21.07285
[7 empty] | 42828.79371 | 8408750000000000 | [6 empty] | 2.04614e-16 | -21.11003
[7 empty] | 42917.47888 | 8426160000000000 | [6 empty] | 2.04996e-16 | -21.1472
[7 empty] | 43006.16406 | 8443580000000000 | [6 empty] | 2.05377e-16 | -21.18437
[7 empty] | 43094.84924 | 8460990000000000 | [6 empty] | 2.05758e-16 | -21.22155
[7 empty] | 43183.53441 | 8478400000000000 | [6 empty] | 2.0614e-16 | -21.25872
[7 empty] | 43272.21959 | 8495810000000000 | [6 empty] | 2.06521e-16 | -21.2959
[7 empty] | 43360.90476 | 8513220000000000 | [6 empty] | 2.06903e-16 | -21.33307
[7 empty] | 43449.58994 | 8530640000000000 | [6 empty] | 2.07284e-16 | -21.37025
[7 empty] | 43538.27512 | 8548050000000000 | [6 empty] | 2.07665e-16 | -21.40742
[7 empty] | 43626.96029 | 8565460000000000 | [6 empty] | 2.08047e-16 | -21.4446
[7 empty] | 43715.64547 | 8582870000000000 | [6 empty] | 2.08428e-16 | -21.48177
[7 empty] | 43804.33065 | 8600280000000000 | [6 empty] | 2.0881e-16 | -21.51894
[7 empty] | 43893.01582 | 8617700000000000 | [6 empty] | 2.09191e-16 | -21.55612
[7 empty] | 43981.701 | 8635110000000000 | [6 empty] | 2.09573e-16 | -21.59329
[7 empty] | 44070.38618 | 8652520000000000 | [6 empty] | 2.09954e-16 | -21.63047
[7 empty] | 44159.07135 | 8669930000000000 | [6 empty] | 2.10335e-16 | -21.66764
[7 empty] | 44247.75653 | 8687340000000000 | [6 empty] | 2.10717e-16 | -21.70482
[7 empty] | 44336.4417 | 8704760000000000 | [6 empty] | 2.11098e-16 | -21.74199
[7 empty] | 44425.12688 | 8722170000000000 | [6 empty] | 2.1148e-16 | -21.77917
[7 empty] | 44513.81206 | 8739580000000000 | [6 empty] | 2.11861e-16 | -21.81634
[7 empty] | 44602.49723 | 8756990000000000 | [6 empty] | 2.12242e-16 | -21.85351
[7 empty] | 44691.18241 | 8774400000000000 | [6 empty] | 2.12624e-16 | -21.89069
[7 empty] | 44779.86759 | 8791810000000000 | [6 empty] | 2.13005e-16 | -21.92786
[7 empty] | 44868.55276 | 8809230000000000 | [6 empty] | 2.13387e-16 | -21.96504
[7 empty] | 44957.23794 | 8826640000000000 | [6 empty] | 2.13768e-16 | -22.00221
[7 empty] | 45045.92312 | 8844050000000000 | [6 empty] | 2.1415e-16 | -22.03939
[7 empty] | 45134.60829 | 8861460000000000 | [6 empty] | 2.14531e-16 | -22.07656
[7 empty] | 45223.29347 | 8878870000000000 | [6 empty] | 2.14912e-16 | -22.11373
[7 empty] | 45311.97865 | 8896290000000000 | [6 empty] | 2.15294e-16 | -22.15091
[7 empty] | 45400.66382 | 8913700000000000 | [6 empty] | 2.15675e-16 | -22.18808
[7 empty] | 45489.349 | 8931110000000000 | [6 empty] | 2.16057e-16 | -22.22526
[7 empty] | 45578.03417 | 8948520000000000 | [6 empty] | 2.16438e-16 | -22.26243
[7 empty] | 45666.71935 | 8965930000000000 | [6 empty] | 2.16819e-16 | -22.29961
[7 empty] | 45755.40453 | 8983350000000000 | [6 empty] | 2.17201e-16 | -22.33678
[7 empty] | 45844.0897 | 9000760000000000 | [6 empty] | 2.17582e-16 | -22.37396
[7 empty] | 45932.77488 | 9018170000000000 | [6 empty] | 2.17964e-16 | -22.41113
[7 empty] | 46021.46006 | 9035580000000000 | [6 empty] | 2.18345e-16 | -22.4483
[7 empty] | 46110.14523 | 9052990000000000 | [6 empty] | 2.18727e-16 | -22.48548
[7 empty] | 46198.83041 | 9070410000000000 | [6 empty] | 2.19108e-16 | -22.52265
[7 empty] | 46287.51559 | 9087820000000000 | [6 empty] | 2.19489e-16 | -22.55983
[7 empty] | 46376.20076 | 9105230000000000 | [6 empty] | 2.19871e-16 | -22.597
[7 empty] | 46464.88594 | 9122640000000000 | [6 empty] | 2.20252e-16 | -22.63418
[7 empty] | 46553.57111 | 9140050000000000 | [6 empty] | 2.20634e-16 | -22.67135
[7 empty] | 46642.25629 | 9157470000000000 | [6 empty] | 2.21015e-16 | -22.70853
[7 empty] | 46730.94147 | 9174880000000000 | [6 empty] | 2.21397e-16 | -22.7457
[7 empty] | 46819.62664 | 9192290000000000 | [6 empty] | 2.21778e-16 | -22.78287
[7 empty] | 46908.31182 | 9209700000000000 | [6 empty] | 2.22159e-16 | -22.82005
[7 empty] | 46996.997 | 9227110000000000 | [6 empty] | 2.22541e-16 | -22.85722
[7 empty] | 47085.68217 | 9244520000000000 | [6 empty] | 2.22922e-16 | -22.8944
[7 empty] | 47174.36735 | 9261940000000000 | [6 empty] | 2.23304e-16 | -22.93157
[7 empty] | 47263.05253 | 9279350000000000 | [6 empty] | 2.23685e-16 | -22.96875
[7 empty] | 47351.7377 | 9296760000000000 | [6 empty] | 2.24066e-16 | -23.00592
[7 empty] | 47440.42288 | 9314170000000000 | [6 empty] | 2.24448e-16 | -23.04309
[7 empty] | 47529.10806 | 9331580000000000 | [6 empty] | 2.24829e-16 | -23.08027
[7 empty] | 47617.79323 | 9349000000000000 | [6 empty] | 2.25211e-16 | -23.11744
[7 empty] | 47706.47841 | 9366410000000000 | [6 empty] | 2.25592e-16 | -23.15462
[7 empty] | 47795.16358 | 9383820000000000 | [6 empty] | 2.25974e-16 | -23.19179
[7 empty] | 47883.84876 | 9401230000000000 | [6 empty] | 2.26355e-16 | -23.22897
[7 empty] | 47972.53394 | 9418640000000000 | [6 empty] | 2.26736e-16 | -23.26614
[7 empty] | 48061.21911 | 9436060000000000 | [6 empty] | 2.27118e-16 | -23.30332
[7 empty] | 48149.90429 | 9453470000000000 | [6 empty] | 2.27499e-16 | -23.34049
[7 empty] | 48238.58947 | 9470880000000000 | [6 empty] | 2.27881e-16 | -23.37766
[7 empty] | 48327.27464 | 9488290000000000 | [6 empty] | 2.28262e-16 | -23.41484
[7 empty] | 48415.95982 | 9505700000000000 | [6 empty] | 2.28643e-16 | -23.45201
[7 empty] | 48504.645 | 9523120000000000 | [6 empty] | 2.29025e-16 | -23.48919
[7 empty] | 48593.33017 | 9540530000000000 | [6 empty] | 2.29406e-16 | -23.52636
[7 empty] | 48682.01535 | 9557940000000000 | [6 empty] | 2.29788e-16 | -23.56354
[7 empty] | 48770.70053 | 9575350000000000 | [6 empty] | 2.30169e-16 | -23.60071
[7 empty] | 48859.3857 | 9592760000000000 | [6 empty] | 2.30551e-16 | -23.63789
[7 empty] | 48948.07088 | 9610180000000000 | [6 empty] | 2.30932e-16 | -23.67506
[7 empty] | 49036.75605 | 9627590000000000 | [6 empty] | 2.31313e-16 | -23.71223
[7 empty] | 49125.44123 | 9645000000000000 | [6 empty] | 2.31695e-16 | -23.74941
[7 empty] | 49214.12641 | 9662410000000000 | [6 empty] | 2.32076e-16 | -23.78658
[7 empty] | 49302.81158 | 9679820000000000 | [6 empty] | 2.32458e-16 | -23.82376
[7 empty] | 49391.49676 | 9697230000000000 | [6 empty] | 2.32839e-16 | -23.86093
[7 empty] | 49480.18194 | 9714650000000000 | [6 empty] | 2.33221e-16 | -23.89811
[7 empty] | 49568.86711 | 9732060000000000 | [6 empty] | 2.33602e-16 | -23.93528
[7 empty] | 49657.55229 | 9749470000000000 | [6 empty] | 2.33983e-16 | -23.97245
[7 empty] | 49746.23747 | 9766880000000000 | [6 empty] | 2.34365e-16 | -24.00963
[7 empty] | 49834.92264 | 9784290000000000 | [6 empty] | 2.34746e-16 | -24.0468
[7 empty] | 49923.60782 | 9801710000000000 | [6 empty] | 2.35128e-16 | -24.08398
[7 empty] | 50012.29299 | 9819120000000000 | [6 empty] | 2.35509e-16 | -24.12115
[7 empty] | 50100.97817 | 9836530000000000 | [6 empty] | 2.3589e-16 | -24.15833
[7 empty] | 50189.66335 | 9853940000000000 | [6 empty] | 2.36272e-16 | -24.1955
[7 empty] | 50278.34852 | 9871350000000000 | [6 empty] | 2.36653e-16 | -24.23268
[7 empty] | 50367.0337 | 9888770000000000 | [6 empty] | 2.37035e-16 | -24.26985
[7 empty] | 50455.71888 | 9906180000000000 | [6 empty] | 2.37416e-16 | -24.30702
[7 empty] | 50544.40405 | 9923590000000000 | [6 empty] | 2.37798e-16 | -24.3442
[7 empty] | 50633.08923 | 9941000000000000 | [6 empty] | 2.38179e-16 | -24.38137
[7 empty] | 50721.77441 | 9958410000000000 | [6 empty] | 2.3856e-16 | -24.41855
[7 empty] | 50810.45958 | 9975830000000000 | [6 empty] | 2.38942e-16 | -24.45572
[7 empty] | 50899.14476 | 9993240000000000 | [6 empty] | 2.39323e-16 | -24.4929
[7 empty] | 50987.82994 | 10010600000000000 | [6 empty] | 2.39705e-16 | -24.53007
[7 empty] | 51076.51511 | 10028100000000000 | [6 empty] | 2.40086e-16 | -24.56725
[7 empty] | 51165.20029 | 10045500000000000 | [6 empty] | 2.40467e-16 | -24.60442
[7 empty] | 51253.88546 | 10062900000000000 | [6 empty] | 2.40849e-16 | -24.64159
[7 empty] | 51342.57064 | 10080300000000000 | [6 empty] | 2.4123e-16 | -24.67877
[7 empty] | 51431.25582 | 10097700000000000 | [6 empty] | 2.41612e-16 | -24.71594
[7 empty] | 51519.94099 | 10115100000000000 | [6 empty] | 2.41993e-16 | -24.75312
[7 empty] | 51608.62617 | 10132500000000000 | [6 empty] | 2.42375e-16 | -24.79029
[7 empty] | 51697.31135 | 10149900000000000 | [6 empty] | 2.42756e-16 | -24.82747
[7 empty] | 51785.99652 | 10167400000000000 | [6 empty] | 2.43137e-16 | -24.86464
[7 empty] | 51874.6817 | 10184800000000000 | [6 empty] | 2.43519e-16 | -24.90181
[7 empty] | 51963.36688 | 10202200000000000 | [6 empty] | 2.439e-16 | -24.93899
[7 empty] | 52052.05205 | 10219600000000000 | [6 empty] | 2.44282e-16 | -24.97616
[7 empty] | 52140.73723 | 10237000000000000 | [6 empty] | 2.44663e-16 | -25.01334
[7 empty] | 52229.4224 | 10254400000000000 | [6 empty] | 2.45045e-16 | -25.05051
[7 empty] | 52318.10758 | 10271800000000000 | [6 empty] | 2.45426e-16 | -25.08769
[7 empty] | 52406.79276 | 10289200000000000 | [6 empty] | 2.45807e-16 | -25.12486
[7 empty] | 52495.47793 | 10306700000000000 | [6 empty] | 2.46189e-16 | -25.16204
[7 empty] | 52584.16311 | 10324100000000000 | [6 empty] | 2.4657e-16 | -25.19921
[7 empty] | 52672.84829 | 10341500000000000 | [6 empty] | 2.46952e-16 | -25.23638
[7 empty] | 52761.53346 | 10358900000000000 | [6 empty] | 2.47333e-16 | -25.27356
[7 empty] | 52850.21864 | 10376300000000000 | [6 empty] | 2.47714e-16 | -25.31073
[7 empty] | 52938.90382 | 10393700000000000 | [6 empty] | 2.48096e-16 | -25.34791
[7 empty] | 53027.58899 | 10411100000000000 | [6 empty] | 2.48477e-16 | -25.38508
[7 empty] | 53116.27417 | 10428500000000000 | [6 empty] | 2.48859e-16 | -25.42226
[7 empty] | 53204.95935 | 10445900000000000 | [6 empty] | 2.4924e-16 | -25.45943
[7 empty] | 53293.64452 | 10463400000000000 | [6 empty] | 2.49622e-16 | -25.49661
[7 empty] | 53382.3297 | 10480800000000000 | [6 empty] | 2.50003e-16 | -25.53378
[7 empty] | 53471.01487 | 10498200000000000 | [6 empty] | 2.50384e-16 | -25.57095
[7 empty] | 53559.70005 | 10515600000000000 | [6 empty] | 2.50766e-16 | -25.60813
[7 empty] | 53648.38523 | 10533000000000000 | [6 empty] | 2.51147e-16 | -25.6453
[7 empty] | 53737.0704 | 10550400000000000 | [6 empty] | 2.51529e-16 | -25.68248
[7 empty] | 53825.75558 | 10567800000000000 | [6 empty] | 2.5191e-16 | -25.71965
[7 empty] | 53914.44076 | 10585200000000000 | [6 empty] | 2.52291e-16 | -25.75683
[7 empty] | 54003.12593 | 10602700000000000 | [6 empty] | 2.52673e-16 | -25.794
[7 empty] | 54091.81111 | 10620100000000000 | [6 empty] | 2.53054e-16 | -25.83117
[7 empty] | 54180.49629 | 10637500000000000 | [6 empty] | 2.53436e-16 | -25.86835
[7 empty] | 54269.18146 | 10654900000000000 | [6 empty] | 2.53817e-16 | -25.90552
[7 empty] | 54357.86664 | 10672300000000000 | [6 empty] | 2.54199e-16 | -25.9427
[7 empty] | 54446.55181 | 10689700000000000 | [6 empty] | 2.5458e-16 | -25.97987
[7 empty] | 54535.23699 | 10707100000000000 | [6 empty] | 2.54961e-16 | -26.01705
[7 empty] | 54623.92217 | 10724500000000000 | [6 empty] | 2.55343e-16 | -26.05422
[7 empty] | 54712.60734 | 10742000000000000 | [6 empty] | 2.55724e-16 | -26.0914
[7 empty] | 54801.29252 | 10759400000000000 | [6 empty] | 2.56106e-16 | -26.12857
[7 empty] | 54889.9777 | 10776800000000000 | [6 empty] | 2.56487e-16 | -26.16574
[7 empty] | 54978.66287 | 10794200000000000 | [6 empty] | 2.56869e-16 | -26.20292
[7 empty] | 55067.34805 | 10811600000000000 | [6 empty] | 2.5725e-16 | -26.24009
[7 empty] | 55156.03323 | 10829000000000000 | [6 empty] | 2.57631e-16 | -26.27727
[7 empty] | 55244.7184 | 10846400000000000 | [6 empty] | 2.58013e-16 | -26.31444
[7 empty] | 55333.40358 | 10863800000000000 | [6 empty] | 2.58394e-16 | -26.35162
[7 empty] | 55422.08876 | 10881200000000000 | [6 empty] | 2.58776e-16 | -26.38879
[7 empty] | 55510.77393 | 10898700000000000 | [6 empty] | 2.59157e-16 | -26.42597
[7 empty] | 55599.45911 | 10916100000000000 | [6 empty] | 2.59538e-16 | -26.46314
[7 empty] | 55688.14428 | 10933500000000000 | [6 empty] | 2.5992e-16 | -26.50031
[7 empty] | 55776.82946 | 10950900000000000 | [6 empty] | 2.60301e-16 | -26.53749
[7 empty] | 55865.51464 | 10968300000000000 | [6 empty] | 2.60683e-16 | -26.57466
[7 empty] | 55954.19981 | 10985700000000000 | [6 empty] | 2.61064e-16 | -26.61184
[7 empty] | 56042.88499 | 11003100000000000 | [6 empty] | 2.61446e-16 | -26.64901
[7 empty] | 56131.57017 | 11020500000000000 | [6 empty] | 2.61827e-16 | -26.68619
[7 empty] | 56220.25534 | 11038000000000000 | [6 empty] | 2.62208e-16 | -26.72336
[7 empty] | 56308.94052 | 11055400000000000 | [6 empty] | 2.6259e-16 | -26.76053
[7 empty] | 56397.6257 | 11072800000000000 | [6 empty] | 2.62971e-16 | -26.79771
[7 empty] | 56486.31087 | 11090200000000000 | [6 empty] | 2.63353e-16 | -26.83488
[7 empty] | 56574.99605 | 11107600000000000 | [6 empty] | 2.63734e-16 | -26.87206
[7 empty] | 56663.68123 | 11125000000000000 | [6 empty] | 2.64115e-16 | -26.90923
[7 empty] | 56752.3664 | 11142400000000000 | [6 empty] | 2.64497e-16 | -26.94641
[7 empty] | 56841.05158 | 11159800000000000 | [6 empty] | 2.64878e-16 | -26.98358
[7 empty] | 56929.73675 | 11177200000000000 | [6 empty] | 2.6526e-16 | -27.02076
[7 empty] | 57018.42193 | 11194700000000000 | [6 empty] | 2.65641e-16 | -27.05793
[7 empty] | 57107.10711 | 11212100000000000 | [6 empty] | 2.66023e-16 | -27.0951
[7 empty] | 57195.79228 | 11229500000000000 | [6 empty] | 2.66404e-16 | -27.13228
[7 empty] | 57284.47746 | 11246900000000000 | [6 empty] | 2.66785e-16 | -27.16945
[7 empty] | 57373.16264 | 11264300000000000 | [6 empty] | 2.67167e-16 | -27.20663
[7 empty] | 57461.84781 | 11281700000000000 | [6 empty] | 2.67548e-16 | -27.2438
[7 empty] | 57550.53299 | 11299100000000000 | [6 empty] | 2.6793e-16 | -27.28098
[7 empty] | 57639.21817 | 11316500000000000 | [6 empty] | 2.68311e-16 | -27.31815
[7 empty] | 57727.90334 | 11334000000000000 | [6 empty] | 2.68692e-16 | -27.35533
[7 empty] | 57816.58852 | 11351400000000000 | [6 empty] | 2.69074e-16 | -27.3925
[7 empty] | 57905.27369 | 11368800000000000 | [6 empty] | 2.69455e-16 | -27.42967
[7 empty] | 57993.95887 | 11386200000000000 | [6 empty] | 2.69837e-16 | -27.46685
[7 empty] | 58082.64405 | 11403600000000000 | [6 empty] | 2.70218e-16 | -27.50402
[7 empty] | 58171.32922 | 11421000000000000 | [6 empty] | 2.706e-16 | -27.5412
[7 empty] | 58260.0144 | 11438400000000000 | [6 empty] | 2.70981e-16 | -27.57837
[7 empty] | 58348.69958 | 11455800000000000 | [6 empty] | 2.71362e-16 | -27.61555
[7 empty] | 58437.38475 | 11473300000000000 | [6 empty] | 2.71744e-16 | -27.65272
[7 empty] | 58526.06993 | 11490700000000000 | [6 empty] | 2.72125e-16 | -27.68989
[7 empty] | 58614.75511 | 11508100000000000 | [6 empty] | 2.72507e-16 | -27.72707
[7 empty] | 58703.44028 | 11525500000000000 | [6 empty] | 2.72888e-16 | -27.76424
[7 empty] | 58792.12546 | 11542900000000000 | [6 empty] | 2.7327e-16 | -27.80142
[7 empty] | 58880.81064 | 11560300000000000 | [6 empty] | 2.73651e-16 | -27.83859
[7 empty] | 58969.49581 | 11577700000000000 | [6 empty] | 2.74032e-16 | -27.87577
[7 empty] | 59058.18099 | 11595100000000000 | [6 empty] | 2.74414e-16 | -27.91294
[7 empty] | 59146.86616 | 11612500000000000 | [6 empty] | 2.74795e-16 | -27.95012
[7 empty] | 59235.55134 | 11630000000000000 | [6 empty] | 2.75177e-16 | -27.98729
[7 empty] | 59324.23652 | 11647400000000000 | [6 empty] | 2.75558e-16 | -28.02446
[7 empty] | 59412.92169 | 11664800000000000 | [6 empty] | 2.75939e-16 | -28.06164
[7 empty] | 59501.60687 | 11682200000000000 | [6 empty] | 2.76321e-16 | -28.09881
[7 empty] | 59590.29205 | 11699600000000000 | [6 empty] | 2.76702e-16 | -28.13599
[7 empty] | 59678.97722 | 11717000000000000 | [6 empty] | 2.77084e-16 | -28.17316
[7 empty] | 59767.6624 | 11734400000000000 | [6 empty] | 2.77465e-16 | -28.21034
[7 empty] | 59856.34758 | 11751800000000000 | [6 empty] | 2.77847e-16 | -28.24751
[7 empty] | 59945.03275 | 11769300000000000 | [6 empty] | 2.78228e-16 | -28.28469
[7 empty] | 60033.71793 | 11786700000000000 | [6 empty] | 2.78609e-16 | -28.32186
[7 empty] | 60122.4031 | 11804100000000000 | [6 empty] | 2.78991e-16 | -28.35903
[7 empty] | 60211.08828 | 11821500000000000 | [6 empty] | 2.79372e-16 | -28.39621
[7 empty] | 60299.77346 | 11838900000000000 | [6 empty] | 2.79754e-16 | -28.43338
[7 empty] | 60388.45863 | 11856300000000000 | [6 empty] | 2.80135e-16 | -28.47056
[7 empty] | 60477.14381 | 11873700000000000 | [6 empty] | 2.80516e-16 | -28.50773
[7 empty] | 60565.82899 | 11891100000000000 | [6 empty] | 2.80898e-16 | -28.54491
[7 empty] | 60654.51416 | 11908500000000000 | [6 empty] | 2.81279e-16 | -28.58208
[7 empty] | 60743.19934 | 11926000000000000 | [6 empty] | 2.81661e-16 | -28.61925
[7 empty] | 60831.88452 | 11943400000000000 | [6 empty] | 2.82042e-16 | -28.65643
[7 empty] | 60920.56969 | 11960800000000000 | [6 empty] | 2.82424e-16 | -28.6936
[7 empty] | 61009.25487 | 11978200000000000 | [6 empty] | 2.82805e-16 | -28.73078
[7 empty] | 61097.94005 | 11995600000000000 | [6 empty] | 2.83186e-16 | -28.76795
[7 empty] | 61186.62522 | 12013000000000000 | [6 empty] | 2.83568e-16 | -28.80513
[7 empty] | 61275.3104 | 12030400000000000 | [6 empty] | 2.83949e-16 | -28.8423
[7 empty] | 61363.99557 | 12047800000000000 | [6 empty] | 2.84331e-16 | -28.87948
[7 empty] | 61452.68075 | 12065300000000000 | [6 empty] | 2.84712e-16 | -28.91665
[7 empty] | 61541.36593 | 12082700000000000 | [6 empty] | 2.85094e-16 | -28.95382
[7 empty] | 61630.0511 | 12100100000000000 | [6 empty] | 2.85475e-16 | -28.991
[7 empty] | 61718.73628 | 12117500000000000 | [6 empty] | 2.85856e-16 | -29.02817
[7 empty] | 61807.42146 | 12134900000000000 | [6 empty] | 2.86238e-16 | -29.06535
[7 empty] | 61896.10663 | 12152300000000000 | [6 empty] | 2.86619e-16 | -29.10252
[7 empty] | 61984.79181 | 12169700000000000 | [6 empty] | 2.87001e-16 | -29.1397
[7 empty] | 62073.47699 | 12187100000000000 | [6 empty] | 2.87382e-16 | -29.17687
[7 empty] | 62162.16216 | 12204600000000000 | [6 empty] | 2.87763e-16 | -29.21405
[7 empty] | 62250.84734 | 12222000000000000 | [6 empty] | 2.88145e-16 | -29.25122
[7 empty] | 62339.53251 | 12239400000000000 | [6 empty] | 2.88526e-16 | -29.28839
[7 empty] | 62428.21769 | 12256800000000000 | [6 empty] | 2.88908e-16 | -29.32557
[7 empty] | 62516.90287 | 12274200000000000 | [6 empty] | 2.89289e-16 | -29.36274
[7 empty] | 62605.58804 | 12291600000000000 | [6 empty] | 2.89671e-16 | -29.39992
[7 empty] | 62694.27322 | 12309000000000000 | [6 empty] | 2.90052e-16 | -29.43709
[7 empty] | 62782.9584 | 12326400000000000 | [6 empty] | 2.90433e-16 | -29.47427
[7 empty] | 62871.64357 | 12343800000000000 | [6 empty] | 2.90815e-16 | -29.51144
[7 empty] | 62960.32875 | 12361300000000000 | [6 empty] | 2.91196e-16 | -29.54861
[7 empty] | 63049.01393 | 12378700000000000 | [6 empty] | 2.91578e-16 | -29.58579
[7 empty] | 63137.6991 | 12396100000000000 | [6 empty] | 2.91959e-16 | -29.62296
[7 empty] | 63226.38428 | 12413500000000000 | [6 empty] | 2.9234e-16 | -29.66014
[7 empty] | 63315.06946 | 12430900000000000 | [6 empty] | 2.92722e-16 | -29.69731
[7 empty] | 63403.75463 | 12448300000000000 | [6 empty] | 2.93103e-16 | -29.73449
[7 empty] | 63492.43981 | 12465700000000000 | [6 empty] | 2.93485e-16 | -29.77166
[7 empty] | 63581.12498 | 12483100000000000 | [6 empty] | 2.93866e-16 | -29.80884
[7 empty] | 63669.81016 | 12500600000000000 | [6 empty] | 2.94248e-16 | -29.84601
[7 empty] | 63758.49534 | 12518000000000000 | [6 empty] | 2.94629e-16 | -29.88318
[7 empty] | 63847.18051 | 12535400000000000 | [6 empty] | 2.9501e-16 | -29.92036
[7 empty] | 63935.86569 | 12552800000000000 | [6 empty] | 2.95392e-16 | -29.95753
[7 empty] | 64024.55087 | 12570200000000000 | [6 empty] | 2.95773e-16 | -29.99471
[7 empty] | 64113.23604 | 12587600000000000 | [6 empty] | 2.96155e-16 | -30.03188
[7 empty] | 64201.92122 | 12605000000000000 | [6 empty] | 2.96536e-16 | -30.06906
[7 empty] | 64290.6064 | 12622400000000000 | [6 empty] | 2.96918e-16 | -30.10623
[7 empty] | 64379.29157 | 12639900000000000 | [6 empty] | 2.97299e-16 | -30.14341
[7 empty] | 64467.97675 | 12657300000000000 | [6 empty] | 2.9768e-16 | -30.18058
[7 empty] | 64556.66193 | 12674700000000000 | [6 empty] | 2.98062e-16 | -30.21775
[7 empty] | 64645.3471 | 12692100000000000 | [6 empty] | 2.98443e-16 | -30.25493
[7 empty] | 64734.03228 | 12709500000000000 | [6 empty] | 2.98825e-16 | -30.2921
[7 empty] | 64822.71745 | 12726900000000000 | [6 empty] | 2.99206e-16 | -30.32928
[7 empty] | 64911.40263 | 12744300000000000 | [6 empty] | 2.99587e-16 | -30.36645
[7 empty] | 65000.08781 | 12761700000000000 | [6 empty] | 2.99969e-16 | -30.40363
[7 empty] | 65088.77298 | 12779100000000000 | [6 empty] | 3.0035e-16 | -30.4408
[7 empty] | 65177.45816 | 12796600000000000 | [6 empty] | 3.00732e-16 | -30.47797
[7 empty] | 65266.14334 | 12814000000000000 | [6 empty] | 3.01113e-16 | -30.51515
[7 empty] | 65354.82851 | 12831400000000000 | [6 empty] | 3.01495e-16 | -30.55232
[7 empty] | 65443.51369 | 12848800000000000 | [6 empty] | 3.01876e-16 | -30.5895
[7 empty] | 65532.19887 | 12866200000000000 | [6 empty] | 3.02257e-16 | -30.62667
[7 empty] | 65620.88404 | 12883600000000000 | [6 empty] | 3.02639e-16 | -30.66385
[7 empty] | 65709.56922 | 12901000000000000 | [6 empty] | 3.0302e-16 | -30.70102
[7 empty] | 65798.25439 | 12918400000000000 | [6 empty] | 3.03402e-16 | -30.7382
[7 empty] | 65886.93957 | 12935900000000000 | [6 empty] | 3.03783e-16 | -30.77537
[7 empty] | 65975.62475 | 12953300000000000 | [6 empty] | 3.04164e-16 | -30.81254
[7 empty] | 66064.30992 | 12970700000000000 | [6 empty] | 3.04546e-16 | -30.84972
[7 empty] | 66152.9951 | 12988100000000000 | [6 empty] | 3.04927e-16 | -30.88689
[7 empty] | 66241.68028 | 13005500000000000 | [6 empty] | 3.05309e-16 | -30.92407
[7 empty] | 66330.36545 | 13022900000000000 | [6 empty] | 3.0569e-16 | -30.96124
[7 empty] | 66419.05063 | 13040300000000000 | [6 empty] | 3.06072e-16 | -30.99842
[7 empty] | 66507.73581 | 13057700000000000 | [6 empty] | 3.06453e-16 | -31.03559
[7 empty] | 66596.42098 | 13075100000000000 | [6 empty] | 3.06834e-16 | -31.07277
[7 empty] | 66685.10616 | 13092600000000000 | [6 empty] | 3.07216e-16 | -31.10994
[7 empty] | 66773.79134 | 13110000000000000 | [6 empty] | 3.07597e-16 | -31.14711
[7 empty] | 66862.47651 | 13127400000000000 | [6 empty] | 3.07979e-16 | -31.18429
[7 empty] | 66951.16169 | 13144800000000000 | [6 empty] | 3.0836e-16 | -31.22146
[7 empty] | 67039.84686 | 13162200000000000 | [6 empty] | 3.08742e-16 | -31.25864
[7 empty] | 67128.53204 | 13179600000000000 | [6 empty] | 3.09123e-16 | -31.29581
[7 empty] | 67217.21722 | 13197000000000000 | [6 empty] | 3.09504e-16 | -31.33299
[7 empty] | 67305.90239 | 13214400000000000 | [6 empty] | 3.09886e-16 | -31.37016
[7 empty] | 67394.58757 | 13231900000000000 | [6 empty] | 3.10267e-16 | -31.40733
[7 empty] | 67483.27275 | 13249300000000000 | [6 empty] | 3.10649e-16 | -31.44451
[7 empty] | 67571.95792 | 13266700000000000 | [6 empty] | 3.1103e-16 | -31.48168
[7 empty] | 67660.6431 | 13284100000000000 | [6 empty] | 3.11411e-16 | -31.51886
[7 empty] | 67749.32828 | 13301500000000000 | [6 empty] | 3.11793e-16 | -31.55603
[7 empty] | 67838.01345 | 13318900000000000 | [6 empty] | 3.12174e-16 | -31.59321
[7 empty] | 67926.69863 | 13336300000000000 | [6 empty] | 3.12556e-16 | -31.63038
[7 empty] | 68015.3838 | 13353700000000000 | [6 empty] | 3.12937e-16 | -31.66756
[7 empty] | 68104.06898 | 13371200000000000 | [6 empty] | 3.13319e-16 | -31.70473
[7 empty] | 68192.75416 | 13388600000000000 | [6 empty] | 3.137e-16 | -31.7419
[7 empty] | 68281.43933 | 13406000000000000 | [6 empty] | 3.14081e-16 | -31.77908
[7 empty] | 68370.12451 | 13423400000000000 | [6 empty] | 3.14463e-16 | -31.81625
[7 empty] | 68458.80969 | 13440800000000000 | [6 empty] | 3.14844e-16 | -31.85343
[7 empty] | 68547.49486 | 13458200000000000 | [6 empty] | 3.15226e-16 | -31.8906
[7 empty] | 68636.18004 | 13475600000000000 | [6 empty] | 3.15607e-16 | -31.92778
[7 empty] | 68724.86522 | 13493000000000000 | [6 empty] | 3.15988e-16 | -31.96495
[7 empty] | 68813.55039 | 13510400000000000 | [6 empty] | 3.1637e-16 | -32.00213
[7 empty] | 68902.23557 | 13527900000000000 | [6 empty] | 3.16751e-16 | -32.0393
[7 empty] | 68990.92075 | 13545300000000000 | [6 empty] | 3.17133e-16 | -32.07647
[7 empty] | 69079.60592 | 13562700000000000 | [6 empty] | 3.17514e-16 | -32.11365
[7 empty] | 69168.2911 | 13580100000000000 | [6 empty] | 3.17896e-16 | -32.15082
[7 empty] | 69256.97627 | 13597500000000000 | [6 empty] | 3.18277e-16 | -32.188
[7 empty] | 69345.66145 | 13614900000000000 | [6 empty] | 3.18658e-16 | -32.22517
[7 empty] | 69434.34663 | 13632300000000000 | [6 empty] | 3.1904e-16 | -32.26235
[7 empty] | 69523.0318 | 13649700000000000 | [6 empty] | 3.19421e-16 | -32.29952
[7 empty] | 69611.71698 | 13667200000000000 | [6 empty] | 3.19803e-16 | -32.33669
[7 empty] | 69700.40216 | 13684600000000000 | [6 empty] | 3.20184e-16 | -32.37387
[7 empty] | 69789.08733 | 13702000000000000 | [6 empty] | 3.20565e-16 | -32.41104
[7 empty] | 69877.77251 | 13719400000000000 | [6 empty] | 3.20947e-16 | -32.44822
[7 empty] | 69966.45769 | 13736800000000000 | [6 empty] | 3.21328e-16 | -32.48539
[7 empty] | 70055.14286 | 13754200000000000 | [6 empty] | 3.2171e-16 | -32.52257
[7 empty] | 70143.82804 | 13771600000000000 | [6 empty] | 3.22091e-16 | -32.55974
[7 empty] | 70232.51321 | 13789000000000000 | [6 empty] | 3.22473e-16 | -32.59692
[7 empty] | 70321.19839 | 13806400000000000 | [6 empty] | 3.22854e-16 | -32.63409
[7 empty] | 70409.88357 | 13823900000000000 | [6 empty] | 3.23235e-16 | -32.67126
[7 empty] | 70498.56874 | 13841300000000000 | [6 empty] | 3.23617e-16 | -32.70844
[7 empty] | 70587.25392 | 13858700000000000 | [6 empty] | 3.23998e-16 | -32.74561
[7 empty] | 70675.9391 | 13876100000000000 | [6 empty] | 3.2438e-16 | -32.78279
[7 empty] | 70764.62427 | 13893500000000000 | [6 empty] | 3.24761e-16 | -32.81996
[7 empty] | 70853.30945 | 13910900000000000 | [6 empty] | 3.25143e-16 | -32.85714
[7 empty] | 70941.99463 | 13928300000000000 | [6 empty] | 3.25524e-16 | -32.89431
[7 empty] | 71030.6798 | 13945700000000000 | [6 empty] | 3.25905e-16 | -32.93149
[7 empty] | 71119.36498 | 13963200000000000 | [6 empty] | 3.26287e-16 | -32.96866
[7 empty] | 71208.05016 | 13980600000000000 | [6 empty] | 3.26668e-16 | -33.00583
[7 empty] | 71296.73533 | 13998000000000000 | [6 empty] | 3.2705e-16 | -33.04301
[7 empty] | 71385.42051 | 14015400000000000 | [6 empty] | 3.27431e-16 | -33.08018
[7 empty] | 71474.10568 | 14032800000000000 | [6 empty] | 3.27812e-16 | -33.11736
[7 empty] | 71562.79086 | 14050200000000000 | [6 empty] | 3.28194e-16 | -33.15453
[7 empty] | 71651.47604 | 14067600000000000 | [6 empty] | 3.28575e-16 | -33.19171
[7 empty] | 71740.16121 | 14085000000000000 | [6 empty] | 3.28957e-16 | -33.22888
[7 empty] | 71828.84639 | 14102500000000000 | [6 empty] | 3.29338e-16 | -33.26605
[7 empty] | 71917.53157 | 14119900000000000 | [6 empty] | 3.2972e-16 | -33.30323
[7 empty] | 72006.21674 | 14137300000000000 | [6 empty] | 3.30101e-16 | -33.3404
[7 empty] | 72094.90192 | 14154700000000000 | [6 empty] | 3.30482e-16 | -33.37758
[7 empty] | 72183.5871 | 14172100000000000 | [6 empty] | 3.30864e-16 | -33.41475
[7 empty] | 72272.27227 | 14189500000000000 | [6 empty] | 3.31245e-16 | -33.45193
[7 empty] | 72360.95745 | 14206900000000000 | [6 empty] | 3.31627e-16 | -33.4891
[7 empty] | 72449.64263 | 14224300000000000 | [6 empty] | 3.32008e-16 | -33.52628
[7 empty] | 72538.3278 | 14241700000000000 | [6 empty] | 3.32389e-16 | -33.56345
[7 empty] | 72627.01298 | 14259200000000000 | [6 empty] | 3.32771e-16 | -33.60062
[7 empty] | 72715.69815 | 14276600000000000 | [6 empty] | 3.33152e-16 | -33.6378
[7 empty] | 72804.38333 | 14294000000000000 | [6 empty] | 3.33534e-16 | -33.67497
[7 empty] | 72893.06851 | 14311400000000000 | [6 empty] | 3.33915e-16 | -33.71215
[7 empty] | 72981.75368 | 14328800000000000 | [6 empty] | 3.34297e-16 | -33.74932
[7 empty] | 73070.43886 | 14346200000000000 | [6 empty] | 3.34678e-16 | -33.7865
[7 empty] | 73159.12404 | 14363600000000000 | [6 empty] | 3.35059e-16 | -33.82367
[7 empty] | 73247.80921 | 14381000000000000 | [6 empty] | 3.35441e-16 | -33.86085
[7 empty] | 73336.49439 | 14398500000000000 | [6 empty] | 3.35822e-16 | -33.89802
[7 empty] | 73425.17957 | 14415900000000000 | [6 empty] | 3.36204e-16 | -33.93519
[7 empty] | 73513.86474 | 14433300000000000 | [6 empty] | 3.36585e-16 | -33.97237
[7 empty] | 73602.54992 | 14450700000000000 | [6 empty] | 3.36967e-16 | -34.00954
[7 empty] | 73691.23509 | 14468100000000000 | [6 empty] | 3.37348e-16 | -34.04672
[7 empty] | 73779.92027 | 14485500000000000 | [6 empty] | 3.37729e-16 | -34.08389
[7 empty] | 73868.60545 | 14502900000000000 | [6 empty] | 3.38111e-16 | -34.12107
[7 empty] | 73957.29062 | 14520300000000000 | [6 empty] | 3.38492e-16 | -34.15824
[7 empty] | 74045.9758 | 14537700000000000 | [6 empty] | 3.38874e-16 | -34.19541
[7 empty] | 74134.66098 | 14555200000000000 | [6 empty] | 3.39255e-16 | -34.23259
[7 empty] | 74223.34615 | 14572600000000000 | [6 empty] | 3.39636e-16 | -34.26976
[7 empty] | 74312.03133 | 14590000000000000 | [6 empty] | 3.40018e-16 | -34.30694
[7 empty] | 74400.71651 | 14607400000000000 | [6 empty] | 3.40399e-16 | -34.34411
[7 empty] | 74489.40168 | 14624800000000000 | [6 empty] | 3.40781e-16 | -34.38129
[7 empty] | 74578.08686 | 14642200000000000 | [6 empty] | 3.41162e-16 | -34.41846
[7 empty] | 74666.77204 | 14659600000000000 | [6 empty] | 3.41544e-16 | -34.45564
[7 empty] | 74755.45721 | 14677000000000000 | [6 empty] | 3.41925e-16 | -34.49281
[7 empty] | 74844.14239 | 14694500000000000 | [6 empty] | 3.42306e-16 | -34.52998
[7 empty] | 74932.82756 | 14711900000000000 | [6 empty] | 3.42688e-16 | -34.56716
[7 empty] | 75021.51274 | 14729300000000000 | [6 empty] | 3.43069e-16 | -34.60433
[7 empty] | 75110.19792 | 14746700000000000 | [6 empty] | 3.43451e-16 | -34.64151
[7 empty] | 75198.88309 | 14764100000000000 | [6 empty] | 3.43832e-16 | -34.67868
[7 empty] | 75287.56827 | 14781500000000000 | [6 empty] | 3.44213e-16 | -34.71586
[7 empty] | 75376.25345 | 14798900000000000 | [6 empty] | 3.44595e-16 | -34.75303
[7 empty] | 75464.93862 | 14816300000000000 | [6 empty] | 3.44976e-16 | -34.7902
[7 empty] | 75553.6238 | 14833800000000000 | [6 empty] | 3.45358e-16 | -34.82738
[7 empty] | 75642.30898 | 14851200000000000 | [6 empty] | 3.45739e-16 | -34.86455
[7 empty] | 75730.99415 | 14868600000000000 | [6 empty] | 3.46121e-16 | -34.90173
[7 empty] | 75819.67933 | 14886000000000000 | [6 empty] | 3.46502e-16 | -34.9389
[7 empty] | 75908.3645 | 14903400000000000 | [6 empty] | 3.46883e-16 | -34.97608
[7 empty] | 75997.04968 | 14920800000000000 | [6 empty] | 3.47265e-16 | -35.01325
[7 empty] | 76085.73486 | 14938200000000000 | [6 empty] | 3.47646e-16 | -35.05043
[7 empty] | 76174.42003 | 14955600000000000 | [6 empty] | 3.48028e-16 | -35.0876
[7 empty] | 76263.10521 | 14973000000000000 | [6 empty] | 3.48409e-16 | -35.12477
[7 empty] | 76351.79039 | 14990500000000000 | [6 empty] | 3.48791e-16 | -35.16195
[7 empty] | 76440.47556 | 15007900000000000 | [6 empty] | 3.49172e-16 | -35.19912
[7 empty] | 76529.16074 | 15025300000000000 | [6 empty] | 3.49553e-16 | -35.2363
[7 empty] | 76617.84592 | 15042700000000000 | [6 empty] | 3.49935e-16 | -35.27347
[7 empty] | 76706.53109 | 15060100000000000 | [6 empty] | 3.50316e-16 | -35.31065
[7 empty] | 76795.21627 | 15077500000000000 | [6 empty] | 3.50698e-16 | -35.34782
[7 empty] | 76883.90145 | 15094900000000000 | [6 empty] | 3.51079e-16 | -35.385
[7 empty] | 76972.58662 | 15112300000000000 | [6 empty] | 3.5146e-16 | -35.42217
[7 empty] | 77061.2718 | 15129800000000000 | [6 empty] | 3.51842e-16 | -35.45934
[7 empty] | 77149.95697 | 15147200000000000 | [6 empty] | 3.52223e-16 | -35.49652
[7 empty] | 77238.64215 | 15164600000000000 | [6 empty] | 3.52605e-16 | -35.53369
[7 empty] | 77327.32733 | 15182000000000000 | [6 empty] | 3.52986e-16 | -35.57087
[7 empty] | 77416.0125 | 15199400000000000 | [6 empty] | 3.53368e-16 | -35.60804
[7 empty] | 77504.69768 | 15216800000000000 | [6 empty] | 3.53749e-16 | -35.64522
[7 empty] | 77593.38286 | 15234200000000000 | [6 empty] | 3.5413e-16 | -35.68239
[7 empty] | 77682.06803 | 15251600000000000 | [6 empty] | 3.54512e-16 | -35.71956
[7 empty] | 77770.75321 | 15269100000000000 | [6 empty] | 3.54893e-16 | -35.75674
[7 empty] | 77859.43839 | 15286500000000000 | [6 empty] | 3.55275e-16 | -35.79391
[7 empty] | 77948.12356 | 15303900000000000 | [6 empty] | 3.55656e-16 | -35.83109
[7 empty] | 78036.80874 | 15321300000000000 | [6 empty] | 3.56037e-16 | -35.86826
[7 empty] | 78125.49391 | 15338700000000000 | [6 empty] | 3.56419e-16 | -35.90544
[7 empty] | 78214.17909 | 15356100000000000 | [6 empty] | 3.568e-16 | -35.94261
[7 empty] | 78302.86427 | 15373500000000000 | [6 empty] | 3.57182e-16 | -35.97979
[7 empty] | 78391.54944 | 15390900000000000 | [6 empty] | 3.57563e-16 | -36.01696
[7 empty] | 78480.23462 | 15408300000000000 | [6 empty] | 3.57945e-16 | -36.05413
[7 empty] | 78568.9198 | 15425800000000000 | [6 empty] | 3.58326e-16 | -36.09131
[7 empty] | 78657.60497 | 15443200000000000 | [6 empty] | 3.58707e-16 | -36.12848
[7 empty] | 78746.29015 | 15460600000000000 | [6 empty] | 3.59089e-16 | -36.16566
[7 empty] | 78834.97533 | 15478000000000000 | [6 empty] | 3.5947e-16 | -36.20283
[7 empty] | 78923.6605 | 15495400000000000 | [6 empty] | 3.59852e-16 | -36.24001
[7 empty] | 79012.34568 | 15512800000000000 | [6 empty] | 3.60233e-16 | -36.27718
[7 empty] | 79101.03086 | 15530200000000000 | [6 empty] | 3.60614e-16 | -36.31436
[7 empty] | 79189.71603 | 15547600000000000 | [6 empty] | 3.60996e-16 | -36.35153
[7 empty] | 79278.40121 | 15565100000000000 | [6 empty] | 3.61377e-16 | -36.3887
[7 empty] | 79367.08638 | 15582500000000000 | [6 empty] | 3.61759e-16 | -36.42588
[7 empty] | 79455.77156 | 15599900000000000 | [6 empty] | 3.6214e-16 | -36.46305
[7 empty] | 79544.45674 | 15617300000000000 | [6 empty] | 3.62522e-16 | -36.50023
[7 empty] | 79633.14191 | 15634700000000000 | [6 empty] | 3.62903e-16 | -36.5374
[7 empty] | 79721.82709 | 15652100000000000 | [6 empty] | 3.63284e-16 | -36.57458
[7 empty] | 79810.51227 | 15669500000000000 | [6 empty] | 3.63666e-16 | -36.61175
[7 empty] | 79899.19744 | 15686900000000000 | [6 empty] | 3.64047e-16 | -36.64892
[7 empty] | 79987.88262 | 15704300000000000 | [6 empty] | 3.64429e-16 | -36.6861
[7 empty] | 80076.5678 | 15721800000000000 | [6 empty] | 3.6481e-16 | -36.72327
[7 empty] | 80165.25297 | 15739200000000000 | [6 empty] | 3.65192e-16 | -36.76045
[7 empty] | 80253.93815 | 15756600000000000 | [6 empty] | 3.65573e-16 | -36.79762
[7 empty] | 80342.62333 | 15774000000000000 | [6 empty] | 3.65954e-16 | -36.8348
[7 empty] | 80431.3085 | 15791400000000000 | [6 empty] | 3.66336e-16 | -36.87197
[7 empty] | 80519.99368 | 15808800000000000 | [6 empty] | 3.66717e-16 | -36.90915
[7 empty] | 80608.67885 | 15826200000000000 | [6 empty] | 3.67099e-16 | -36.94632
[7 empty] | 80697.36403 | 15843600000000000 | [6 empty] | 3.6748e-16 | -36.98349
[7 empty] | 80786.04921 | 15861100000000000 | [6 empty] | 3.67861e-16 | -37.02067
[7 empty] | 80874.73438 | 15878500000000000 | [6 empty] | 3.68243e-16 | -37.05784
[7 empty] | 80963.41956 | 15895900000000000 | [6 empty] | 3.68624e-16 | -37.09502
[7 empty] | 81052.10474 | 15913300000000000 | [6 empty] | 3.69006e-16 | -37.13219
[7 empty] | 81140.78991 | 15930700000000000 | [6 empty] | 3.69387e-16 | -37.16937
[7 empty] | 81229.47509 | 15948100000000000 | [6 empty] | 3.69769e-16 | -37.20654
[7 empty] | 81318.16027 | 15965500000000000 | [6 empty] | 3.7015e-16 | -37.24372
[7 empty] | 81406.84544 | 15982900000000000 | [6 empty] | 3.70531e-16 | -37.28089
[7 empty] | 81495.53062 | 16000400000000000 | [6 empty] | 3.70913e-16 | -37.31806
[7 empty] | 81584.21579 | 16017800000000000 | [6 empty] | 3.71294e-16 | -37.35524
[7 empty] | 81672.90097 | 16035200000000000 | [6 empty] | 3.71676e-16 | -37.39241
[7 empty] | 81761.58615 | 16052600000000000 | [6 empty] | 3.72057e-16 | -37.42959
[7 empty] | 81850.27132 | 16070000000000000 | [6 empty] | 3.72438e-16 | -37.46676
[7 empty] | 81938.9565 | 16087400000000000 | [6 empty] | 3.7282e-16 | -37.50394
[7 empty] | 82027.64168 | 16104800000000000 | [6 empty] | 3.73201e-16 | -37.54111
[7 empty] | 82116.32685 | 16122200000000000 | [6 empty] | 3.73583e-16 | -37.57828
[7 empty] | 82205.01203 | 16139600000000000 | [6 empty] | 3.73964e-16 | -37.61546
[7 empty] | 82293.69721 | 16157100000000000 | [6 empty] | 3.74346e-16 | -37.65263
[7 empty] | 82382.38238 | 16174500000000000 | [6 empty] | 3.74727e-16 | -37.68981
[7 empty] | 82471.06756 | 16191900000000000 | [6 empty] | 3.75108e-16 | -37.72698
[7 empty] | 82559.75274 | 16209300000000000 | [6 empty] | 3.7549e-16 | -37.76416
[7 empty] | 82648.43791 | 16226700000000000 | [6 empty] | 3.75871e-16 | -37.80133
[7 empty] | 82737.12309 | 16244100000000000 | [6 empty] | 3.76253e-16 | -37.83851
[7 empty] | 82825.80826 | 16261500000000000 | [6 empty] | 3.76634e-16 | -37.87568
[7 empty] | 82914.49344 | 16278900000000000 | [6 empty] | 3.77016e-16 | -37.91285
[7 empty] | 83003.17862 | 16296400000000000 | [6 empty] | 3.77397e-16 | -37.95003
[7 empty] | 83091.86379 | 16313800000000000 | [6 empty] | 3.77778e-16 | -37.9872
[7 empty] | 83180.54897 | 16331200000000000 | [6 empty] | 3.7816e-16 | -38.02438
[7 empty] | 83269.23415 | 16348600000000000 | [6 empty] | 3.78541e-16 | -38.06155
[7 empty] | 83357.91932 | 16366000000000000 | [6 empty] | 3.78923e-16 | -38.09873
[7 empty] | 83446.6045 | 16383400000000000 | [6 empty] | 3.79304e-16 | -38.1359
[7 empty] | 83535.28968 | 16400800000000000 | [6 empty] | 3.79685e-16 | -38.17308
[7 empty] | 83623.97485 | 16418200000000000 | [6 empty] | 3.80067e-16 | -38.21025
[7 empty] | 83712.66003 | 16435600000000000 | [6 empty] | 3.80448e-16 | -38.24742
[7 empty] | 83801.3452 | 16453100000000000 | [6 empty] | 3.8083e-16 | -38.2846
[7 empty] | 83890.03038 | 16470500000000000 | [6 empty] | 3.81211e-16 | -38.32177
[7 empty] | 83978.71556 | 16487900000000000 | [6 empty] | 3.81593e-16 | -38.35895
[7 empty] | 84067.40073 | 16505300000000000 | [6 empty] | 3.81974e-16 | -38.39612
[7 empty] | 84156.08591 | 16522700000000000 | [6 empty] | 3.82355e-16 | -38.4333
[7 empty] | 84244.77109 | 16540100000000000 | [6 empty] | 3.82737e-16 | -38.47047
[7 empty] | 84333.45626 | 16557500000000000 | [6 empty] | 3.83118e-16 | -38.50764
[7 empty] | 84422.14144 | 16574900000000000 | [6 empty] | 3.835e-16 | -38.54482
[7 empty] | 84510.82662 | 16592400000000000 | [6 empty] | 3.83881e-16 | -38.58199
[7 empty] | 84599.51179 | 16609800000000000 | [6 empty] | 3.84262e-16 | -38.61917
[7 empty] | 84688.19697 | 16627200000000000 | [6 empty] | 3.84644e-16 | -38.65634
[7 empty] | 84776.88215 | 16644600000000000 | [6 empty] | 3.85025e-16 | -38.69352
[7 empty] | 84865.56732 | 16662000000000000 | [6 empty] | 3.85407e-16 | -38.73069
[7 empty] | 84954.2525 | 16679400000000000 | [6 empty] | 3.85788e-16 | -38.76787
[7 empty] | 85042.93767 | 16696800000000000 | [6 empty] | 3.8617e-16 | -38.80504
[7 empty] | 85131.62285 | 16714200000000000 | [6 empty] | 3.86551e-16 | -38.84221
[7 empty] | 85220.30803 | 16731700000000000 | [6 empty] | 3.86932e-16 | -38.87939
[7 empty] | 85308.9932 | 16749100000000000 | [6 empty] | 3.87314e-16 | -38.91656
[7 empty] | 85397.67838 | 16766500000000000 | [6 empty] | 3.87695e-16 | -38.95374
[7 empty] | 85486.36356 | 16783900000000000 | [6 empty] | 3.88077e-16 | -38.99091
[7 empty] | 85575.04873 | 16801300000000000 | [6 empty] | 3.88458e-16 | -39.02809
[7 empty] | 85663.73391 | 16818700000000000 | [6 empty] | 3.8884e-16 | -39.06526
[7 empty] | 85752.41909 | 16836100000000000 | [6 empty] | 3.89221e-16 | -39.10244
[7 empty] | 85841.10426 | 16853500000000000 | [6 empty] | 3.89602e-16 | -39.13961
[7 empty] | 85929.78944 | 16870900000000000 | [6 empty] | 3.89984e-16 | -39.17678
[7 empty] | 86018.47461 | 16888400000000000 | [6 empty] | 3.90365e-16 | -39.21396
[7 empty] | 86107.15979 | 16905800000000000 | [6 empty] | 3.90747e-16 | -39.25113
[7 empty] | 86195.84497 | 16923200000000000 | [6 empty] | 3.91128e-16 | -39.28831
[7 empty] | 86284.53014 | 16940600000000000 | [6 empty] | 3.91509e-16 | -39.32548
[7 empty] | 86373.21532 | 16958000000000000 | [6 empty] | 3.91891e-16 | -39.36266
[7 empty] | 86461.9005 | 16975400000000000 | [6 empty] | 3.92272e-16 | -39.39983
[7 empty] | 86550.58567 | 16992800000000000 | [6 empty] | 3.92654e-16 | -39.437
[7 empty] | 86639.27085 | 17010200000000000 | [6 empty] | 3.93035e-16 | -39.47418
[7 empty] | 86727.95603 | 17027700000000000 | [6 empty] | 3.93417e-16 | -39.51135
[7 empty] | 86816.6412 | 17045100000000000 | [6 empty] | 3.93798e-16 | -39.54853
[7 empty] | 86905.32638 | 17062500000000000 | [6 empty] | 3.94179e-16 | -39.5857
[7 empty] | 86994.01156 | 17079900000000000 | [6 empty] | 3.94561e-16 | -39.62288
[7 empty] | 87082.69673 | 17097300000000000 | [6 empty] | 3.94942e-16 | -39.66005
[7 empty] | 87171.38191 | 17114700000000000 | [6 empty] | 3.95324e-16 | -39.69723
[7 empty] | 87260.06708 | 17132100000000000 | [6 empty] | 3.95705e-16 | -39.7344
[7 empty] | 87348.75226 | 17149500000000000 | [6 empty] | 3.96086e-16 | -39.77157
[7 empty] | 87437.43744 | 17167000000000000 | [6 empty] | 3.96468e-16 | -39.80875
[7 empty] | 87526.12261 | 17184400000000000 | [6 empty] | 3.96849e-16 | -39.84592
[7 empty] | 87614.80779 | 17201800000000000 | [6 empty] | 3.97231e-16 | -39.8831
[7 empty] | 87703.49297 | 17219200000000000 | [6 empty] | 3.97612e-16 | -39.92027
[7 empty] | 87792.17814 | 17236600000000000 | [6 empty] | 3.97994e-16 | -39.95745
[7 empty] | 87880.86332 | 17254000000000000 | [6 empty] | 3.98375e-16 | -39.99462
[7 empty] | 87969.5485 | 17271400000000000 | [6 empty] | 3.98756e-16 | -40.0318
[7 empty] | 88058.23367 | 17288800000000000 | [6 empty] | 3.99138e-16 | -40.06897
[7 empty] | 88146.91885 | 17306200000000000 | [6 empty] | 3.99519e-16 | -40.10614
[7 empty] | 88235.60403 | 17323700000000000 | [6 empty] | 3.99901e-16 | -40.14332
[7 empty] | 88324.2892 | 17341100000000000 | [6 empty] | 4.00282e-16 | -40.18049
[7 empty] | 88412.97438 | 17358500000000000 | [6 empty] | 4.00664e-16 | -40.21767
[7 empty] | 88501.65955 | 17375900000000000 | [6 empty] | 4.01045e-16 | -40.25484
[7 empty] | 88590.34473 | 17393300000000000 | [6 empty] | 4.01426e-16 | -40.29202
[7 empty] | 88679.02991 | 17410700000000000 | [6 empty] | 4.01808e-16 | -40.32919
[7 empty] | 88767.71508 | 17428100000000000 | [6 empty] | 4.02189e-16 | -40.36636
[7 empty] | 88856.40026 | 17445500000000000 | [6 empty] | 4.02571e-16 | -40.40354
[7 empty] | 88945.08544 | 17463000000000000 | [6 empty] | 4.02952e-16 | -40.44071
[7 empty] | 89033.77061 | 17480400000000000 | [6 empty] | 4.03333e-16 | -40.47789
[7 empty] | 89122.45579 | 17497800000000000 | [6 empty] | 4.03715e-16 | -40.51506
[7 empty] | 89211.14097 | 17515200000000000 | [6 empty] | 4.04096e-16 | -40.55224
[7 empty] | 89299.82614 | 17532600000000000 | [6 empty] | 4.04478e-16 | -40.58941
[7 empty] | 89388.51132 | 17550000000000000 | [6 empty] | 4.04859e-16 | -40.62659
[7 empty] | 89477.19649 | 17567400000000000 | [6 empty] | 4.05241e-16 | -40.66376
[7 empty] | 89565.88167 | 17584800000000000 | [6 empty] | 4.05622e-16 | -40.70093
[7 empty] | 89654.56685 | 17602200000000000 | [6 empty] | 4.06003e-16 | -40.73811
[7 empty] | 89743.25202 | 17619700000000000 | [6 empty] | 4.06385e-16 | -40.77528
[7 empty] | 89831.9372 | 17637100000000000 | [6 empty] | 4.06766e-16 | -40.81246
[7 empty] | 89920.62238 | 17654500000000000 | [6 empty] | 4.07148e-16 | -40.84963
[7 empty] | 90009.30755 | 17671900000000000 | [6 empty] | 4.07529e-16 | -40.88681
[7 empty] | 90097.99273 | 17689300000000000 | [6 empty] | 4.0791e-16 | -40.92398
[7 empty] | 90186.67791 | 17706700000000000 | [6 empty] | 4.08292e-16 | -40.96116
[7 empty] | 90275.36308 | 17724100000000000 | [6 empty] | 4.08673e-16 | -40.99833
[7 empty] | 90364.04826 | 17741500000000000 | [6 empty] | 4.09055e-16 | -41.0355
[7 empty] | 90452.73344 | 17759000000000000 | [6 empty] | 4.09436e-16 | -41.07268
[7 empty] | 90541.41861 | 17776400000000000 | [6 empty] | 4.09818e-16 | -41.10985
[7 empty] | 90630.10379 | 17793800000000000 | [6 empty] | 4.10199e-16 | -41.14703
[7 empty] | 90718.78896 | 17811200000000000 | [6 empty] | 4.1058e-16 | -41.1842
[7 empty] | 90807.47414 | 17828600000000000 | [6 empty] | 4.10962e-16 | -41.22138
[7 empty] | 90896.15932 | 17846000000000000 | [6 empty] | 4.11343e-16 | -41.25855
[7 empty] | 90984.84449 | 17863400000000000 | [6 empty] | 4.11725e-16 | -41.29572
[7 empty] | 91073.52967 | 17880800000000000 | [6 empty] | 4.12106e-16 | -41.3329
[7 empty] | 91162.21485 | 17898300000000000 | [6 empty] | 4.12487e-16 | -41.37007
[7 empty] | 91250.90002 | 17915700000000000 | [6 empty] | 4.12869e-16 | -41.40725
[7 empty] | 91339.5852 | 17933100000000000 | [6 empty] | 4.1325e-16 | -41.44442
[7 empty] | 91428.27038 | 17950500000000000 | [6 empty] | 4.13632e-16 | -41.4816
[7 empty] | 91516.95555 | 17967900000000000 | [6 empty] | 4.14013e-16 | -41.51877
[7 empty] | 91605.64073 | 17985300000000000 | [6 empty] | 4.14395e-16 | -41.55595
[7 empty] | 91694.3259 | 18002700000000000 | [6 empty] | 4.14776e-16 | -41.59312
[7 empty] | 91783.01108 | 18020100000000000 | [6 empty] | 4.15157e-16 | -41.63029
[7 empty] | 91871.69626 | 18037500000000000 | [6 empty] | 4.15539e-16 | -41.66747
[7 empty] | 91960.38143 | 18055000000000000 | [6 empty] | 4.1592e-16 | -41.70464
[7 empty] | 92049.06661 | 18072400000000000 | [6 empty] | 4.16302e-16 | -41.74182
[7 empty] | 92137.75179 | 18089800000000000 | [6 empty] | 4.16683e-16 | -41.77899
[7 empty] | 92226.43696 | 18107200000000000 | [6 empty] | 4.17065e-16 | -41.81617
[7 empty] | 92315.12214 | 18124600000000000 | [6 empty] | 4.17446e-16 | -41.85334
[7 empty] | 92403.80732 | 18142000000000000 | [6 empty] | 4.17827e-16 | -41.89052
[7 empty] | 92492.49249 | 18159400000000000 | [6 empty] | 4.18209e-16 | -41.92769
[7 empty] | 92581.17767 | 18176800000000000 | [6 empty] | 4.1859e-16 | -41.96486
[7 empty] | 92669.86285 | 18194300000000000 | [6 empty] | 4.18972e-16 | -42.00204
[7 empty] | 92758.54802 | 18211700000000000 | [6 empty] | 4.19353e-16 | -42.03921
[7 empty] | 92847.2332 | 18229100000000000 | [6 empty] | 4.19734e-16 | -42.07639
[7 empty] | 92935.91837 | 18246500000000000 | [6 empty] | 4.20116e-16 | -42.11356
[7 empty] | 93024.60355 | 18263900000000000 | [6 empty] | 4.20497e-16 | -42.15074
[7 empty] | 93113.28873 | 18281300000000000 | [6 empty] | 4.20879e-16 | -42.18791
[7 empty] | 93201.9739 | 18298700000000000 | [6 empty] | 4.2126e-16 | -42.22508
[7 empty] | 93290.65908 | 18316100000000000 | [6 empty] | 4.21642e-16 | -42.26226
[7 empty] | 93379.34426 | 18333500000000000 | [6 empty] | 4.22023e-16 | -42.29943
[7 empty] | 93468.02943 | 18351000000000000 | [6 empty] | 4.22404e-16 | -42.33661
[7 empty] | 93556.71461 | 18368400000000000 | [6 empty] | 4.22786e-16 | -42.37378
[7 empty] | 93645.39979 | 18385800000000000 | [6 empty] | 4.23167e-16 | -42.41096
[7 empty] | 93734.08496 | 18403200000000000 | [6 empty] | 4.23549e-16 | -42.44813
[7 empty] | 93822.77014 | 18420600000000000 | [6 empty] | 4.2393e-16 | -42.48531
[7 empty] | 93911.45531 | 18438000000000000 | [6 empty] | 4.24311e-16 | -42.52248
[7 empty] | 94000.14049 | 18455400000000000 | [6 empty] | 4.24693e-16 | -42.55965
[7 empty] | 94088.82567 | 18472800000000000 | [6 empty] | 4.25074e-16 | -42.59683
[7 empty] | 94177.51084 | 18490300000000000 | [6 empty] | 4.25456e-16 | -42.634
[7 empty] | 94266.19602 | 18507700000000000 | [6 empty] | 4.25837e-16 | -42.67118
[7 empty] | 94354.8812 | 18525100000000000 | [6 empty] | 4.26219e-16 | -42.70835
[7 empty] | 94443.56637 | 18542500000000000 | [6 empty] | 4.266e-16 | -42.74553
[7 empty] | 94532.25155 | 18559900000000000 | [6 empty] | 4.26981e-16 | -42.7827
[7 empty] | 94620.93673 | 18577300000000000 | [6 empty] | 4.27363e-16 | -42.81988
[7 empty] | 94709.6219 | 18594700000000000 | [6 empty] | 4.27744e-16 | -42.85705
[7 empty] | 94798.30708 | 18612100000000000 | [6 empty] | 4.28126e-16 | -42.89422
[7 empty] | 94886.99226 | 18629600000000000 | [6 empty] | 4.28507e-16 | -42.9314
[7 empty] | 94975.67743 | 18647000000000000 | [6 empty] | 4.28889e-16 | -42.96857
[7 empty] | 95064.36261 | 18664400000000000 | [6 empty] | 4.2927e-16 | -43.00575
[7 empty] | 95153.04778 | 18681800000000000 | [6 empty] | 4.29651e-16 | -43.04292
[7 empty] | 95241.73296 | 18699200000000000 | [6 empty] | 4.30033e-16 | -43.0801
[7 empty] | 95330.41814 | 18716600000000000 | [6 empty] | 4.30414e-16 | -43.11727
[7 empty] | 95419.10331 | 18734000000000000 | [6 empty] | 4.30796e-16 | -43.15444
[7 empty] | 95507.78849 | 18751400000000000 | [6 empty] | 4.31177e-16 | -43.19162
[7 empty] | 95596.47367 | 18768800000000000 | [6 empty] | 4.31558e-16 | -43.22879
[7 empty] | 95685.15884 | 18786300000000000 | [6 empty] | 4.3194e-16 | -43.26597
[7 empty] | 95773.84402 | 18803700000000000 | [6 empty] | 4.32321e-16 | -43.30314
[7 empty] | 95862.5292 | 18821100000000000 | [6 empty] | 4.32703e-16 | -43.34032
[7 empty] | 95951.21437 | 18838500000000000 | [6 empty] | 4.33084e-16 | -43.37749
[7 empty] | 96039.89955 | 18855900000000000 | [6 empty] | 4.33466e-16 | -43.41467
[7 empty] | 96128.58473 | 18873300000000000 | [6 empty] | 4.33847e-16 | -43.45184
[7 empty] | 96217.2699 | 18890700000000000 | [6 empty] | 4.34228e-16 | -43.48901
[7 empty] | 96305.95508 | 18908100000000000 | [6 empty] | 4.3461e-16 | -43.52619
[7 empty] | 96394.64025 | 18925600000000000 | [6 empty] | 4.34991e-16 | -43.56336
[7 empty] | 96483.32543 | 18943000000000000 | [6 empty] | 4.35373e-16 | -43.60054
[7 empty] | 96572.01061 | 18960400000000000 | [6 empty] | 4.35754e-16 | -43.63771
[7 empty] | 96660.69578 | 18977800000000000 | [6 empty] | 4.36135e-16 | -43.67489
[7 empty] | 96749.38096 | 18995200000000000 | [6 empty] | 4.36517e-16 | -43.71206
[7 empty] | 96838.06614 | 19012600000000000 | [6 empty] | 4.36898e-16 | -43.74924
[7 empty] | 96926.75131 | 19030000000000000 | [6 empty] | 4.3728e-16 | -43.78641
[7 empty] | 97015.43649 | 19047400000000000 | [6 empty] | 4.37661e-16 | -43.82358
[7 empty] | 97104.12167 | 19064900000000000 | [6 empty] | 4.38043e-16 | -43.86076
[7 empty] | 97192.80684 | 19082300000000000 | [6 empty] | 4.38424e-16 | -43.89793
[7 empty] | 97281.49202 | 19099700000000000 | [6 empty] | 4.38805e-16 | -43.93511
[7 empty] | 97370.17719 | 19117100000000000 | [6 empty] | 4.39187e-16 | -43.97228
[7 empty] | 97458.86237 | 19134500000000000 | [6 empty] | 4.39568e-16 | -44.00946
[7 empty] | 97547.54755 | 19151900000000000 | [6 empty] | 4.3995e-16 | -44.04663
[7 empty] | 97636.23272 | 19169300000000000 | [6 empty] | 4.40331e-16 | -44.0838
[7 empty] | 97724.9179 | 19186700000000000 | [6 empty] | 4.40713e-16 | -44.12098
[7 empty] | 97813.60308 | 19204100000000000 | [6 empty] | 4.41094e-16 | -44.15815
[7 empty] | 97902.28825 | 19221600000000000 | [6 empty] | 4.41475e-16 | -44.19533
[7 empty] | 97990.97343 | 19239000000000000 | [6 empty] | 4.41857e-16 | -44.2325
[7 empty] | 98079.65861 | 19256400000000000 | [6 empty] | 4.42238e-16 | -44.26968
[7 empty] | 98168.34378 | 19273800000000000 | [6 empty] | 4.4262e-16 | -44.30685
[7 empty] | 98257.02896 | 19291200000000000 | [6 empty] | 4.43001e-16 | -44.34403
[7 empty] | 98345.71414 | 19308600000000000 | [6 empty] | 4.43382e-16 | -44.3812
[7 empty] | 98434.39931 | 19326000000000000 | [6 empty] | 4.43764e-16 | -44.41837
[7 empty] | 98523.08449 | 19343400000000000 | [6 empty] | 4.44145e-16 | -44.45555
[7 empty] | 98611.76966 | 19360900000000000 | [6 empty] | 4.44527e-16 | -44.49272
[7 empty] | 98700.45484 | 19378300000000000 | [6 empty] | 4.44908e-16 | -44.5299
[7 empty] | 98789.14002 | 19395700000000000 | [6 empty] | 4.4529e-16 | -44.56707
[7 empty] | 98877.82519 | 19413100000000000 | [6 empty] | 4.45671e-16 | -44.60425
[7 empty] | 98966.51037 | 19430500000000000 | [6 empty] | 4.46052e-16 | -44.64142
[7 empty] | 99055.19555 | 19447900000000000 | [6 empty] | 4.46434e-16 | -44.6786
[7 empty] | 99143.88072 | 19465300000000000 | [6 empty] | 4.46815e-16 | -44.71577
[7 empty] | 99232.5659 | 19482700000000000 | [6 empty] | 4.47197e-16 | -44.75294
[7 empty] | 99321.25108 | 19500100000000000 | [6 empty] | 4.47578e-16 | -44.79012
[7 empty] | 99409.93625 | 19517600000000000 | [6 empty] | 4.47959e-16 | -44.82729
[7 empty] | 99498.62143 | 19535000000000000 | [6 empty] | 4.48341e-16 | -44.86447
[7 empty] | 99587.3066 | 19552400000000000 | [6 empty] | 4.48722e-16 | -44.90164
[7 empty] | 99675.99178 | 19569800000000000 | [6 empty] | 4.49104e-16 | -44.93882
[7 empty] | 99764.67696 | 19587200000000000 | [6 empty] | 4.49485e-16 | -44.97599
[7 empty] | 99853.36213 | 19604600000000000 | [6 empty] | 4.49867e-16 | -45.01316
[7 empty] | 99942.04731 | 19622000000000000 | [6 empty] | 4.50248e-16 | -45.05034
[7 empty] | 100030.7 | 19639400000000000 | [6 empty] | 4.50629e-16 | -45.08751
[7 empty] | 100119.4 | 19656900000000000 | [6 empty] | 4.51011e-16 | -45.12469
[7 empty] | 100208.1 | 19674300000000000 | [6 empty] | 4.51392e-16 | -45.16186
[7 empty] | 100296.8 | 19691700000000000 | [6 empty] | 4.51774e-16 | -45.19904
[7 empty] | 100385.5 | 19709100000000000 | [6 empty] | 4.52155e-16 | -45.23621
[7 empty] | 100474.2 | 19726500000000000 | [6 empty] | 4.52537e-16 | -45.27339
[7 empty] | 100562.8 | 19743900000000000 | [6 empty] | 4.52918e-16 | -45.31056
[7 empty] | 100651.5 | 19761300000000000 | [6 empty] | 4.53299e-16 | -45.34773
[7 empty] | 100740.2139 | 19778700000000000 | [6 empty] | 4.53681e-16 | -45.38491
[7 empty] | 100828.9 | 19796200000000000 | [6 empty] | 4.54062e-16 | -45.42208
[7 empty] | 100917.6 | 19813600000000000 | [6 empty] | 4.54444e-16 | -45.45926
[7 empty] | 101006.3 | 19831000000000000 | [6 empty] | 4.54825e-16 | -45.49643
[7 empty] | 101094.9546 | 19848400000000000 | [6 empty] | 4.55206e-16 | -45.53361
[7 empty] | 101183.6 | 19865800000000000 | [6 empty] | 4.55588e-16 | -45.57078
[7 empty] | 101272.3 | 19883200000000000 | [6 empty] | 4.55969e-16 | -45.60796
[7 empty] | 101361 | 19900600000000000 | [6 empty] | 4.56351e-16 | -45.64513
[7 empty] | 101449.7 | 19918000000000000 | [6 empty] | 4.56732e-16 | -45.6823
[7 empty] | 101538.4 | 19935400000000000 | [6 empty] | 4.57114e-16 | -45.71948
[7 empty] | 101627.1 | 19952900000000000 | [6 empty] | 4.57495e-16 | -45.75665
[7 empty] | 101715.8 | 19970300000000000 | [6 empty] | 4.57876e-16 | -45.79383
[7 empty] | 101804.4 | 19987700000000000 | [6 empty] | 4.58258e-16 | -45.831
[7 empty] | 101893.1 | 20005100000000000 | [6 empty] | 4.58639e-16 | -45.86818
[7 empty] | 101981.8 | 20022500000000000 | [6 empty] | 4.59021e-16 | -45.90535
[7 empty] | 102070.5 | 20039900000000000 | [6 empty] | 4.59402e-16 | -45.94252
[7 empty] | 102159.2 | 20057300000000000 | [6 empty] | 4.59783e-16 | -45.9797
[7 empty] | 102247.8619 | 20074700000000000 | [6 empty] | 4.60165e-16 | -46.01687
[7 empty] | 102336.5 | 20092200000000000 | [6 empty] | 4.60546e-16 | -46.05405
[7 empty] | 102425.2 | 20109600000000000 | [6 empty] | 4.60928e-16 | -46.09122
[7 empty] | 102513.9 | 20127000000000000 | [6 empty] | 4.61309e-16 | -46.1284
[7 empty] | 102602.6026 | 20144400000000000 | [6 empty] | 4.61691e-16 | -46.16557
[7 empty] | 102691.3 | 20161800000000000 | [6 empty] | 4.62072e-16 | -46.20275
[7 empty] | 102780 | 20179200000000000 | [6 empty] | 4.62453e-16 | -46.23992
[7 empty] | 102868.7 | 20196600000000000 | [6 empty] | 4.62835e-16 | -46.27709
[7 empty] | 102957.3 | 20214000000000000 | [6 empty] | 4.63216e-16 | -46.31427
[7 empty] | 103046 | 20231400000000000 | [6 empty] | 4.63598e-16 | -46.35144
[7 empty] | 103134.7 | 20248900000000000 | [6 empty] | 4.63979e-16 | -46.38862
[7 empty] | 103223.4 | 20266300000000000 | [6 empty] | 4.6436e-16 | -46.42579
[7 empty] | 103312.1 | 20283700000000000 | [6 empty] | 4.64742e-16 | -46.46297
[7 empty] | 103400.8 | 20301100000000000 | [6 empty] | 4.65123e-16 | -46.50014
[7 empty] | 103489.5 | 20318500000000000 | [6 empty] | 4.65505e-16 | -46.53732
[7 empty] | 103578.1 | 20335900000000000 | [6 empty] | 4.65886e-16 | -46.57449
[7 empty] | 103666.8 | 20353300000000000 | [6 empty] | 4.66268e-16 | -46.61166
[7 empty] | 103755.5099 | 20370700000000000 | [6 empty] | 4.66649e-16 | -46.64884
[7 empty] | 103844.2 | 20388200000000000 | [6 empty] | 4.6703e-16 | -46.68601
[7 empty] | 103932.9 | 20405600000000000 | [6 empty] | 4.67412e-16 | -46.72319
[7 empty] | 104021.6 | 20423000000000000 | [6 empty] | 4.67793e-16 | -46.76036
[7 empty] | 104110.2506 | 20440400000000000 | [6 empty] | 4.68175e-16 | -46.79754
[7 empty] | 104198.9 | 20457800000000000 | [6 empty] | 4.68556e-16 | -46.83471
[7 empty] | 104287.6 | 20475200000000000 | [6 empty] | 4.68938e-16 | -46.87188
[7 empty] | 104376.3 | 20492600000000000 | [6 empty] | 4.69319e-16 | -46.90906
[7 empty] | 104465 | 20510000000000000 | [6 empty] | 4.697e-16 | -46.94623
[7 empty] | 104553.7 | 20527500000000000 | [6 empty] | 4.70082e-16 | -46.98341
[7 empty] | 104642.4 | 20544900000000000 | [6 empty] | 4.70463e-16 | -47.02058
[7 empty] | 104731 | 20562300000000000 | [6 empty] | 4.70845e-16 | -47.05776
[7 empty] | 104819.7 | 20579700000000000 | [6 empty] | 4.71226e-16 | -47.09493
[7 empty] | 104908.4 | 20597100000000000 | [6 empty] | 4.71607e-16 | -47.13211
[7 empty] | 104997.1 | 20614500000000000 | [6 empty] | 4.71989e-16 | -47.16928
[7 empty] | 105085.8 | 20631900000000000 | [6 empty] | 4.7237e-16 | -47.20645
[7 empty] | 105174.5 | 20649300000000000 | [6 empty] | 4.72752e-16 | -47.24363
[7 empty] | 105263.2 | 20666700000000000 | [6 empty] | 4.73133e-16 | -47.2808

## Figure 8
Figure 8
| Figure 8 (a) | [9 empty] | Figure 8 (b)
|  | Run 1 |  |  | Run 2 |  |  | FZ control
|  | Time [s] | Lifetime [µs] | Error [µs] | Time [s] | Lifetime [µs] | Error [µs] | Time [s] | Lifetime [µs] | Error [µs] | Sample | State | Lifetime [µs] | Error [µs]
|  | 0.1 | 1767 | 88.35 | 0.1 | 1738 | 86.9 | 0.1 | 9269 | 463.45 | In-7 | U | 1793 | 89.65
|  | 1 | 1224 | 61.2 | 1 | 1172 | 58.6 | 1 | 9422 | 471.1 | In-7 | D | 853 | 42.65
|  | 2 | 1113 | 55.65 | 2 | 1085 | 54.25 | 2 | 9476 | 473.8 | In-7 | B | 104.72352 | 0
|  | 3 | 1057 | 52.85 | 3 | 1045 | 52.25 | 3 | 9517 | 475.85 | In-6 | U | 357 | 17.85
|  | 4 | 1039 | 51.95 | 4 | 1019 | 50.95 | 4 | 9487 | 474.35 | In-6 | D | 204 | 10.2
|  | 5 | 1017 | 50.85 | 5 | 1003 | 50.15 | 5 | 9527 | 476.35 | In-6 | B | 48.22734 | 0
|  | 10 | 1005 | 50.25 | 10 | 983 | 49.15 | 10 | 9607 | 480.35 | In-5 | U | 274 | 13.7
|  | 20 | 972 | 48.6 | 20 | 940 | 47 | 20 | 9577 | 478.85 | In-5 | D | 130 | 6.5
|  | 30 | 922 | 46.1 | 30 | 922 | 46.1 | 30 | 9668 | 483.4 | In-5 | B | 33.9767 | 0
|  | 40 | 911 | 45.55 | 40 | 884 | 44.2 | 40 | 9663 | 483.15 | In-4 | U | 135 | 6.75
|  | 50 | 885 | 44.25 | 50 | 875 | 43.75 | 50 | 9758 | 487.9 | In-4 | D | 101 | 5.05
|  | 60 | 875 | 43.75 |  |  |  | 60 | 9634 | 481.7 | In-4 | B | 84.12714 | 0
|  | 100 | 862 | 43.1 | 100 | 824 | 41.2 | 100 | 9846 | 492.3 | In-3 | U | 135 | 6.75
|  | 200 | 859 | 42.95 | 200 | 821 | 41.05 | 200 | 9768 | 488.4 | In-3 | D | 93 | 4.65
|  | 300 | 874 | 43.7 | 300 | 834 | 41.7 | 300 | 9729 | 486.45 | In-3 | B | 47.43898 | 0
|  | 400 | 899 | 44.95 | 400 | 836 | 41.8 | 400 | 9821 | 491.05 | In-2 | U | 163 | 8.15
|  | 500 | 855 | 42.75 | 500 | 851 | 42.55 | 500 | 9763 | 488.15 | In-2 | D | 94 | 4.7
|  | 1000 | 853 | 42.65 | 1000 | 838 | 41.9 | 1000 | 9685 | 484.25 | In-2 | B | 34.50002 | 0
|  | 2000 | 840 | 42 | 2000 | 810 | 40.5 | 2000 | 9767 | 488.35 | In-1 | U | 89 | 4.45
|  | 3000 | 789 | 39.45 | 3000 | 822 | 41.1 | 3000 | 9765 | 488.25 | In-1 | D | 61 | 3.05
|  | 4000 | 830 | 41.5 | 4000 | 826 | 41.3 | 4000 | 9900 | 495 | In-1 | B | 37.99916 | 0
|  | 5000 | 810 | 40.5 | 5000 | 811 | 40.55 | 5000 | 9947 | 497.35