## Figure 1
Figure 1
| HF dipped |  | N-benzene |  | CH2 |  | O |  | NH
| Δp [cm-3] | τeffective [s] | Δp [cm-3] | τeffective [s] | Δp [cm-3] | τeffective [s] | Δp [cm-3] | τeffective [s] | Δp [cm-3] | τeffective [s]
| 8981930000000000 | 0.000749664 | 7213790000000000 | 0.00223 | 5695040000000000 | 0.00355 | 7073390000000000 | 0.00276 | 6294120000000000 | 0.00358
| 8568050000000000 | 0.000708926 | 6501650000000000 | 0.00245 | 4999300000000000 | 0.00408 | 6237460000000000 | 0.0032 | 5607810000000000 | 0.00414
| 8169180000000000 | 0.000694411 | 5906660000000000 | 0.00266 | 4444870000000000 | 0.00454 | 5574840000000000 | 0.00359 | 5058810000000000 | 0.00465
| 7782890000000000 | 0.000687611 | 5402370000000000 | 0.00286 | 3989960000000000 | 0.00494 | 5033380000000000 | 0.00395 | 4605350000000000 | 0.0051
| 7415830000000000 | 0.000682178 | 4966710000000000 | 0.00303 | 3607340000000000 | 0.0053 | 4580290000000000 | 0.00428 | 4222090000000000 | 0.00551
| 7065990000000000 | 0.00068358 | 4586300000000000 | 0.00319 | 3280840000000000 | 0.00562 | 4194500000000000 | 0.00459 | 3892560000000000 | 0.00589
| 6733950000000000 | 0.000687389 | 4249140000000000 | 0.00334 | 2997360000000000 | 0.00591 | 3860820000000000 | 0.00487 | 3605730000000000 | 0.00624
| 6418270000000000 | 0.000690018 | 3948200000000000 | 0.00347 | 2750530000000000 | 0.00617 | 3569480000000000 | 0.00513 | 3352640000000000 | 0.00656
| 6113210000000000 | 0.000691818 | 3678610000000000 | 0.00359 | 2530390000000000 | 0.0064 | 3311760000000000 | 0.00538 | 3127060000000000 | 0.00685
| 5827500000000000 | 0.000691984 | 3435020000000000 | 0.0037 | 2334640000000000 | 0.00661 | 3081780000000000 | 0.00562 | 2924350000000000 | 0.00713
| 5558160000000000 | 0.000694914 | 3212900000000000 | 0.00381 | 2159320000000000 | 0.00683 | 2877000000000000 | 0.00584 | 2741380000000000 | 0.00739
| 5298030000000000 | 0.000695127 | 3011280000000000 | 0.00391 | 2001410000000000 | 0.00704 | 2691960000000000 | 0.00606 | 2575790000000000 | 0.00763
| 5050000000000000 | 0.000691538 | 2826100000000000 | 0.00401 | 1860170000000000 | 0.00722 | 2524160000000000 | 0.00625 | 2424270000000000 | 0.00785
| 4812460000000000 | 0.000688014 | 2656900000000000 | 0.0041 | 1731420000000000 | 0.00737 | 2371210000000000 | 0.00645 | 2285340000000000 | 0.00804
| 4585110000000000 | 0.000683762 | 2500270000000000 | 0.00418 | 1612140000000000 | 0.00749 | 2231710000000000 | 0.00663 | 2157190000000000 | 0.00823
| 4369470000000000 | 0.000688957 | 2356120000000000 | 0.00425 | 1503630000000000 | 0.00759 | 2104000000000000 | 0.0068 | 2037970000000000 | 0.00841
| 4165050000000000 | 0.000691867 | 2222220000000000 | 0.00432 | 1404090000000000 | 0.00771 | 1986060000000000 | 0.00697 | 1928680000000000 | 0.00859
| 3969500000000000 | 0.00068863 | 2097450000000000 | 0.00439 | 1311060000000000 | 0.00782 | 1877080000000000 | 0.00712 | 1826950000000000 | 0.00875
| 3782660000000000 | 0.000681475 | 1981260000000000 | 0.00445 | 1226530000000000 | 0.00794 | 1776500000000000 | 0.00728 | 1731970000000000 | 0.00888
| 3600920000000000 | 0.000673708 | 1873320000000000 | 0.00452 | 1148530000000000 | 0.00807 | 1683100000000000 | 0.00742 | 1642830000000000 | 0.00901
| 3428000000000000 | 0.000677376 | 1772750000000000 | 0.00457 | 1076610000000000 | 0.00818 | 1595950000000000 | 0.00753 | 1560090000000000 | 0.00915
| 3264920000000000 | 0.000680312 | 1678130000000000 | 0.00462 | 1009490000000000 | 0.00829 | 1514530000000000 | 0.00766 | 1481950000000000 | 0.00928
| 3110420000000000 | 0.00068043 | 1589460000000000 | 0.00467 | 947724000000000 | 0.00843 | 1438050000000000 | 0.00781 | 1409390000000000 | 0.00942
| 2960560000000000 | 0.0006745 | 1506850000000000 | 0.00472 | 890688000000000 | 0.00854 | 1367850000000000 | 0.00796 | 1340850000000000 | 0.00955
| 2819080000000000 | 0.000669115 | 1429190000000000 | 0.00477 | 838528000000000 | 0.00864 | 1301890000000000 | 0.00809 | 1277000000000000 | 0.00965
| 2682030000000000 | 0.000668296 | 1355950000000000 | 0.0048 | 788081000000000 | 0.00868 | 1239640000000000 | 0.0082 | 1216410000000000 | 0.00971
| 2550190000000000 | 0.000662878 | 1286950000000000 | 0.00482 | 742013000000000 | 0.00872 | 1180990000000000 | 0.00831 | 1158880000000000 | 0.00976
| 2426750000000000 | 0.000656218 | 1221840000000000 | 0.00487 | 698566000000000 | 0.00877 | 1126460000000000 | 0.0084 | 1104070000000000 | 0.00981
| 2306210000000000 | 0.000655496 | 1159890000000000 | 0.0049 | 658064000000000 | 0.0088 | 1074580000000000 | 0.00852 | 1052540000000000 | 0.00989
| 2190210000000000 | 0.000651709 | 1102930000000000 | 0.00495 | 619308000000000 | 0.00884 | 1025120000000000 | 0.00861 | 1003640000000000 | 0.01
| 2087950000000000 | 0.000653909 | 1047970000000000 | 0.00498 | 583801000000000 | 0.00882 | 979913000000000 | 0.00874 | 957563000000000 | 0.01011
| 1981360000000000 | 0.000649971 | 996536000000000 | 0.005 | 550228000000000 | 0.00888 | 936357000000000 | 0.00885 | 914410000000000 | 0.01023
| 1880520000000000 | 0.000641091 | 947700000000000 | 0.00503 | 517377000000000 | 0.00885 | 895347000000000 | 0.00889 | 873259000000000 | 0.01027
| 1786340000000000 | 0.000638006 | 901752000000000 | 0.00507 | 488502000000000 | 0.00889 | 856399000000000 | 0.00897 | 834472000000000 | 0.0103
| 1697100000000000 | 0.000632754 | 857917000000000 | 0.0051 | 459929000000000 | 0.00886 | 819058000000000 | 0.00901 | 796607000000000 | 0.01032
| 1608340000000000 | 0.000625692 | 816967000000000 | 0.00511 | 433432000000000 | 0.0088 | 783943000000000 | 0.00905 | 761406000000000 | 0.01036
| 1524230000000000 | 0.000622436 | 778003000000000 | 0.00512 | 407480000000000 | 0.00888 | 750161000000000 | 0.00912 | 727374000000000 | 0.01041
| 1444750000000000 | 0.00061901 | 739850000000000 | 0.0051 | 384374000000000 | 0.00902 | 718027000000000 | 0.00923 | 695408000000000 | 0.0104
| 1371190000000000 | 0.000612916 | 704824000000000 | 0.00511 | 363029000000000 | 0.00908 | 687943000000000 | 0.00939 | 664532000000000 | 0.01043
| 1297470000000000 | 0.000606804 | 670750000000000 | 0.00513 | 342881000000000 | 0.00899 | 659887000000000 | 0.00949 | 634891000000000 | 0.0105
| 1228740000000000 | 0.000602697 | 638624000000000 | 0.00512 | 322412000000000 | 0.00868 | 633050000000000 | 0.00949 | 607014000000000 | 0.01061
| 1160990000000000 | 0.000604111 | 608025000000000 | 0.00514 | 303775000000000 | 0.00888 | 606639000000000 | 0.00943 | 581279000000000 | 0.01069
| 1099950000000000 | 0.000601657 | 578943000000000 | 0.00516 | 284266000000000 | 0.0092 | 581364000000000 | 0.00944 | 556063000000000 | 0.0107
| 1041910000000000 | 0.000597701 | 551443000000000 | 0.00518 | 271389000000000 | 0.00975 | 557349000000000 | 0.00956 | 531855000000000 | 0.01068
| 984845000000000 | 0.000589856 | 525351000000000 | 0.0052 | 256796000000000 | 0.0101 | 534864000000000 | 0.00973 | 508966000000000 | 0.01073
| 929138000000000 | 0.000584009 | 500439000000000 | 0.0052 | 243811000000000 | 0.00958 | 513608000000000 | 0.00988 | 487145000000000 | 0.01079
| 878330000000000 | 0.000578694 | 477006000000000 | 0.0052 | 230737000000000 | 0.00928 | 493528000000000 | 0.00999 | 466382000000000 | 0.01072
| 830298000000000 | 0.000569265 | 454165000000000 | 0.00518 | 217046000000000 | 0.00908 | 474354000000000 | 0.01007 | 446437000000000 | 0.01066
| 782351000000000 | 0.000560085 | 432679000000000 | 0.00515 | 204366000000000 | 0.00905 | 455973000000000 | 0.01018 | 426500000000000 | 0.0106
| 736468000000000 | 0.000562755 | 411896000000000 | 0.00515 |  |  | 438429000000000 | 0.01019 | 408067000000000 | 0.01064
| 694766000000000 | 0.000560426 | 392015000000000 | 0.00513 |  |  | 422122000000000 | 0.01023 | 390481000000000 | 0.0108
| 656787000000000 | 0.000556325 | 373622000000000 | 0.00514 |  |  | 405435000000000 | 0.01023 | 373797000000000 | 0.01078
| 615744000000000 | 0.00053209 | 355407000000000 | 0.00513 |  |  | 390133000000000 | 0.01025 | 358202000000000 | 0.01082
| 579407000000000 | 0.000519849 | 338578000000000 | 0.00509 |  |  | 375302000000000 | 0.01031 | 342257000000000 | 0.01068
| 541356000000000 | 0.000517985 | 322129000000000 | 0.00508 |  |  | 361176000000000 | 0.01033 | 327996000000000 | 0.01066
| 508919000000000 | 0.000509755 | 306315000000000 | 0.00502 |  |  | 347262000000000 | 0.0103 | 313187000000000 | 0.01066
| 476951000000000 | 0.000508202 | 291582000000000 | 0.00503 |  |  | 334361000000000 | 0.01031 | 300033000000000 | 0.01065
| 445381000000000 | 0.000492779 | 276974000000000 | 0.00508 |  |  | 321443000000000 | 0.01032 | 286823000000000 | 0.01083
| 417343000000000 | 0.000498022 | 263717000000000 | 0.00511 |  |  | 309403000000000 | 0.01032 | 274639000000000 | 0.01087
| 389593000000000 | 0.000504646 | 251461000000000 | 0.00518 |  |  | 297586000000000 | 0.01025 | 263310000000000 | 0.01099
| 365696000000000 | 0.000492164 | 239183000000000 | 0.00512 |  |  | 286491000000000 | 0.01016 | 252096000000000 | 0.01083
| 342642000000000 | 0.000485773 | 227973000000000 | 0.00505 |  |  | 274961000000000 | 0.01013 | 241465000000000 | 0.01064
| 317096000000000 | 0.000464993 | 216482000000000 | 0.00497 |  |  | 264460000000000 | 0.01011 | 230581000000000 | 0.01051
| 296806000000000 | 0.000446155 | 205855000000000 | 0.00485 |  |  | 254467000000000 | 0.01031 | 220432000000000 | 0.0105
| 276095000000000 | 0.000431384 |  |  |  |  | 244542000000000 | 0.01045 | 210805000000000 | 0.0107
| 253376000000000 | 0.000420496 |  |  |  |  | 235685000000000 | 0.01067 | 201762000000000 | 0.01091
| 232565000000000 | 0.000423191 |  |  |  |  | 227155000000000 | 0.01079
| 218239000000000 | 0.00046529 |  |  |  |  | 219081000000000 | 0.01067
| 202185000000000 | 0.000464044 |  |  |  |  | 210811000000000 | 0.01064
| 190746000000000 | 0.000435149 |  |  |  |  | 202856000000000 | 0.01075
| 174421000000000 | 0.00040296
| 159360000000000 | 0.000379545
| 145815000000000 | 0.000394147
| 135153000000000 | 0.000403799
| 124744000000000 | 0.000406528
| 114156000000000 | 0.000377195
| 105226000000000 | 0.000347461

## Figure 3
Figure 3
| Figure 3 (a) |  |  |  | Figure 3 (b) |  | Figure 3 (c)
| HF dipped |  | Treated |  |  |  | Initial |  | 20 hours post treatment
| Time [s] | Relative KP potential [mV] | Time [s] | Relative KP potential [mV] | Time [h] | Relative KP potential [mV] | Δp [cm-3] | τeffective [s] | Δp [cm-3] | τeffective [s]
| 0 | -1.79804 | 0 | -733.8 | 0.09454 | -822.6 | 3148440000000000 | 0.00453 | 3195720000000000 | 0.000345099
| 0.519 | 0.90196 | 0.499 | -740.2 | 0.19001 | -812.4 | 2807570000000000 | 0.00489 | 2949280000000000 | 0.000349047
| 1.018 | 6.30196 | 1 | -740.9 | 0.28546 | -806.8 | 2528750000000000 | 0.00537 | 2724110000000000 | 0.000353246
| 1.538 | -5.79804 | 1.511 | -745.1 | 0.38096 | -821.7 | 2294910000000000 | 0.00579 | 2519000000000000 | 0.000357743
| 2.037 | -5.79804 | 2.03 | -747.2 | 0.47644 | -821.3 | 2095990000000000 | 0.00618 | 2331230000000000 | 0.000362411
| 2.537 | -5.79804 | 2.545 | -748.1 | 0.57195 | -809.7 | 1923750000000000 | 0.00654 | 2159930000000000 | 0.000367144
| 3.038 | -4.99804 | 3.061 | -746.5 | 0.66746 | -797.3 | 1772830000000000 | 0.00686 | 2003090000000000 | 0.00037198
| 3.537 | -5.59804 | 3.575 | -753 | 0.76295 | -792 | 1639320000000000 | 0.00715 | 1859440000000000 | 0.000377128
| 4.068 | 6.30196 | 4.092 | -737.5 | 0.85884 | -787.5 | 1520250000000000 | 0.00742 | 1727580000000000 | 0.000382266
| 4.58 | -10.99804 | 4.592 | -748.3 | 0.95476 | -784 | 1413130000000000 | 0.00766 | 1607410000000000 | 0.000387152
| 5.099 | 7.40196 | 5.123 | -740 | 1.0507 | -779.7 | 1316470000000000 | 0.00789 | 1496400000000000 | 0.000392224
| 5.615 | -0.29804 | 5.636 | -741.3 | 1.14663 | -786.5 | 1228800000000000 | 0.0081 | 1393760000000000 | 0.00039634
| 6.13 | 3.30196 | 6.155 | -739.1 | 1.24258 | -772.7 | 1148840000000000 | 0.00829 | 1300270000000000 | 0.000401277
| 6.632 | -0.09804 | 6.67 | -738.3 | 1.33878 | -780.3 | 1075520000000000 | 0.00845 | 1213150000000000 | 0.000405995
| 7.13 | 5.90196 | 7.17 | -739.4 | 1.43521 | -764.4 | 1007920000000000 | 0.00861 | 1133060000000000 | 0.000409437
| 7.642 | 6.10196 | 7.67 | -740.5 | 1.5316 | -719.9 | 945773000000000 | 0.00876 | 1059040000000000 | 0.000414209
| 8.162 | 6.20196 | 8.186 | -735.3 | 1.62801 | -721 | 888389000000000 | 0.0089 | 989901000000000 | 0.000418567
| 8.677 | -3.69804 | 8.698 | -741.6 | 1.72446 | -718.8 | 835208000000000 | 0.00903 | 926785000000000 | 0.000422651
| 9.193 | -2.19804 | 9.198 | -737.2 | 1.82093 | -712.1 | 785884000000000 | 0.00914 | 868092000000000 | 0.000427135
| 9.704 | 6.20196 | 9.717 | -741.3 | 1.91767 | -732.9 | 739941000000000 | 0.00924 | 812951000000000 | 0.000429748
| 10.206 | 5.30196 | 10.233 | -730 | 2.01452 | -717.1 | 697173000000000 | 0.00933 | 762287000000000 | 0.000433333
| 10.705 | 6.30196 | 10.748 | -734.6 | 2.11139 | -722.1 | 657198000000000 | 0.00941 | 714850000000000 | 0.000437207
| 11.224 | 1.40196 | 11.261 | -733.2 | 2.20827 | -728.1 | 619718000000000 | 0.00948 | 670865000000000 | 0.000439234
| 11.74 | 7.20196 | 11.761 | -736 | 2.30512 | -718 | 584647000000000 | 0.00956 | 629757000000000 | 0.000441483
| 12.24 | -8.99804 | 12.28 | -755 | 2.40206 | -711.1 | 551837000000000 | 0.00965 | 591005000000000 | 0.000443096
| 12.756 | 11.40196 | 12.811 | -728.3 | 2.49941 | -705.8 | 521245000000000 | 0.00974 | 555076000000000 | 0.000445352
| 13.269 | 1.40196 | 13.325 | -533.8 | 2.59673 | -709.7 | 492563000000000 | 0.00981 | 521471000000000 | 0.00044942
| 13.786 | 11.20196 | 13.843 | -290.3 | 2.69401 | -710.1 | 465613000000000 | 0.00987 | 490031000000000 | 0.000451818
| 14.302 | 1.30196 | 14.359 | -309.1 | 2.79131 | -713.1 | 440193000000000 | 0.00992 | 461083000000000 | 0.000452712
| 14.803 | -0.39804 | 14.874 | -305.9 | 2.88869 | -707.5 | 416336000000000 | 0.00999 | 433430000000000 | 0.000454112
| 15.319 | -5.29804 | 15.388 | -313.2 | 2.98622 | -712.2 | 393958000000000 | 0.01005 | 407183000000000 | 0.000453585
| 15.832 | 1.30196 | 15.888 | -305.8 | 3.08397 | -711.3 | 372941000000000 | 0.01009 | 383357000000000 | 0.000456397
| 16.349 | -2.59804 | 16.405 | -308.3 | 3.18172 | -719.1 | 353009000000000 | 0.01009 | 360441000000000 | 0.000457439
| 16.865 | 6.40196 | 16.921 | -304.4 | 3.27944 | -716.4 | 334100000000000 | 0.01009 | 339206000000000 | 0.000458347
| 17.38 | 4.60196 | 17.438 | -298 | 3.37722 | -723.8 | 316174000000000 | 0.0101 | 318945000000000 | 0.00045855
| 17.893 | -6.99804 | 17.948 | -316.5 | 3.47508 | -713.4 | 299410000000000 | 0.01014 | 300496000000000 | 0.000458482
| 18.394 | 7.30196 | 18.468 | -290.5 | 3.57328 | -717.1 | 283422000000000 | 0.01016 | 282419000000000 | 0.000457925
| 18.912 | 0.30196 | 18.968 | -309.3 | 3.67153 | -711.6 | 268415000000000 | 0.01014 | 265711000000000 | 0.000455959
| 19.443 | -2.09804 | 19.499 | -309.5 | 3.76975 | -720.6 | 254145000000000 | 0.01013 | 249995000000000 | 0.000456424
| 19.955 | -10.69804 | 20.011 | -311 | 3.86808 | -729 | 240493000000000 | 0.0101 | 235123000000000 | 0.000452889
| 20.474 | -7.29804 | 20.53 | -305.7 | 3.96644 | -720.6 | 227700000000000 | 0.0101 | 221031000000000 | 0.000451886
| 20.989 | 1.20196 | 21.043 | -302.3 | 4.065 | -727.1 | 215510000000000 | 0.01011 | 207510000000000 | 0.000449305
| 21.505 | -11.89804 | 21.562 | -321.7 | 4.16378 | -726.3 | 203996000000000 | 0.01012 | 195323000000000 | 0.000448204
| 22.008 | -5.89804 | 22.059 | -315 | 4.26253 | -726.1 | 193145000000000 | 0.01012 | 183319000000000 | 0.000446281
| 22.536 | -6.39804 | 22.562 | -314.1 | 4.36131 | -726.4 | 182882000000000 | 0.01016 | 172116000000000 | 0.000442618
| 23.052 | 7.20196 | 23.073 | -304.6 | 4.46011 | -730.3 | 173042000000000 | 0.01019 | 161606000000000 | 0.000445941
| 23.568 | -3.89804 | 23.593 | -308.8 | 4.55903 | -723.7 | 164031000000000 | 0.01022 | 151740000000000 | 0.000443951
| 24.063 | -1.19804 | 24.108 | -301.8 | 4.65828 | -734 | 155398000000000 | 0.01025 | 142772000000000 | 0.000442706
| 24.568 | -7.09804 | 24.624 | -315.6 | 4.75753 | -726.3 | 147129000000000 | 0.01013 | 133682000000000 | 0.000437462
| 25.081 | 2.30196 | 25.135 | -303.2 | 4.85681 | -728.3 | 139365000000000 | 0.01008 | 125485000000000 | 0.000431398
| 25.599 | 3.10196 | 25.655 | -308 | 4.95606 | -719.9 | 131710000000000 | 0.01004 | 117601000000000 | 0.000428913
[5 empty] | 5.05536 | -722.1 | 124712000000000 | 0.01004 | 110089000000000 | 0.000424354
[5 empty] | 5.15492 | -716.6 | 118023000000000 | 0.01003 | 102994000000000 | 0.00042334
[5 empty] | 5.25467 | -710 | 111698000000000 | 0.00993 | 96468800000000 | 0.00042498
[5 empty] | 5.35439 | -696 | 105524000000000 | 0.00984 | 90351200000000 | 0.000424262
[5 empty] | 5.45411 | -700.7 | 99702800000000 | 0.0098 | 84630800000000 | 0.000419317
[5 empty] | 5.55389 | -698.3 | 94238900000000 | 0.00979 | 79098100000000 | 0.000412799
[5 empty] | 5.65372 | -696.3 | 89092300000000 | 0.00969 | 73839100000000 | 0.000412251
[5 empty] | 5.75394 | -697.6 | 84097200000000 | 0.00961 | 68921000000000 | 0.000411272
[5 empty] | 5.85417 | -699.3 | 79233200000000 | 0.00955 | 64643700000000 | 0.000407362
[5 empty] | 5.95442 | -699.4 | 74867900000000 | 0.00967 | 60234600000000 | 0.000394117
[5 empty] | 6.05464 | -700.8 | 70664900000000 | 0.00977 | 55965900000000 | 0.00038626
[5 empty] | 6.15497 | -688.9 | 66876600000000 | 0.00974 | 51863100000000 | 0.000383367
[5 empty] | 6.25547 | -683.1 | 63130900000000 | 0.0097 | 48544600000000 | 0.000379146
[5 empty] | 6.35619 | -683.5 | 59568200000000 | 0.00962 | 45005600000000 | 0.000382355
[5 empty] | 6.45694 | -683.8 | 56242500000000 | 0.00967 | 41469500000000 | 0.0003745
[5 empty] | 6.55767 | -684.2 | 53112100000000 | 0.00964 | 38921800000000 | 0.000380774
[5 empty] | 6.65842 | -678.8 | 50200900000000 | 0.00953 | 36083900000000 | 0.000380293
[5 empty] | 6.75925 | -685.6 | 47283500000000 | 0.00933 | 33388000000000 | 0.000368451
[5 empty] | 6.86042 | -694.2 | 44516800000000 | 0.00913 | 30952600000000 | 0.000361968
[5 empty] | 6.96167 | -688.6 | 41869100000000 | 0.00901 | 28801000000000 | 0.000366311
[5 empty] | 7.06292 | -686 | 39364700000000 | 0.00883 | 26405700000000 | 0.000355855
[5 empty] | 7.16419 | -681.7 | 36946900000000 | 0.00863 | 24654000000000 | 0.000345692
[5 empty] | 7.26547 | -683 |  |  | 22637600000000 | 0.00034993
[5 empty] | 7.36689 | -682.1 |  |  | 20700600000000 | 0.000339515
[5 empty] | 7.46853 | -680.4 |  |  | 19325500000000 | 0.000350036
[5 empty] | 7.57019 | -678 |  |  | 17774100000000 | 0.000339826
[5 empty] | 7.67189 | -680.4 |  |  | 16371400000000 | 0.000322697
[5 empty] | 7.77358 | -679.1 |  |  | 14855100000000 | 0.000314138
[5 empty] | 7.87547 | -676.1 |  |  | 13682400000000 | 0.000303458
[5 empty] | 7.97747 | -677.1
[5 empty] | 8.07961 | -674.6
[5 empty] | 8.18175 | -674.1
[5 empty] | 8.28386 | -669.9
[5 empty] | 8.38597 | -678.2
[5 empty] | 8.48814 | -674.7
[5 empty] | 8.59064 | -669.2
[5 empty] | 8.69322 | -669.3
[5 empty] | 8.79581 | -675.1
[5 empty] | 8.89839 | -673.9
[5 empty] | 9.00097 | -674.2
[5 empty] | 9.10369 | -670.8
[5 empty] | 9.20669 | -674.5
[5 empty] | 9.30969 | -675.3
[5 empty] | 9.41272 | -662.9
[5 empty] | 9.51578 | -672.2
[5 empty] | 9.61883 | -675
[5 empty] | 9.72222 | -664.6
[5 empty] | 9.82564 | -670
[5 empty] | 9.92911 | -661.5
[5 empty] | 10.03261 | -672.2
[5 empty] | 10.13614 | -678.4
[5 empty] | 10.23978 | -667.7
[5 empty] | 10.34367 | -660.6
[5 empty] | 10.44761 | -665.2
[5 empty] | 10.55156 | -661.9
[5 empty] | 10.6555 | -662.1
[5 empty] | 10.75947 | -652.5
[5 empty] | 10.86375 | -641.7
[5 empty] | 10.96814 | -630.2
[5 empty] | 11.07256 | -642.6
[5 empty] | 11.17703 | -615.7
[5 empty] | 11.28147 | -615.6
[5 empty] | 11.38592 | -604.4
[5 empty] | 11.49039 | -593.4
[5 empty] | 11.59506 | -590
[5 empty] | 11.69997 | -573.2
[5 empty] | 11.80497 | -573.9
[5 empty] | 11.90997 | -552.8
[5 empty] | 12.01494 | -538.7
[5 empty] | 12.11994 | -528.1
[5 empty] | 12.22497 | -515.8
[5 empty] | 12.33028 | -506.1
[5 empty] | 12.43567 | -490.5
[5 empty] | 12.54108 | -470.7
[5 empty] | 12.64653 | -456.1
[5 empty] | 12.75203 | -436.5
[5 empty] | 12.85772 | -432.3
[5 empty] | 12.96325 | -412.3
[5 empty] | 13.06886 | -400
[5 empty] | 13.17481 | -395
[5 empty] | 13.28086 | -379.2
[5 empty] | 13.38683 | -368.3
[5 empty] | 13.49292 | -348.9
[5 empty] | 13.59903 | -331.5
[5 empty] | 13.70514 | -319.2
[5 empty] | 13.81142 | -297.2
[5 empty] | 13.91792 | -307.1
[5 empty] | 14.02442 | -311.3
[5 empty] | 14.13094 | -309.5
[5 empty] | 14.23747 | -316.2
[5 empty] | 14.34406 | -319.8
[5 empty] | 14.45075 | -314.2
[5 empty] | 14.55767 | -321.9
[5 empty] | 14.66464 | -315.3
[5 empty] | 14.77161 | -311.8
[5 empty] | 14.87875 | -315.1
[5 empty] | 14.98572 | -316.9
[5 empty] | 15.09283 | -308.7
[5 empty] | 15.20028 | -313.9
[5 empty] | 15.30767 | -309
[5 empty] | 15.41511 | -311.5
[5 empty] | 15.52256 | -317.1
[5 empty] | 15.63003 | -308.2
[5 empty] | 15.73767 | -303.3
[5 empty] | 15.84564 | -307.4
[5 empty] | 15.95347 | -314.1
[5 empty] | 16.06133 | -316.3
[5 empty] | 16.16919 | -310.1
[5 empty] | 16.27708 | -318.9
[5 empty] | 16.38522 | -311
[5 empty] | 16.49353 | -306.2
[5 empty] | 16.60186 | -311.9
[5 empty] | 16.71014 | -317.3
[5 empty] | 16.81856 | -317.3
[5 empty] | 16.92708 | -318.6
[5 empty] | 17.03581 | -319.2
[5 empty] | 17.14461 | -321.7
[5 empty] | 17.25339 | -322.3
[5 empty] | 17.36222 | -317.1
[5 empty] | 17.47108 | -321.7
[5 empty] | 17.58003 | -319.7
[5 empty] | 17.68925 | -317.2
[5 empty] | 17.79853 | -317.7
[5 empty] | 17.90794 | -321.7
[5 empty] | 18.01725 | -327.5
[5 empty] | 18.12661 | -320.4
[5 empty] | 18.23608 | -322.6
[5 empty] | 18.34583 | -320
[5 empty] | 18.45578 | -327.6
[5 empty] | 18.56558 | -323.9
[5 empty] | 18.67544 | -309.5
[5 empty] | 18.78533 | -326.8
[5 empty] | 18.89561 | -320.9
[5 empty] | 19.00592 | -316.8
[5 empty] | 19.11622 | -310.8
[5 empty] | 19.22656 | -318.1
[5 empty] | 19.33689 | -320.4
[5 empty] | 19.44731 | -321.3
[5 empty] | 19.55797 | -318.6
[5 empty] | 19.66875 | -318.2
[5 empty] | 19.77956 | -319.9
[5 empty] | 19.89061 | -316.4
[5 empty] | 20.00144 | -313.9
[5 empty] | 20.11242 | -314.6
[5 empty] | 20.22361 | -321.8
[5 empty] | 20.33489 | -317.7
[5 empty] | 20.44617 | -321.9

## Figure 4
Figure 4
| Figure 4 (a): F 1s | [13 empty] | Figure 4 (b): Si 2p | [7 empty] | Figure 4 (c): Lifetime
| Treated | [6 empty] | HF dipped | [6 empty] | Treated |  |  | HF dipped
|  |  | Fits | [6 empty] | Fits | [6 empty] | Fit |  |  | Fits |  |  | HF dipped |  | Treated |  | After vacuum
| Binding energy [eV] | Counts | F-Si | CF2-CF2 | CHF-CH2 | Background | Envelope | Binding energy [eV] | Counts | F-Si | CF2-CF2 | CHF-CH2 | Background | Envelope | Binding energy [eV] | Counts | Envelope | Binding energy [eV] | Counts | Si 2p (3/2) | Si 2p (1/2) | Envelope | Δp [cm-3] | τeffective [s] | Δp [cm-3] | τeffective [s] | Δp [cm-3] | τeffective [s]
| 696 | 303 | 303 | 303 | 303 | 303 | 303 | 696 | 209.25 | 209.25 | 209.25 | 209.25 | 209.25 | 209.25 | 107 | 2135 | 2135.075 | 107 | 132.5 | 132.558 | 132.542 | 132.599 | 4882060000000000 | 0.000609307 | 5214790000000000 | 0.0058 | 4280380000000000 | 0.00048755
| 695.9 | 299.75 | 299.75 | 299.75 | 299.75 | 299.75 | 299.75 | 695.9 | 213.25 | 213.25 | 213.25 | 213.25 | 213.25 | 213.25 | 106.9 | 2132.5 | 2132.579 | 106.9 | 144.286 | 144.346 | 144.33 | 144.39 | 4682990000000000 | 0.000603054 | 4776830000000000 | 0.00631 | 4101880000000000 | 0.000484407
| 695.8 | 304 | 304 | 304 | 304 | 304 | 304 | 695.8 | 209.25 | 209.25 | 209.25 | 209.25 | 209.25 | 209.25 | 106.8 | 2130 | 2130.084 | 106.8 | 136.429 | 136.491 | 136.475 | 136.538 | 4492570000000000 | 0.000593766 | 4402140000000000 | 0.00678 | 3931940000000000 | 0.000484542
| 695.7 | 297.375 | 297.375 | 297.375 | 297.375 | 297.375 | 297.375 | 695.7 | 204 | 204 | 204 | 204 | 204 | 204 | 106.7 | 2137.857 | 2137.946 | 106.7 | 128.214 | 128.281 | 128.263 | 128.33 | 4307650000000000 | 0.000590679 | 4077330000000000 | 0.00721 | 3766490000000000 | 0.000486574
| 695.6 | 301.375 | 301.375 | 301.375 | 301.375 | 301.375 | 301.375 | 695.6 | 210.125 | 210.125 | 210.125 | 210.125 | 210.125 | 210.125 | 106.6 | 2130 | 2130.094 | 106.6 | 119.286 | 119.357 | 119.337 | 119.409 | 4131610000000000 | 0.000593993 | 3792070000000000 | 0.00762 | 3608070000000000 | 0.000485865
| 695.5 | 309 | 309 | 309 | 309 | 309 | 309 | 695.5 | 206 | 206 | 206 | 206 | 206 | 206 | 106.5 | 2122.143 | 2122.242 | 106.5 | 111.429 | 111.505 | 111.482 | 111.559 | 3962850000000000 | 0.000600286 | 3539130000000000 | 0.008 | 3458540000000000 | 0.00048433
| 695.4 | 302 | 302 | 302 | 302 | 302 | 302 | 695.4 | 207.125 | 207.125 | 207.125 | 207.125 | 207.125 | 207.125 | 106.4 | 2124.286 | 2124.39 | 106.4 | 130.714 | 130.795 | 130.772 | 130.853 | 3805810000000000 | 0.0006094 | 3312860000000000 | 0.00835 | 3313700000000000 | 0.000480687
| 695.3 | 296.125 | 296.125 | 296.125 | 296.125 | 296.125 | 296.125 | 695.3 | 212.625 | 212.625 | 212.625 | 212.625 | 212.625 | 212.625 | 106.3 | 2132.143 | 2132.252 | 106.3 | 110.357 | 110.443 | 110.42 | 110.506 | 3651730000000000 | 0.00061001 | 3108950000000000 | 0.00868 | 3174620000000000 | 0.000480663
| 695.2 | 299.25 | 299.25 | 299.25 | 299.25 | 299.25 | 299.25 | 695.2 | 211.875 | 211.875 | 211.875 | 211.875 | 211.875 | 211.875 | 106.2 | 2121.429 | 2121.545 | 106.2 | 115.357 | 115.448 | 115.425 | 115.515 | 3506530000000000 | 0.000604537 | 2924150000000000 | 0.00898 | 3043460000000000 | 0.000484948
| 695.1 | 301.625 | 301.625 | 301.625 | 301.625 | 301.625 | 301.625 | 695.1 | 204.5 | 204.5 | 204.5 | 204.5 | 204.5 | 204.5 | 106.1 | 2129.286 | 2129.41 | 106.1 | 124.643 | 124.738 | 124.716 | 124.811 | 3364200000000000 | 0.000603961 | 2755700000000000 | 0.00927 | 2916560000000000 | 0.000487644
| 695 | 296.75 | 296.75 | 296.75 | 296.75 | 296.75 | 296.75 | 695 | 206.375 | 206.375 | 206.375 | 206.375 | 206.375 | 206.375 | 106 | 2125 | 2125.133 | 106 | 124.643 | 124.743 | 124.72 | 124.821 | 3230410000000000 | 0.000603257 | 2601010000000000 | 0.00953 | 2793080000000000 | 0.000486207
| 694.9 | 299.875 | 298.875 | 298.875 | 298.875 | 298.875 | 298.875 | 694.9 | 211.375 | 211.375 | 211.375 | 211.375 | 211.375 | 211.375 | 105.9 | 2107.143 | 2107.285 | 105.9 | 111.786 | 111.891 | 111.868 | 111.973 | 3101890000000000 | 0.000606268 | 2458890000000000 | 0.00978 | 2677620000000000 | 0.000484145
| 694.8 | 294.75 | 298.873 | 298.873 | 298.873 | 298.873 | 298.873 | 694.8 | 209.125 | 209.125 | 209.125 | 209.125 | 209.125 | 209.125 | 105.8 | 2093.5714 | 2093.7237 | 105.8 | 108.214 | 108.327 | 108.302 | 108.414 | 2976270000000000 | 0.000610652 | 2327840000000000 | 0.01002 | 2565560000000000 | 0.000484186
| 694.7 | 300.625 | 298.873 | 298.873 | 298.873 | 298.873 | 298.873 | 694.7 | 207.75 | 207.75 | 207.75 | 207.75 | 207.75 | 207.75 | 105.7 | 2098.5714 | 2098.7334 | 105.7 | 107.5 | 107.622 | 107.592 | 107.715 | 2856710000000000 | 0.000609874 | 2206380000000000 | 0.01025 | 2457930000000000 | 0.000485248
| 694.6 | 299.25 | 298.873 | 298.873 | 298.873 | 298.873 | 298.873 | 694.6 | 217.75 | 217.75 | 217.75 | 217.75 | 217.75 | 217.75 | 105.6 | 2113.214 | 2113.386 | 105.6 | 113.929 | 114.06 | 114.026 | 114.158 | 2743760000000000 | 0.000613066 | 2093550000000000 | 0.01046 | 2354420000000000 | 0.000481474
| 694.5 | 307.625 | 298.87 | 298.87 | 298.87 | 298.87 | 298.87 | 694.5 | 202.875 | 202.875 | 202.875 | 202.875 | 202.875 | 202.875 | 105.5 | 2098.5714 | 2098.753 | 105.5 | 103.929 | 104.07 | 104.035 | 104.176 | 2632630000000000 | 0.00060717 | 1988590000000000 | 0.01065 | 2256240000000000 | 0.000481073
| 694.4 | 300.375 | 298.87 | 298.87 | 298.87 | 298.87 | 298.87 | 694.4 | 206.25 | 206.25 | 206.25 | 206.25 | 206.25 | 206.25 | 105.4 | 2100.714 | 2100.908 | 105.4 | 101.786 | 101.937 | 101.903 | 102.054 | 2528880000000000 | 0.000604708 | 1890610000000000 | 0.01084 | 2157860000000000 | 0.000484168
| 694.3 | 305.125 | 298.868 | 298.868 | 298.868 | 298.868 | 298.868 | 694.3 | 195.5 | 195.5 | 195.5 | 195.5 | 195.5 | 195.5 | 105.3 | 2090.7143 | 2090.9225 | 105.3 | 101.786 | 101.946 | 101.914 | 102.075 | 2426550000000000 | 0.000603206 | 1798480000000000 | 0.01101 | 2070790000000000 | 0.000483813
| 694.2 | 301.25 | 298.867 | 298.867 | 298.867 | 298.867 | 298.867 | 694.2 | 209.75 | 209.75 | 209.75 | 209.75 | 209.75 | 209.75 | 105.2 | 2093.5714 | 2093.7943 | 105.2 | 90.7143 | 90.8847 | 90.854 | 91.0244 | 2330340000000000 | 0.000603766 | 1712560000000000 | 0.01117 | 1985750000000000 | 0.000487583
| 694.1 | 300.125 | 298.866 | 298.866 | 298.866 | 298.866 | 298.866 | 694.1 | 207.25 | 207.25 | 207.25 | 207.25 | 207.25 | 207.25 | 105.1 | 2088.2143 | 2088.457 | 105.1 | 92.1429 | 92.3229 | 92.2937 | 92.4738 | 2235030000000000 | 0.000608711 | 1631660000000000 | 0.01133 | 1901350000000000 | 0.000481928
| 694 | 300.875 | 298.866 | 298.866 | 298.866 | 298.866 | 298.866 | 694 | 213.5 | 213.5 | 213.5 | 213.5 | 213.5 | 213.5 | 105 | 2085.7143 | 2085.9781 | 105 | 110 | 110.19 | 110.162 | 110.352 | 2145920000000000 | 0.000603398 | 1555600000000000 | 0.01146 | 1821050000000000 | 0.000476713
| 693.9 | 297.5 | 298.865 | 298.865 | 298.865 | 298.865 | 298.865 | 693.9 | 201.125 | 201.125 | 201.125 | 201.125 | 201.125 | 201.125 | 104.9 | 2091.0714 | 2091.3563 | 104.9 | 91.4286 | 91.6343 | 91.6019 | 91.8076 | 2059790000000000 | 0.000600935 | 1483900000000000 | 0.0116 | 1744720000000000 | 0.000479761
| 693.8 | 301.125 | 298.865 | 298.865 | 298.865 | 298.865 | 298.865 | 693.8 | 210.5 | 208.861 | 208.861 | 208.861 | 208.861 | 208.861 | 104.8 | 2080 | 2080.3059 | 104.8 | 86.7857 | 87.0134 | 86.9702 | 87.198 | 1973410000000000 | 0.000595106 | 1416070000000000 | 0.01173 | 1670550000000000 | 0.000477286
| 693.7 | 303.75 | 298.863 | 298.863 | 298.863 | 298.863 | 298.863 | 693.7 | 209.5 | 208.862 | 208.862 | 208.862 | 208.862 | 208.862 | 104.7 | 2093.5714 | 2093.8984 | 104.7 | 91.4286 | 91.6783 | 91.6243 | 91.874 | 1892830000000000 | 0.000593517 | 1352330000000000 | 0.01186 | 1600210000000000 | 0.00047132
| 693.6 | 296.625 | 298.862 | 298.862 | 298.862 | 298.862 | 298.862 | 693.6 | 213.75 | 208.872 | 208.872 | 208.872 | 208.872 | 208.872 | 104.6 | 2086.0714 | 2086.4195 | 104.6 | 93.2143 | 93.486 | 93.4247 | 93.6964 | 1818280000000000 | 0.00059609 | 1291980000000000 | 0.01197 | 1530980000000000 | 0.000472561
| 693.5 | 308.125 | 298.859 | 298.86 | 298.859 | 298.859 | 298.86 | 693.5 | 206.375 | 208.877 | 208.877 | 208.877 | 208.877 | 208.877 | 104.5 | 2085.3571 | 2085.7351 | 104.5 | 82.8571 | 83.1508 | 83.0867 | 83.3804 | 1743530000000000 | 0.000595856 | 1234600000000000 | 0.01207 | 1464770000000000 | 0.000472779
| 693.4 | 305.5 | 298.857 | 298.857 | 298.857 | 298.857 | 298.857 | 693.4 | 211 | 208.881 | 208.882 | 208.881 | 208.881 | 208.882 | 104.4 | 2081.4286 | 2081.84 | 104.4 | 90.7143 | 91.0299 | 90.9653 | 91.2809 | 1671310000000000 | 0.000594335 | 1180420000000000 | 0.01217 | 1402970000000000 | 0.000473244
| 693.3 | 299.375 | 298.857 | 298.857 | 298.857 | 298.857 | 298.857 | 693.3 | 206.875 | 208.886 | 208.886 | 208.886 | 208.886 | 208.886 | 104.3 | 2076.7857 | 2077.2312 | 104.3 | 92.5 | 92.8376 | 92.775 | 93.1126 | 1603410000000000 | 0.000590037 | 1128950000000000 | 0.01226 | 1343490000000000 | 0.000476924
| 693.2 | 295.375 | 298.856 | 298.856 | 298.856 | 298.856 | 298.856 | 693.2 | 204 | 208.896 | 208.896 | 208.896 | 208.896 | 208.896 | 104.2 | 2077.8571 | 2078.3432 | 104.2 | 89.2857 | 89.6453 | 89.5876 | 89.9472 | 1536830000000000 | 0.000587371 | 1080130000000000 | 0.01235 | 1286230000000000 | 0.000473083
| 693.1 | 293.375 | 298.854 | 298.855 | 298.854 | 298.854 | 298.855 | 693.1 | 213.625 | 208.905 | 208.906 | 208.905 | 208.905 | 208.906 | 104.1 | 2082.5 | 2083.029 | 104.1 | 81.0714 | 81.453 | 81.4037 | 81.7853 | 1471090000000000 | 0.000584452 | 1033580000000000 | 0.01242 | 1231590000000000 | 0.000472489
| 693 | 300.375 | 298.854 | 298.854 | 298.854 | 298.854 | 298.854 | 693 | 206.75 | 208.91 | 208.911 | 208.91 | 208.91 | 208.911 | 104 | 2080.3571 | 2080.9316 | 104 | 73.2143 | 73.6233 | 73.5808 | 73.9898 | 1410420000000000 | 0.000578586 | 989529000000000 | 0.01249 | 1177480000000000 | 0.000469442
| 692.9 | 299.375 | 298.854 | 298.854 | 298.854 | 298.854 | 298.854 | 692.9 | 209.625 | 208.911 | 208.913 | 208.911 | 208.911 | 208.913 | 103.9 | 2078.2143 | 2078.8372 | 103.9 | 76.7857 | 77.2319 | 77.191 | 77.6372 | 1351990000000000 | 0.00057547 | 947203000000000 | 0.01257 | 1126710000000000 | 0.000464558
| 692.8 | 294.125 | 298.852 | 298.853 | 298.852 | 298.852 | 298.853 | 692.8 | 205.875 | 208.918 | 208.92 | 208.918 | 208.918 | 208.92 | 103.8 | 2067.8571 | 2068.5318 | 103.8 | 67.1429 | 67.6306 | 67.5923 | 68.08 | 1294130000000000 | 0.000573926 | 907163000000000 | 0.01263 | 1077840000000000 | 0.000461281
| 692.7 | 304.875 | 298.85 | 298.852 | 298.85 | 298.85 | 298.852 | 692.7 | 211.25 | 208.922 | 208.926 | 208.922 | 208.922 | 208.926 | 103.7 | 2075.3571 | 2076.0876 | 103.7 | 78.5714 | 79.1057 | 79.0711 | 79.6053 | 1239090000000000 | 0.000573918 | 869001000000000 | 0.01271 | 1030400000000000 | 0.000463101
| 692.6 | 301 | 298.85 | 298.852 | 298.85 | 298.85 | 298.852 | 692.6 | 208.625 | 208.923 | 208.928 | 208.923 | 208.923 | 208.928 | 103.6 | 2082.8571 | 2083.6613 | 103.6 | 81.0714 | 81.6579 | 81.6286 | 82.2151 | 1188350000000000 | 0.000579151 | 832639000000000 | 0.01276 | 983763000000000 | 0.000459944
| 692.5 | 293.125 | 298.848 | 298.852 | 298.848 | 298.848 | 298.852 | 692.5 | 208.875 | 208.923 | 208.931 | 208.923 | 208.923 | 208.931 | 103.5 | 2067.1429 | 2068.0306 | 103.5 | 79.2857 | 79.9309 | 79.9089 | 80.5541 | 1137090000000000 | 0.000576088 | 797873000000000 | 0.0128 | 942277000000000 | 0.000459189
| 692.4 | 289.375 | 298.845 | 298.851 | 298.845 | 298.845 | 298.851 | 692.4 | 208 | 208.925 | 208.936 | 208.925 | 208.925 | 208.936 | 103.4 | 2070.3571 | 2071.34 | 103.4 | 70.7143 | 71.4259 | 71.4137 | 72.1253 | 1088640000000000 | 0.000561239 | 764653000000000 | 0.01284 | 899475000000000 | 0.000459384
| 692.3 | 298 | 298.845 | 298.854 | 298.845 | 298.845 | 298.854 | 692.3 | 207.625 | 208.928 | 208.944 | 208.928 | 208.928 | 208.944 | 103.3 | 2070.3571 | 2071.4481 | 103.3 | 75.3571 | 76.1438 | 76.1448 | 76.9315 | 1042210000000000 | 0.000559894 | 732838000000000 | 0.01287 | 860155000000000 | 0.000451633
| 692.2 | 298.375 | 298.845 | 298.859 | 298.845 | 298.845 | 298.859 | 692.2 | 199.75 | 208.947 | 208.97 | 208.947 | 208.947 | 208.97 | 103.2 | 2065 | 2066.2146 | 103.2 | 70.3571 | 71.2291 | 71.2473 | 72.1193 | 995269000000000 | 0.000551801 | 702679000000000 | 0.01291 | 822126000000000 | 0.000450561
| 692.1 | 296.375 | 298.844 | 298.866 | 298.844 | 298.844 | 298.866 | 692.1 | 205.25 | 208.954 | 208.988 | 208.955 | 208.954 | 208.988 | 103.1 | 2066.4286 | 2067.7851 | 103.1 | 69.2857 | 70.255 | 70.2958 | 71.2651 | 951972000000000 | 0.000549674 | 673538000000000 | 0.01296 | 784751000000000 | 0.000446909
| 692 | 294.375 | 298.842 | 298.875 | 298.842 | 298.842 | 298.875 | 692 | 213.75 | 208.964 | 209.012 | 208.965 | 208.964 | 209.012 | 103 | 2066.4286 | 2067.9484 | 103 | 71.4286 | 72.509 | 72.5794 | 73.6599 | 910068000000000 | 0.000549953 | 645769000000000 | 0.01298 | 748321000000000 | 0.00044014
| 691.9 | 304.5 | 298.841 | 298.888 | 298.841 | 298.841 | 298.888 | 691.9 | 204.875 | 208.973 | 209.039 | 208.973 | 208.973 | 209.04 | 102.9 | 2063.9286 | 2065.6376 | 102.9 | 58.5714 | 59.7797 | 59.8885 | 61.0968 | 870023000000000 | 0.000544473 | 619424000000000 | 0.01302 | 715280000000000 | 0.000441283
| 691.8 | 293.625 | 298.839 | 298.908 | 298.839 | 298.839 | 298.908 | 691.8 | 216.375 | 208.988 | 209.08 | 208.989 | 208.988 | 209.081 | 102.8 | 2067.5 | 2069.4287 | 102.8 | 70.3571 | 71.7126 | 71.8717 | 73.2272 | 830211000000000 | 0.000540915 | 593871000000000 | 0.01305 | 681718000000000 | 0.000450418
| 691.7 | 296.375 | 298.838 | 298.938 | 298.838 | 298.838 | 298.938 | 691.7 | 207.25 | 208.992 | 209.118 | 208.993 | 208.992 | 209.119 | 102.7 | 2067.5 | 2069.6857 | 102.7 | 66.0714 | 67.5973 | 67.8216 | 69.3475 | 793716000000000 | 0.000541482 | 569664000000000 | 0.01305 | 650289000000000 | 0.000445869
| 691.6 | 297.75 | 298.838 | 298.979 | 298.838 | 298.838 | 298.979 | 691.6 | 218.5 | 209.011 | 209.183 | 209.013 | 209.011 | 209.184 | 102.6 | 2070.3571 | 2072.8443 | 102.6 | 71.0714 | 72.7954 | 73.1055 | 74.8295 | 756368000000000 | 0.000534898 | 546449000000000 | 0.01307 | 624115000000000 | 0.000447768
| 691.5 | 294.75 | 298.837 | 299.036 | 298.837 | 298.837 | 299.036 | 691.5 | 206.375 | 209.017 | 209.247 | 209.019 | 209.017 | 209.249 | 102.5 | 2070 | 2072.1277 | 102.5 | 72.8571 | 74.8123 | 75.2344 | 77.1895 | 723717000000000 | 0.000524731 | 524002000000000 | 0.01308 | 593814000000000 | 0.000445643
| 691.4 | 303.5 | 298.835 | 299.112 | 298.835 | 298.835 | 299.112 | 691.4 | 206.5 | 209.022 | 209.327 | 209.026 | 209.022 | 209.331 | 102.4 | 2068.5714 | 2072.5496 | 102.4 | 77.1429 | 79.3699 | 79.9393 | 82.1663 | 689883000000000 | 0.000525069 | 502588000000000 | 0.0131 | 565679000000000 | 0.000427133
| 691.3 | 303.125 | 298.834 | 299.214 | 298.834 | 298.834 | 299.214 | 691.3 | 215.625 | 209.036 | 209.436 | 209.042 | 209.036 | 209.442 | 102.3 | 2070 | 2073.0539 | 102.3 | 77.8571 | 77.3376 | 78.1021 | 80.6495 | 656629000000000 | 0.00051281 | 482243000000000 | 0.01316 | 541550000000000 | 0.000434775
| 691.2 | 303.875 | 298.832 | 299.348 | 298.833 | 298.832 | 299.349 | 691.2 | 206.5 | 209.041 | 209.56 | 209.05 | 209.041 | 209.569 | 102.2 | 2071.0714 | 2073.6605 | 102.2 | 74.2857 | 77.7171 | 78.74 | 81.6678 | 627618000000000 | 0.000523543 | 462635000000000 | 0.01314 | 513797000000000 | 0.0004317
| 691.1 | 304.25 | 298.83 | 299.524 | 298.832 | 298.83 | 299.526 | 691.1 | 207.875 | 209.043 | 209.708 | 209.057 | 209.043 | 209.722 | 102.1 | 2081.4286 | 2074.3777 | 102.1 | 73.5714 | 78.1692 | 79.5395 | 82.9216 | 596034000000000 | 0.000514142 | 443955000000000 | 0.01313 | 490821000000000 | 0.000430137
| 691 | 302.5 | 298.829 | 299.752 | 298.831 | 298.829 | 299.754 | 691 | 207.75 | 209.046 | 209.887 | 209.067 | 209.046 | 209.909 | 102 | 2075.3571 | 2075.2721 | 102 | 76.7857 | 78.7106 | 80.5484 | 84.4756 | 570331000000000 | 0.000513108 | 425680000000000 | 0.01311 | 467817000000000 | 0.000428418
| 690.9 | 296.375 | 298.829 | 300.041 | 298.832 | 298.829 | 300.044 | 690.9 | 213.125 | 209.054 | 210.107 | 209.087 | 209.054 | 210.14 | 101.9 | 2070 | 2076.387 | 101.9 | 75.3571 | 79.3706 | 81.8453 | 86.4337 | 540363000000000 | 0.000499943 | 408422000000000 | 0.01309 | 445806000000000 | 0.00042395
| 690.8 | 304.25 | 298.827 | 300.399 | 298.832 | 298.827 | 300.405 | 690.8 | 209.875 | 209.056 | 210.357 | 209.104 | 209.056 | 210.404 | 101.8 | 2072.1429 | 2077.7735 | 101.8 | 74.2857 | 80.1744 | 83.5248 | 88.9178 | 517664000000000 | 0.000487513 | 391775000000000 | 0.01312 | 422729000000000 | 0.000417146
| 690.7 | 304.25 | 298.825 | 300.841 | 298.833 | 298.825 | 300.849 | 690.7 | 218.875 | 209.076 | 210.661 | 209.146 | 209.076 | 210.731 | 101.7 | 2074.2857 | 2079.5195 | 101.7 | 90 | 81.1357 | 85.7003 | 92.0829 | 487829000000000 | 0.000485023 | 375764000000000 | 0.01312 | 404519000000000 | 0.000416542
| 690.6 | 300.25 | 298.825 | 301.381 | 298.836 | 298.825 | 301.393 | 690.6 | 213.375 | 209.085 | 210.991 | 209.185 | 209.085 | 211.092 | 101.6 | 2080.7143 | 2081.7327 | 101.6 | 93.9286 | 82.3271 | 88.6064 | 96.2159 | 464968000000000 | 0.000488428 | 360562000000000 | 0.01314 | 383546000000000 | 0.000423778
| 690.5 | 297.625 | 298.824 | 302.025 | 298.842 | 298.824 | 302.043 | 690.5 | 216.375 | 209.1 | 211.361 | 209.244 | 209.1 | 211.505 | 101.5 | 2091.7857 | 2084.5854 | 101.5 | 111.786 | 83.7913 | 92.5083 | 101.651 | 442034000000000 | 0.000500445 | 345870000000000 | 0.01308 | 365351000000000 | 0.000418151
| 690.4 | 303 | 298.823 | 302.777 | 298.849 | 298.823 | 302.803 | 690.4 | 210.875 | 209.104 | 211.747 | 209.307 | 209.104 | 211.951 | 101.4 | 2088.2143 | 2088.3342 | 101.4 | 115.714 | 85.6576 | 97.9141 | 108.999 | 422084000000000 | 0.000486525 | 331816000000000 | 0.01307 | 348640000000000 | 0.000420541
| 690.3 | 304.625 | 298.821 | 303.641 | 298.859 | 298.821 | 303.68 | 690.3 | 203.125 | 209.117 | 212.159 | 209.401 | 209.116 | 212.445 | 101.3 | 2095.7143 | 2093.3313 | 101.3 | 127.143 | 88.0381 | 105.501 | 119.064 | 399724000000000 | 0.000472882 | 318000000000000 | 0.013 | 331526000000000 | 0.000404943
| 690.2 | 309.5 | 298.818 | 304.615 | 298.873 | 298.818 | 304.671 | 690.2 | 200.625 | 209.134 | 212.583 | 209.528 | 209.134 | 212.979 | 101.2 | 2119.286 | 2100.075 | 101.2 | 155.714 | 91.0974 | 116.347 | 133.12 | 377680000000000 | 0.000459847 | 305224000000000 | 0.01297 | 315056000000000 | 0.000400055
| 690.1 | 305.5 | 298.816 | 305.692 | 298.895 | 298.816 | 305.772 | 690.1 | 210.25 | 209.137 | 212.984 | 209.675 | 209.136 | 213.524 | 101.1 | 2120.714 | 2109.417 | 101.1 | 182.143 | 95.1048 | 132.278 | 153.258 | 358574000000000 | 0.000467391 | 292418000000000 | 0.01293 | 297404000000000 | 0.000397214
| 690 | 298.625 | 298.816 | 306.85 | 298.928 | 298.816 | 306.964 | 690 | 221.375 | 209.163 | 213.381 | 209.893 | 209.161 | 214.114 | 101 | 2145.357 | 2122.626 | 101 | 200.714 | 100.457 | 156.088 | 182.656 | 340845000000000 | 0.000458075 | 280407000000000 | 0.0129 | 284173000000000 | 0.000404969
| 689.9 | 308.625 | 298.813 | 308.057 | 298.971 | 298.813 | 308.216 | 689.9 | 219 | 209.185 | 213.727 | 210.162 | 209.181 | 214.71 | 100.9 | 2169.286 | 2141.663 | 100.9 | 255.714 | 107.689 | 192.618 | 226.755 | 323409000000000 | 0.000446275 | 268705000000000 | 0.01286 | 269071000000000 | 0.000401669
| 689.8 | 306.875 | 298.811 | 309.279 | 299.029 | 298.81 | 309.499 | 689.8 | 214.5 | 209.197 | 214.002 | 210.49 | 209.192 | 215.305 | 100.8 | 2196.429 | 2170.009 | 100.8 | 348.571 | 117.557 | 249.228 | 293.743 | 303372000000000 | 0.000423515 | 257773000000000 | 0.01286 | 256262000000000 | 0.000387934
| 689.7 | 316.25 | 298.806 | 310.464 | 299.105 | 298.805 | 310.766 | 689.7 | 212 | 209.206 | 214.195 | 210.897 | 209.198 | 215.901 | 100.7 | 2270.714 | 2212.855 | 100.7 | 471.429 | 131.383 | 337.654 | 396.734 | 287446000000000 | 0.000417577 | 246738000000000 | 0.01283 | 242029000000000 | 0.000385779
| 689.6 | 310.375 | 298.804 | 311.562 | 299.209 | 298.801 | 311.974 | 689.6 | 218.75 | 209.23 | 214.313 | 211.414 | 209.218 | 216.521 | 100.6 | 2342.5 | 2279.317 | 100.6 | 608.571 | 151.193 | 474.245 | 554.13 | 269287000000000 | 0.000429123 | 236686000000000 | 0.01278 | 229322000000000 | 0.000386288
| 689.5 | 320.125 | 298.799 | 312.515 | 299.343 | 298.794 | 313.068 | 689.5 | 208.75 | 209.237 | 214.317 | 212.03 | 209.219 | 217.147 | 100.5 | 2461.071 | 2383.339 | 100.5 | 793.929 | 180.182 | 674.059 | 784.274 | 254406000000000 | 0.000428463 | 226738000000000 | 0.01276 | 217284000000000 | 0.000397539
| 689.4 | 317.25 | 298.796 | 313.275 | 299.516 | 298.788 | 314.01 | 689.4 | 224.375 | 209.277 | 214.254 | 212.804 | 209.25 | 217.835 | 100.4 | 2627.857 | 2544.15 | 100.4 | 1103.93 | 223.683 | 939.106 | 1094.74 | 242112000000000 | 0.000447699 | 217243000000000 | 0.01265 | 206919000000000 | 0.000411119
| 689.3 | 313.875 | 298.795 | 313.796 | 299.736 | 298.784 | 314.76 | 689.3 | 223.25 | 209.319 | 214.1 | 213.715 | 209.279 | 218.576 | 100.3 | 2856.071 | 2782.698 | 100.3 | 1443.93 | 290.117 | 1229.62 | 1454.24 | 227118000000000 | 0.000421715 | 207978000000000 | 0.01263 | 196672000000000 | 0.000402295
| 689.2 | 309.125 | 298.798 | 314.035 | 300.015 | 298.78 | 315.287 | 689.2 | 213.625 | 209.346 | 213.847 | 214.755 | 209.288 | 219.373 | 100.2 | 3143.21 | 3101.11 | 100.2 | 1806.43 | 394.185 | 1451.74 | 1783.65 | 215890000000000 | 0.000395324 | 199202000000000 | 0.01262 | 187526000000000 | 0.000377931
| 689.1 | 316.25 | 298.802 | 313.983 | 300.357 | 298.775 | 315.592 | 689.1 | 214.875 | 209.384 | 213.535 | 215.948 | 209.299 | 220.269 | 100.1 | 3506.79 | 3458.64 | 100.1 | 2075.36 | 557.837 | 1486.4 | 1985.7 | 200753000000000 | 0.000388829 | 190834000000000 | 0.01259 | 176613000000000 | 0.000359427
| 689 | 319.625 | 298.809 | 313.645 | 300.77 | 298.768 | 315.687 | 689 | 212.875 | 209.429 | 213.173 | 217.29 | 209.307 | 221.278 | 100 | 3873.93 | 3758.47 | 100 | 2153.93 | 812.06 | 1286.68 | 2044.1 | 187318000000000 | 0.00039087 | 182746000000000 | 0.0125 | 165582000000000 | 0.00035689
| 688.9 | 312.375 | 298.824 | 313.044 | 301.264 | 298.764 | 315.604 | 688.9 | 233.625 | 209.531 | 212.826 | 218.807 | 209.357 | 222.45 | 99.9 | 4068.57 | 3902.71 | 99.9 | 2121.07 | 1190.36 | 936.912 | 2076.46 | 177382000000000 | 0.000413389 | 174862000000000 | 0.01242 | 156773000000000 | 0.000359626
| 688.8 | 315.625 | 298.847 | 312.21 | 301.841 | 298.759 | 315.38 | 688.8 | 230.375 | 209.645 | 212.463 | 220.423 | 209.4 | 223.731 | 99.8 | 4091.07 | 3908.7 | 99.8 | 2196.79 | 1697.81 | 591.402 | 2242.39 | 167672000000000 | 0.00040225 | 167296000000000 | 0.01236 | 149662000000000 | 0.000360106
| 688.7 | 320.125 | 298.881 | 311.192 | 302.504 | 298.752 | 315.072 | 688.7 | 233.5 | 209.79 | 212.112 | 222.114 | 209.45 | 225.116 | 99.7 | 4060 | 3939.72 | 99.7 | 2447.5 | 2269.48 | 340.974 | 2568.08 | 156940000000000 | 0.000372404 | 160114000000000 | 0.01231 | 139473000000000 | 0.000357959
| 688.6 | 312.125 | 298.934 | 310.052 | 303.252 | 298.748 | 314.742 | 688.6 | 232.125 | 209.965 | 211.775 | 223.82 | 209.497 | 226.567 | 99.6 | 4123.93 | 4154.99 | 99.6 | 2785 | 2730.03 | 191.039 | 2883.78 | 145838000000000 | 0.000357846 | 153153000000000 | 0.01219 | 131227000000000 | 0.000346587
| 688.5 | 308.5 | 299.01 | 308.843 | 304.075 | 298.745 | 314.439 | 688.5 | 231.875 | 210.18 | 211.465 | 225.478 | 209.543 | 228.038 | 99.5 | 4452.86 | 4524.7 | 99.5 | 2929.29 | 2846.89 | 109.224 | 2924.19 | 136244000000000 | 0.000351721 | 146446000000000 | 0.01214 | 125884000000000 | 0.000365644
| 688.4 | 311.625 | 299.115 | 307.615 | 304.955 | 298.741 | 314.203 | 688.4 | 223.75 | 210.432 | 211.172 | 227 | 209.572 | 229.459 | 99.4 | 4787.86 | 4824 | 99.4 | 2591.79 | 2497.57 | 66.7087 | 2537.11 | 127672000000000 | 0.000346564 | 139843000000000 | 0.01203 | 117297000000000 | 0.000362671
| 688.3 | 323 | 299.255 | 306.409 | 305.867 | 298.733 | 314.065 | 688.3 | 233.625 | 210.767 | 210.935 | 228.351 | 209.622 | 230.81 | 99.3 | 4813.57 | 4769.05 | 99.3 | 1891.79 | 1833.07 | 44.4508 | 1853.81 | 117971000000000 | 0.000338718 | 133842000000000 | 0.01198 | 110815000000000 | 0.00033933
| 688.2 | 314.375 | 299.448 | 305.268 | 306.787 | 298.728 | 314.047 | 688.2 | 226.75 | 211.164 | 210.721 | 229.427 | 209.657 | 231.998 | 99.2 | 4295 | 4272.35 | 99.2 | 1124.64 | 1149.73 | 32.9666 | 1161.03 | 108926000000000 | 0.000331179 | 127734000000000 | 0.0119 | 105466000000000 | 0.000339152
| 688.1 | 312.875 | 299.706 | 304.215 | 307.677 | 298.724 | 314.151 | 688.1 | 228.25 | 211.656 | 210.546 | 230.184 | 209.695 | 232.996 | 99.1 | 3546.79 | 3549.45 | 99.1 | 556.071 | 644.922 | 27.0779 | 651.322 | 102081000000000 | 0.000360988 | 122012000000000 | 0.01177 | 98015400000000 | 0.000318384
| 688 | 309.75 | 300.047 | 303.266 | 308.496 | 298.72 | 314.369 | 688 | 238.125 | 212.277 | 210.426 | 230.582 | 209.754 | 233.777 | 99 | 2844.643 | 2906.623 | 99 | 281.071 | 342.462 | 23.9486 | 346.216 | 94503500000000 | 0.000373087 | 116471000000000 | 0.01174 | 91519500000000 | 0.000310327
| 687.9 | 313.75 | 300.486 | 302.427 | 309.201 | 298.716 | 314.683 | 687.9 | 237.25 | 213.02 | 210.336 | 230.587 | 209.81 | 234.322 | 98.9 | 2406.786 | 2483.056 | 98.9 | 143.214 | 182.762 | 22.2534 | 185.05 | 89834100000000 | 0.000354498 | 111183000000000 | 0.01166 | 85776600000000 | 0.000332358
| 687.8 | 320.5 | 301.043 | 301.702 | 309.748 | 298.709 | 315.075 | 687.8 | 230.25 | 213.885 | 210.258 | 230.193 | 209.853 | 234.631 | 98.8 | 2192.5 | 2249.212 | 98.8 | 79.6429 | 102.489 | 21.2903 | 103.924 | 83646300000000 | 0.000329887 | 106070000000000 | 0.01158 | 80932400000000 | 0.000349775
| 687.7 | 306.875 | 301.746 | 301.09 | 310.109 | 298.706 | 315.532 | 687.7 | 229.875 | 214.895 | 210.203 | 229.441 | 209.894 | 234.751 | 98.7 | 2105 | 2132.591 | 98.7 | 65.3571 | 63.107 | 20.6979 | 64.034 | 76214600000000 | 0.000298126 | 101178000000000 | 0.01143 | 76605400000000 | 0.000338164
| 687.6 | 316.25 | 302.62 | 300.574 | 310.258 | 298.701 | 316.052 | 687.6 | 237.75 | 216.074 | 210.185 | 228.394 | 209.951 | 234.75 | 98.6 | 2074.2857 | 2076.4237 | 98.6 | 45.3571 | 43.2268 | 20.3379 | 43.8414 | 69999600000000 | 0.000294167 | 96467800000000 | 0.01141 | 72152100000000 | 0.000316176
| 687.5 | 314.125 | 303.686 | 300.15 | 310.189 | 298.696 | 316.634 | 687.5 | 228.625 | 217.389 | 210.164 | 227.075 | 209.99 | 234.647 | 98.5 | 2050.7143 | 2049.0726 | 98.5 | 36.7857 | 32.9422 | 20.1081 | 33.3587 | 64950900000000 | 0.000318125 | 91835300000000 | 0.01139 | 66606600000000 | 0.000289717
| 687.4 | 318.875 | 304.963 | 299.806 | 309.904 | 298.69 | 317.293 | 687.4 | 234.875 | 218.862 | 210.169 | 225.595 | 210.041 | 234.545 | 98.4 | 2041.7857 | 2035.5221 | 98.4 | 34.2857 | 27.4293 | 19.9533 | 27.7179 | 59533300000000 | 0.000330419 | 87673100000000 | 0.01144 | 62196400000000 | 0.000273065
| 687.3 | 318.5 | 306.467 | 299.531 | 309.414 | 298.683 | 318.045 | 687.3 | 230.25 | 220.449 | 210.176 | 224.007 | 210.083 | 234.467 | 98.3 | 2037.5 | 2028.4523 | 98.3 | 37.5 | 24.3311 | 19.8352 | 24.5348 | 55926800000000 | 0.000304533 | 83583300000000 | 0.01147 | 57789700000000 | 0.000284415
| 687.2 | 320.125 | 308.212 | 299.312 | 308.756 | 298.677 | 318.928 | 687.2 | 239.75 | 222.145 | 210.211 | 222.409 | 210.144 | 234.477 | 98.2 | 2034.2857 | 2024.6495 | 98.2 | 32.1429 | 22.5539 | 19.7546 | 22.7002 | 51989700000000 | 0.000290507 | 79676400000000 | 0.01145 | 52986500000000 | 0.000293179
| 687.1 | 322.125 | 310.199 | 299.14 | 307.969 | 298.669 | 319.969 | 687.1 | 241.75 | 223.89 | 210.257 | 220.843 | 210.209 | 234.573 | 98.1 | 2032.1429 | 2022.5066 | 98.1 | 33.5714 | 21.479 | 19.6891 | 21.5857 | 45766700000000 | 0.000235286 | 75957800000000 | 0.01126
| 687 | 327.625 | 312.403 | 299.005 | 307.09 | 298.66 | 321.178 | 687 | 235.75 | 225.61 | 210.296 | 219.346 | 210.262 | 234.728 | 98 | 2028.9286 | 2021.257 | 98 | 31.0714 | 20.8148 | 19.64 | 20.8938 | 42424100000000 | 0.000251967 | 72501900000000 | 0.0111
| 686.9 | 326 | 314.793 | 298.902 | 306.164 | 298.652 | 322.556 | 686.9 | 234.625 | 227.243 | 210.336 | 217.962 | 210.312 | 234.917 | 97.9 | 2029.2857 | 2020.5003 | 97.9 | 30 | 20.3905 | 19.6009 | 20.4497 | 36694100000000 | 0.00028126 | 68753900000000 | 0.01078
| 686.8 | 325 | 317.319 | 298.823 | 305.23 | 298.643 | 324.085 | 686.8 | 231.75 | 228.713 | 210.372 | 216.709 | 210.356 | 235.083 | 97.8 | 2022.5 | 2020.0351 | 97.8 | 26.0714 | 20.1157 | 19.5745 | 20.1606 | 35726300000000 | 0.000266965 | 65445200000000 | 0.01065
| 686.7 | 325.625 | 319.906 | 298.762 | 304.319 | 298.635 | 325.718 | 686.7 | 231.25 | 229.952 | 210.41 | 215.604 | 210.399 | 235.168 | 97.7 | 2029.2857 | 2019.7262 | 97.7 | 19.2857 | 19.9425 | 19.5636 | 19.9769 | 32925300000000 | 0.000280681 | 62087300000000 | 0.01065
| 686.6 | 329.25 | 322.456 | 298.714 | 303.458 | 298.625 | 327.378 | 686.6 | 234.75 | 230.9 | 210.457 | 214.657 | 210.449 | 235.115 | 97.6 | 2028.2143 | 2019.5195 | 97.6 | 20.7143 | 19.8232 | 19.5537 | 19.8499 | 27580500000000 | 0.000234365 | 59063500000000 | 0.01034
| 686.5 | 322.125 | 324.865 | 298.68 | 302.666 | 298.618 | 328.975 | 686.5 | 230.75 | 231.484 | 210.496 | 213.852 | 210.491 | 234.85 | 97.5 | 2028.5714 | 2019.3758 | 97.5 | 25.3571 | 19.7319 | 19.5371 | 19.7528 | 26224500000000 | 0.00025831 | 56034600000000 | 0.0103
| 686.4 | 326.125 | 327.016 | 298.652 | 301.954 | 298.609 | 330.404 | 686.4 | 234.5 | 231.68 | 210.544 | 213.194 | 210.541 | 234.336 | 97.4 | 2023.5714 | 2019.2812 | 97.4 | 18.5714 | 19.6738 | 19.5309 | 19.6904 | 24419300000000 | 0.000298082 | 52884800000000 | 0.01014
| 686.3 | 332.375 | 328.792 | 298.627 | 301.326 | 298.599 | 331.549 | 686.3 | 220.875 | 231.452 | 210.564 | 212.631 | 210.562 | 233.523 | 97.3 | 2021.0714 | 2019.2175 | 97.3 | 25.3571 | 19.6229 | 19.5167 | 19.636 | 21914300000000 | 0.000218688 | 50336400000000 | 0.01008
| 686.2 | 338.5 | 330.069 | 298.605 | 300.781 | 298.586 | 332.284 | 686.2 | 230.25 | 230.864 | 210.604 | 212.196 | 210.602 | 232.459 | 97.2 | 2017.1429 | 2019.1717 | 97.2 | 22.1429 | 19.5892 | 19.5092 | 19.5997 | 19574900000000 | 0.000201762 | 47675300000000 | 0.00988
| 686.1 | 324.125 | 330.793 | 298.591 | 300.322 | 298.578 | 332.549 | 686.1 | 241.25 | 229.958 | 210.666 | 211.878 | 210.666 | 231.172 | 97.1 | 2020 | 2019.1396 | 97.1 | 19.6429 | 19.5677 | 19.5069 | 19.5763 | 16164000000000 | 0.000192129 | 45014400000000 | 0.0096
| 686 | 330.625 | 330.91 | 298.576 | 299.935 | 298.568 | 332.286 | 686 | 232.875 | 228.748 | 210.712 | 211.625 | 210.711 | 229.662 | 97 | 2021.0714 | 2019.1139 | 97 | 19.6429 | 19.5518 | 19.5051 | 19.5588 | 15260400000000 | 0.000200177 | 42370400000000 | 0.0095
| 685.9 | 334 | 330.415 | 298.562 | 299.618 | 298.557 | 331.482 | 685.9 | 233.125 | 227.319 | 210.758 | 211.438 | 210.757 | 228 | 96.9 | 2020 | 2019.0959 | 96.9 | 18.5714 | 19.5384 | 19.5021 | 19.5441 | 13555200000000 | 0.000211032 | 40184200000000 | 0.00943
| 685.8 | 331.625 | 329.33 | 298.55 | 299.36 | 298.546 | 330.147 | 685.8 | 234.375 | 225.757 | 210.806 | 211.308 | 210.806 | 226.258 | 96.8 | 2015.3571 | 2019.0772 | 96.8 | 17.5 | 19.5259 | 19.4974 | 19.5305 |  |  | 37923800000000 | 0.00941
| 685.7 | 329.875 | 327.719 | 298.539 | 299.153 | 298.537 | 328.337 | 685.7 | 232.375 | 224.126 | 210.851 | 211.216 | 210.851 | 224.491 | 96.7 | 2017.1429 | 2019.0647 | 96.7 | 21.0714 | 19.5162 | 19.4937 | 19.52 |  |  | 35613900000000 | 0.00919
| 685.6 | 327.375 | 325.692 | 298.529 | 298.988 | 298.528 | 326.154 | 685.6 | 222.5 | 222.475 | 210.875 | 211.137 | 210.875 | 222.738 | 96.6 | 2022.1429 | 2022.17 | 96.6 | 22.8571 | 22.8783 | 22.8604 | 22.8815 |  |  | 33657100000000 | 0.00911
| 685.5 | 333.75 | 323.357 | 298.517 | 298.857 | 298.516 | 323.699 | 685.5 | 222.25 | 220.88 | 210.898 | 211.085 | 210.898 | 221.068 | 96.5 | 2020 | 2020.0217 | 96.5 | 18.5714 | 18.5885 | 18.5741 | 18.5912 |  |  | 31744500000000 | 0.00883
| 685.4 | 319.125 | 320.835 | 298.511 | 298.76 | 298.51 | 321.086 | 685.4 | 218.25 | 219.38 | 210.913 | 211.045 | 210.913 | 219.512 | 96.4 | 2017.5 | 2017.5175 | 96.4 | 18.2143 | 18.2282 | 18.2166 | 18.2304 |  |  | 29776900000000 | 0.00849
| 685.3 | 320.125 | 318.235 | 298.504 | 298.684 | 298.503 | 318.416 | 685.3 | 222.125 | 218.016 | 210.936 | 211.029 | 210.936 | 218.109 | 96.3 | 2019.6429 | 2019.6571 | 96.3 | 17.5 | 17.5114 | 17.5019 | 17.5133 |  |  | 27740500000000 | 0.0082
| 685.2 | 316.625 | 315.66 | 298.498 | 298.627 | 298.497 | 315.79 | 685.2 | 212.5 | 216.779 | 210.94 | 211.003 | 210.94 | 216.843 | 96.2 | 2017.1429 | 2017.1545 | 96.2 | 19.6429 | 19.6522 | 19.6445 | 19.6538 |  |  | 26090100000000 | 0.00828
| 685.1 | 315.25 | 313.193 | 298.492 | 298.584 | 298.492 | 313.284 | 685.1 | 217.25 | 215.705 | 210.953 | 210.996 | 210.953 | 215.748 | 96.1 | 2019.2857 | 2019.2953 | 96.1 | 18.5714 | 18.5792 | 18.5728 | 18.5806 |  |  | 24348800000000 | 0.00844
| 685 | 304.5 | 310.895 | 298.49 | 298.554 | 298.49 | 310.959 | 685 | 212.375 | 214.773 | 210.955 | 210.985 | 210.955 | 214.802 | 96 | 2017.1429 | 2017.1508 | 96 | 19.2857 | 19.2922 | 19.2869 | 19.2933 |  |  | 22872200000000 | 0.00801
| 684.9 | 308.375 | 308.805 | 298.487 | 298.532 | 298.487 | 308.849 | 684.9 | 200.125 | 214.01 | 210.978 | 210.997 | 210.978 | 214.03 | [10 empty] | 21472700000000 | 0.00788
| 684.8 | 307.375 | 306.955 | 298.484 | 298.515 | 298.484 | 306.985 | 684.8 | 205.25 | 213.369 | 210.99 | 211.003 | 210.99 | 213.381 | [10 empty] | 19734500000000 | 0.00741
| 684.7 | 309.125 | 305.343 | 298.481 | 298.502 | 298.481 | 305.364 | 684.7 | 203 | 212.85 | 211.006 | 211.015 | 211.006 | 212.858 | [10 empty] | 18484000000000 | 0.00736
| 684.6 | 300.5 | 303.967 | 298.48 | 298.494 | 298.48 | 303.98 | 684.6 | 210 | 212.42 | 211.008 | 211.014 | 211.008 | 212.425 | [10 empty] | 17101300000000 | 0.00738
| 684.5 | 301.375 | 302.809 | 298.48 | 298.489 | 298.48 | 302.818 | 684.5 | 213 | 212.081 | 211.012 | 211.016 | 211.012 | 212.084 | [10 empty] | 15933500000000 | 0.00723
| 684.4 | 299.875 | 301.856 | 298.479 | 298.485 | 298.479 | 301.862 | 684.4 | 211.25 | 211.814 | 211.013 | 211.015 | 211.013 | 211.816 | [10 empty] | 14688600000000 | 0.00709
| 684.3 | 291.25 | 301.081 | 298.477 | 298.481 | 298.477 | 301.085 | 684.3 | 209.125 | 211.61 | 211.017 | 211.018 | 211.017 | 211.612 | [10 empty] | 13680700000000 | 0.00672
| 684.2 | 304.125 | 300.46 | 298.475 | 298.478 | 298.475 | 300.462 | 684.2 | 206.375 | 211.461 | 211.026 | 211.027 | 211.026 | 211.462 | [10 empty] | 12576400000000 | 0.00642
| 684.1 | 299.625 | 299.969 | 298.475 | 298.476 | 298.475 | 299.97 | 684.1 | 211.125 | 211.341 | 211.027 | 211.027 | 211.027 | 211.342 | [10 empty] | 11433600000000 | 0.00595
| 684 | 295 | 299.585 | 298.474 | 298.475 | 298.474 | 299.586 | 684 | 212.75 | 211.255 | 211.03 | 211.031 | 211.03 | 211.256
| 683.9 | 301.5 | 299.291 | 298.473 | 298.473 | 298.473 | 299.292 | 683.9 | 216 | 211.2 | 211.04 | 211.041 | 211.04 | 211.2
| 683.8 | 299.375 | 299.069 | 298.472 | 298.473 | 298.472 | 299.069 | 683.8 | 206.625 | 211.162 | 211.05 | 211.05 | 211.05 | 211.162
| 683.7 | 301.75 | 298.901 | 298.471 | 298.472 | 298.471 | 298.901 | 683.7 | 196.25 | 211.158 | 211.08 | 211.08 | 211.08 | 211.158
| 683.6 | 302.5 | 298.775 | 298.47 | 298.47 | 298.47 | 298.776 | 683.6 | 203.5 | 211.149 | 211.096 | 211.096 | 211.096 | 211.149
| 683.5 | 298.5 | 298.685 | 298.47 | 298.47 | 298.47 | 298.685 | 683.5 | 206.625 | 211.141 | 211.105 | 211.105 | 211.105 | 211.141
| 683.4 | 295.375 | 298.619 | 298.469 | 298.469 | 298.469 | 298.619 | 683.4 | 208.875 | 211.134 | 211.11 | 211.11 | 211.11 | 211.134
| 683.3 | 297.75 | 298.572 | 298.469 | 298.469 | 298.469 | 298.572 | 683.3 | 215.5 | 211.135 | 211.119 | 211.119 | 211.119 | 211.135
| 683.2 | 302.125 | 298.538 | 298.468 | 298.468 | 298.468 | 298.538 | 683.2 | 208.5 | 211.135 | 211.124 | 211.124 | 211.124 | 211.135
| 683.1 | 291.375 | 298.513 | 298.466 | 298.466 | 298.466 | 298.513 | 683.1 | 204.5 | 211.145 | 211.138 | 211.138 | 211.138 | 211.145
| 683 | 297.5 | 298.497 | 298.465 | 298.465 | 298.465 | 298.497 | 683 | 205.75 | 211.154 | 211.149 | 211.149 | 211.149 | 211.154
| 682.9 | 306.5 | 298.484 | 298.463 | 298.463 | 298.463 | 298.484 | 682.9 | 213 | 211.156 | 211.153 | 211.153 | 211.153 | 211.156
| 682.8 | 300.125 | 298.476 | 298.462 | 298.462 | 298.462 | 298.476 | 682.8 | 212 | 211.156 | 211.155 | 211.155 | 211.155 | 211.156
| 682.7 | 299.125 | 298.471 | 298.462 | 298.462 | 298.462 | 298.471 | 682.7 | 214.5 | 211.163 | 211.162 | 211.162 | 211.162 | 211.163
| 682.6 | 301.75 | 298.466 | 298.461 | 298.461 | 298.461 | 298.466 | 682.6 | 204.75 | 211.175 | 211.175 | 211.175 | 211.175 | 211.175
| 682.5 | 300.375 | 298.464 | 298.46 | 298.46 | 298.46 | 298.464 | 682.5 | 213.625 | 211.18 | 211.18 | 211.18 | 211.18 | 211.18
| 682.4 | 299.875 | 298.462 | 298.46 | 298.46 | 298.46 | 298.462 | 682.4 | 212.75 | 211.183 | 211.183 | 211.183 | 211.183 | 211.183
| 682.3 | 292.5 | 298.459 | 298.458 | 298.458 | 298.458 | 298.459 | 682.3 | 208.375 | 211.189 | 211.189 | 211.189 | 211.189 | 211.189
| 682.2 | 298.625 | 298.459 | 298.458 | 298.458 | 298.458 | 298.459 | 682.2 | 217.375 | 211.202 | 211.202 | 211.202 | 211.202 | 211.202
| 682.1 | 301 | 298.458 | 298.457 | 298.457 | 298.457 | 298.458 | 682.1 | 212 | 211.203 | 211.203 | 211.203 | 211.203 | 211.203
| 682 | 303.875 | 298.456 | 298.455 | 298.455 | 298.455 | 298.456 | 682 | 211.625 | 211.204 | 211.204 | 211.204 | 211.204 | 211.204
| 681.9 | 301 | 298.455 | 298.455 | 298.455 | 298.455 | 298.455 | 681.9 | 209.625 | 211.207 | 211.207 | 211.207 | 211.207 | 211.207
| 681.8 | 301.625 | 298.454 | 298.454 | 298.454 | 298.454 | 298.454 | 681.8 | 205.75 | 211.219 | 211.219 | 211.219 | 211.219 | 211.219
| 681.7 | 306.5 | 298.451 | 298.451 | 298.451 | 298.451 | 298.451 | 681.7 | 208.5 | 211.224 | 211.224 | 211.224 | 211.224 | 211.224
| 681.6 | 296.75 | 298.451 | 298.451 | 298.451 | 298.451 | 298.451 | 681.6 | 214 | 211.23 | 211.23 | 211.23 | 211.23 | 211.23
| 681.5 | 298.25 | 298.451 | 298.451 | 298.451 | 298.451 | 298.451 | 681.5 | 212.5 | 211.233 | 211.233 | 211.233 | 211.233 | 211.233
| 681.4 | 297.625 | 298.45 | 298.45 | 298.45 | 298.45 | 298.45 | 681.4 | 214.5 | 211.239 | 211.239 | 211.239 | 211.239 | 211.239
| 681.3 | 295.375 | 298.449 | 298.449 | 298.449 | 298.449 | 298.449 | 681.3 | 213.625 | 211.244 | 211.244 | 211.244 | 211.244 | 211.244
| 681.2 | 307.625 | 298.446 | 298.446 | 298.446 | 298.446 | 298.446 | 681.2 | 215.125 | 211.252 | 211.252 | 211.252 | 211.252 | 211.252
| 681.1 | 292.875 | 292.875 | 292.875 | 292.875 | 292.875 | 292.875 | 681.1 | 213.375 | 211.257 | 211.257 | 211.257 | 211.257 | 211.257
| 681 | 303.25 | 303.25 | 303.25 | 303.25 | 303.25 | 303.25 | 681 | 205.875 | 211.268 | 211.268 | 211.268 | 211.268 | 211.268
| 680.9 | 294.125 | 294.125 | 294.125 | 294.125 | 294.125 | 294.125
| 680.8 | 301.5 | 301.5 | 301.5 | 301.5 | 301.5 | 301.5
| 680.7 | 305.375 | 305.375 | 305.375 | 305.375 | 305.375 | 305.375
| 680.6 | 303.5 | 303.5 | 303.5 | 303.5 | 303.5 | 303.5
| 680.5 | 300.875 | 300.875 | 300.875 | 300.875 | 300.875 | 300.875
| 680.4 | 301.25 | 301.25 | 301.25 | 301.25 | 301.25 | 301.25
| 680.3 | 300.5 | 300.5 | 300.5 | 300.5 | 300.5 | 300.5
| 680.2 | 295.875 | 295.875 | 295.875 | 295.875 | 295.875 | 295.875
| 680.1 | 300.875 | 300.875 | 300.875 | 300.875 | 300.875 | 300.875
| 680 | 298.5 | 298.5 | 298.5 | 298.5 | 298.5 | 298.5

## Figure 5
Figure 5
| Figure 5 (c): Raman |  |  |  | Figure 5 (d): Lifetime
[5 empty] | 0% RH |  |  |  | 25% RH
| On droplet |  | Off droplet |  | Run 1 |  | Run 2 |  | Run 1 |  | Run 2
| Raman shift [cm-1] | Counts | Raman shift [cm-1] | Counts | Time [min] | τeffective [µs] | Time [min] | τeffective [µs] | Time [min] | τeffective [µs] | Time [min] | τeffective [µs]
| 1606.78149 | 1449.40125 | 1606.78149 | 667.87659 | 8 | 8752 | 8 | 8139 | 8 | 10487 | 8 | 10481
| 1605.17603 | 1390.24194 | 1605.17603 | 641.41065 | 23 | 3298 | 13 | 2078 | 38 | 9848 | 13 | 10122
| 1603.57056 | 1366.573 | 1603.57056 | 680.17352 | 58 | 2125 | 18 | 1418 | 53 | 10090 | 18 | 10219
| 1601.96314 | 1363.14429 | 1601.96314 | 706.46973 | 68 | 1686 | 23 | 1172 | 73 | 9911 | 23 | 10013
| 1600.35571 | 1350.38281 | 1600.35571 | 617.62897 | 88 | 1500 | 28 | 1022 | 88 | 9793 | 28 | 9906
| 1598.74829 | 1376.51172 | 1598.74829 | 673.47974 | 103 | 1422 | 33 | 961 | 108 | 9558 | 33 | 9818
| 1597.14087 | 1382.41345 | 1597.14087 | 615.78821 | 123 | 1268 | 38 | 901 |  |  | 38 | 9746
| 1595.53345 | 1375.87524 | 1595.53345 | 699.59759 |  |  | 43 | 853 |  |  | 43 | 9685
| 1593.92407 | 1411.30627 | 1593.92407 | 691.66437 |  |  | 48 | 816 |  |  | 48 | 9593
| 1592.31665 | 1375.2395 | 1592.31665 | 649.54816 |  |  | 53 | 799 |  |  | 53 | 9797
| 1590.70728 | 1342.29675 | 1590.70728 | 669.59479 |  |  | 58 | 767 |  |  | 58 | 9629
| 1589.0979 | 1351.3064 | 1589.0979 | 661.67413 |  |  | 63 | 752 |  |  | 63 | 9550
| 1587.48657 | 1405.34497 | 1587.48657 | 652.20429 |  |  | 68 | 706 |  |  | 68 | 9282
| 1585.8772 | 1310.31787 | 1585.8772 | 706.39179 |  |  | 83 | 612
| 1584.26587 | 1339.50684 | 1584.26587 | 679.84235
| 1582.65454 | 1359.37146 | 1582.65454 | 643.99451
| 1581.04321 | 1317.16968 | 1581.04321 | 664.01489
| 1579.43189 | 1290.49817 | 1579.43189 | 639.04474
| 1577.82056 | 1294.85339 | 1577.82056 | 651.30353
| 1576.20728 | 1288.35413 | 1576.20728 | 669.75812
| 1574.59399 | 1309.75806 | 1574.59399 | 669.60413
| 1572.98071 | 1287.76196 | 1572.98071 | 681.84747
| 1571.36743 | 1332.39587 | 1571.36743 | 711.12756
| 1569.75415 | 1290.26843 | 1569.75415 | 631.96826
| 1568.13892 | 1330.2356 | 1568.13892 | 648.85767
| 1566.52368 | 1325.28577 | 1566.52368 | 637.87116
| 1564.90845 | 1324.98181 | 1564.90845 | 670.23029
| 1563.29321 | 1298.37024 | 1563.29321 | 651.50641
| 1561.67798 | 1277.9596 | 1561.67798 | 662.18732
| 1560.06079 | 1300.86902 | 1560.06079 | 618.72492
| 1558.44556 | 1288.19959 | 1558.44556 | 666.52344
| 1556.82837 | 1394.58594 | 1556.82837 | 745.22223
| 1555.21118 | 1341.71143 | 1555.21118 | 769.78375
| 1553.59399 | 1369.2218 | 1553.59399 | 729.42737
| 1551.97485 | 1333.3728 | 1551.97485 | 675.18414
| 1550.35571 | 1345.42566 | 1550.35571 | 634.86792
| 1548.73853 | 1349.75134 | 1548.73853 | 653.25494
| 1547.11939 | 1289.22778 | 1547.11939 | 659.28174
| 1545.49829 | 1302.82629 | 1545.49829 | 668.39307
| 1543.87915 | 1316.41858 | 1543.87915 | 680.58685
| 1542.25806 | 1340.80518 | 1542.25806 | 663.45941
| 1540.63892 | 1311.19055 | 1540.63892 | 630.91406
| 1539.01782 | 1332.48291 | 1539.01782 | 641.56586
| 1537.39478 | 1330.63757 | 1537.39478 | 616.74976
| 1535.77368 | 1281.00586 | 1535.77368 | 709.10071
| 1534.15259 | 1303.83179 | 1534.15259 | 665.78644
| 1532.52954 | 1318.94336 | 1532.52954 | 664.09418
| 1530.90649 | 1350.99329 | 1530.90649 | 640.83606
| 1529.28345 | 1290.62134 | 1529.28345 | 626.82922
| 1527.6604 | 1348.83936 | 1527.6604 | 683.65832
| 1526.0354 | 1308.50794 | 1526.0354 | 666.56934
| 1524.4104 | 1343.60938 | 1524.4104 | 687.96497
| 1522.78735 | 1321.76221 | 1522.78735 | 681.65387
| 1521.1604 | 1330.69251 | 1521.1604 | 635.34796
| 1519.5354 | 1265.79358 | 1519.5354 | 662.88824
| 1517.9104 | 1343.92798 | 1517.9104 | 733.47095
| 1516.28345 | 1311.33936 | 1516.28345 | 664.125
| 1514.65649 | 1326.41199 | 1514.65649 | 671.65936
| 1513.02954 | 1316.89172 | 1513.02954 | 708.38635
| 1511.40259 | 1353.46423 | 1511.40259 | 669.81885
| 1509.77564 | 1394.62805 | 1509.77564 | 677.34686
| 1508.14673 | 1368.2074 | 1508.14673 | 710.9765
| 1506.51978 | 1327.98169 | 1506.51978 | 709.2804
| 1504.89087 | 1356.84424 | 1504.89087 | 722.93396
| 1503.26001 | 1335.05383 | 1503.26001 | 681.33783
| 1501.6311 | 1311.73914 | 1501.6311 | 737.94916
| 1500.0022 | 1377.39844 | 1500.0022 | 739.31628
| 1498.37134 | 1389.35535 | 1498.37134 | 729.94824
| 1496.74048 | 1350.71265 | 1496.74048 | 740.51556
| 1495.10962 | 1381.06397 | 1495.10962 | 749.54529
| 1493.47876 | 1382.28491 | 1493.47876 | 773.89563
| 1491.84595 | 1371.24817 | 1491.84595 | 735.41803
| 1490.21509 | 1366.34363 | 1490.21509 | 762.82416
| 1488.58228 | 1396.66431 | 1488.58228 | 736.61786
| 1486.94946 | 1422.37793 | 1486.94946 | 718.07886
| 1485.31665 | 1458.79529 | 1485.31665 | 754.65485
| 1483.68189 | 1377.35584 | 1483.68189 | 769.78888
| 1482.04907 | 1403.05652 | 1482.04907 | 726.77411
| 1480.41431 | 1442.51318 | 1480.41431 | 746.4967
| 1478.77954 | 1462.07031 | 1478.77954 | 752.44623
| 1477.14478 | 1409.75476 | 1477.14478 | 758.39301
| 1475.51001 | 1516.44495 | 1475.51001 | 750.5791
| 1473.87329 | 1464.14087 | 1473.87329 | 790.14697
| 1472.23657 | 1419.50024 | 1472.23657 | 803.72131
| 1470.59985 | 1429.87476 | 1470.59985 | 826.45544
| 1468.96314 | 1524.24634 | 1468.96314 | 814.05139
| 1467.32642 | 1450.61011 | 1467.32642 | 826.08429
| 1465.6897 | 1497.60962 | 1465.6897 | 862.5376
| 1464.05103 | 1544.58801 | 1464.05103 | 779.92535
| 1462.41235 | 1515.24878 | 1462.41235 | 837.73572
| 1460.77368 | 1476.76929 | 1460.77368 | 865.00842
| 1459.13501 | 1575.57922 | 1459.13501 | 893.79419
| 1457.49634 | 1585.90039 | 1457.49634 | 867.67047
| 1455.85571 | 1619.08533 | 1455.85571 | 861.37781
| 1454.21509 | 1592.81091 | 1454.21509 | 897.76617
| 1452.57446 | 1593.97803 | 1452.57446 | 924.99493
| 1450.93384 | 1621.04492 | 1450.93384 | 915.64661
| 1449.29321 | 1597.83411 | 1449.29321 | 900.20966
| 1447.65064 | 1597.47656 | 1447.65064 | 925.89679
| 1446.00806 | 1591.02917 | 1446.00806 | 852.60895
| 1444.36743 | 1605.89502 | 1444.36743 | 872.20654
| 1442.7229 | 1617.71069 | 1442.7229 | 884.18622
| 1441.08032 | 1553.44629 | 1441.08032 | 853.55866
| 1439.43774 | 1536.36646 | 1439.43774 | 882.26984
| 1437.79321 | 1554.27307 | 1437.79321 | 866.86462
| 1436.14868 | 1570.65112 | 1436.14868 | 875.79382
| 1434.50415 | 1564.21985 | 1434.50415 | 858.87677
| 1432.85962 | 1586.6676 | 1432.85962 | 858.68506
| 1431.21509 | 1551.36597 | 1431.21509 | 864.57123
| 1429.5686 | 1543.42432 | 1429.5686 | 868.93573
| 1427.92212 | 1543.07996 | 1427.92212 | 896.07989
| 1426.27564 | 1579.17847 | 1426.27564 | 838.17932
| 1424.62915 | 1545.4281 | 1424.62915 | 882.01739
| 1422.98267 | 1440.35791 | 1422.98267 | 848.42999
| 1421.33423 | 1482.5249 | 1421.33423 | 861.89777
| 1419.68579 | 1547.42932 | 1419.68579 | 837.43237
| 1418.03931 | 1463.66345 | 1418.03931 | 864.5473
| 1416.38892 | 1455.75549 | 1416.38892 | 793.08344
| 1414.74048 | 1466.04382 | 1414.74048 | 803.51941
| 1413.09204 | 1541.50439 | 1413.09204 | 853.35986
| 1411.44165 | 1492.66858 | 1411.44165 | 845.59296
| 1409.79126 | 1493.85156 | 1409.79126 | 854.49524
| 1408.14087 | 1525.32861 | 1408.14087 | 839.1579
| 1406.49048 | 1475.01453 | 1406.49048 | 769.30945
| 1404.84009 | 1450.46179 | 1404.84009 | 831.21454
| 1403.18774 | 1453.16687 | 1403.18774 | 791.67316
| 1401.5354 | 1507.32556 | 1401.5354 | 794.52399
| 1399.88306 | 1556.92102 | 1399.88306 | 856.38226
| 1398.23071 | 1477.91443 | 1398.23071 | 850.14117
| 1396.57837 | 1479.09863 | 1396.57837 | 827.26685
| 1394.92407 | 1530.17944 | 1394.92407 | 807.4267
| 1393.26978 | 1526.81641 | 1393.26978 | 854.11017
| 1391.61548 | 1555.19336 | 1391.61548 | 829.73877
| 1389.96118 | 1495.91821 | 1389.96118 | 843.15393
| 1388.30689 | 1528.82166 | 1388.30689 | 829.3706
| 1386.65259 | 1522.44116 | 1386.65259 | 838.24884
| 1384.99634 | 1528.14356 | 1384.99634 | 853.16315
| 1383.34009 | 1506.66919 | 1383.34009 | 860.52246
| 1381.68384 | 1568.21875 | 1381.68384 | 802.97626
| 1380.02759 | 1581.45239 | 1380.02759 | 826.94263
| 1378.36939 | 1570.54114 | 1378.36939 | 847.88098
| 1376.71314 | 1565.66821 | 1376.71314 | 859.75995
| 1375.05493 | 1577.3855 | 1375.05493 | 859.56952
| 1373.39673 | 1578.54394 | 1373.39673 | 857.87152
| 1371.73853 | 1602.31201 | 1371.73853 | 854.66687
| 1370.07837 | 1600.45032 | 1370.07837 | 845.43561
| 1368.42017 | 1631.73645 | 1368.42017 | 833.19507
| 1366.76001 | 1738.32605 | 1366.76001 | 869.16302
| 1365.09985 | 1760.53174 | 1365.09985 | 853.91058
| 1363.4397 | 1727.01733 | 1363.4397 | 867.27283
| 1361.77954 | 1761.25842 | 1361.77954 | 829.44733
| 1360.11743 | 1798.49439 | 1360.11743 | 826.25391
| 1358.45728 | 1844.74194 | 1358.45728 | 815.53845
| 1356.79517 | 1866.89941 | 1356.79517 | 852.96692
| 1355.13306 | 1907.09534 | 1355.13306 | 878.34674
| 1353.46899 | 1854.04492 | 1353.46899 | 814.99786
| 1351.80689 | 1985.93042 | 1351.80689 | 865.93182
| 1350.14282 | 1967.45557 | 1350.14282 | 826.66199
| 1348.48071 | 1869.34619 | 1348.48071 | 832.49017
| 1346.81665 | 1874.94287 | 1346.81665 | 815.7804
| 1345.15064 | 1970.65857 | 1345.15064 | 818.60437
| 1343.48657 | 1961.21338 | 1343.48657 | 875.48804
| 1341.82251 | 1929.25195 | 1341.82251 | 863.28394
| 1340.15649 | 1969.354 | 1340.15649 | 863.09344
| 1338.49048 | 2013.94055 | 1338.49048 | 811.87915
| 1336.82446 | 2028.5 | 1336.82446 | 813.20044
| 1335.15649 | 2046.05298 | 1335.15649 | 789.02045
| 1333.49048 | 2095.09204 | 1333.49048 | 890.8266
| 1331.82251 | 2117.12085 | 1331.82251 | 859.14319
| 1330.15454 | 2125.64819 | 1330.15454 | 833.47003
| 1328.48657 | 2087.71191 | 1328.48657 | 822.79523
| 1326.8186 | 2064.77588 | 1326.8186 | 827.10907
| 1325.15064 | 2061.32471 | 1325.15064 | 874.86456
| 1323.48071 | 2002.45923 | 1323.48071 | 846.21503
| 1321.81079 | 1981.05456 | 1321.81079 | 817.57806
| 1320.14087 | 1965.64746 | 1320.14087 | 854.82458
| 1318.47095 | 1942.76355 | 1318.47095 | 874.09387
| 1316.80103 | 1919.88953 | 1316.80103 | 879.88702
| 1315.12915 | 1880.56885 | 1315.12915 | 839.29919
| 1313.45728 | 1791.90564 | 1313.45728 | 870.52508
| 1311.7854 | 1755.62109 | 1311.7854 | 898.7464
| 1310.11353 | 1755.23474 | 1310.11353 | 843.23029
| 1308.44165 | 1736.91126 | 1308.44165 | 850.51849
| 1306.76782 | 1717.10144 | 1306.76782 | 866.77008
| 1305.09595 | 1656.9596 | 1305.09595 | 857.61475
| 1303.42212 | 1699.91443 | 1303.42212 | 876.84515
| 1301.74829 | 1605.45349 | 1301.74829 | 793.01935
| 1300.07251 | 1633.4696 | 1300.07251 | 886.91125
| 1298.39868 | 1658.48779 | 1298.39868 | 886.71619
| 1296.7229 | 1604.39453 | 1296.7229 | 876.07404
| 1295.04712 | 1589.12036 | 1295.04712 | 822.16461
| 1293.37134 | 1566.39392 | 1293.37134 | 866.73798
| 1291.69556 | 1586.9303 | 1291.69556 | 874.00482
| 1290.01978 | 1613.42212 | 1290.01978 | 839.51636
| 1288.34204 | 1586.23279 | 1288.34204 | 818.46033
| 1286.66431 | 1594.82715 | 1286.66431 | 912.18152
| 1284.98657 | 1622.78992 | 1284.98657 | 867.27612
| 1283.30884 | 1597.10608 | 1283.30884 | 847.71771
| 1281.6311 | 1558.02795 | 1281.6311 | 841.57343
| 1279.95142 | 1617.25305 | 1279.95142 | 830.96429
| 1278.27368 | 1594.56494 | 1278.27368 | 848.64801
| 1276.59399 | 1607.61157 | 1276.59399 | 876.74371
| 1274.91431 | 1581.95911 | 1274.91431 | 785.77081
| 1273.23267 | 1562.26929 | 1273.23267 | 837.67389
| 1271.55298 | 1578.28931 | 1271.55298 | 838.97754
| 1269.87134 | 1619.58508 | 1269.87134 | 809.04889
| 1268.1897 | 1690.60046 | 1268.1897 | 820.76648
| 1266.50806 | 1641.17261 | 1266.50806 | 817.61316
| 1264.82642 | 1625.94995 | 1264.82642 | 821.89246
| 1263.14478 | 1638.96631 | 1263.14478 | 814.28247
| 1261.46118 | 1662.3761 | 1261.46118 | 779.93518
| 1259.77759 | 1719.93665 | 1259.77759 | 825.80725
| 1258.09399 | 1792.32129 | 1258.09399 | 789.98755
| 1256.4104 | 1851.31262 | 1256.4104 | 803.17572
| 1254.72681 | 1994.88232 | 1254.72681 | 808.93665
| 1253.04126 | 2193.29565 | 1253.04126 | 810.24316
| 1251.35571 | 2534.05078 | 1251.35571 | 787.81091
| 1249.67212 | 2936.95557 | 1249.67212 | 766.87176
| 1247.98462 | 3568.06323 | 1247.98462 | 784.49939
| 1246.29907 | 4560.66309 | 1246.29907 | 851.04706
| 1244.61353 | 5428.31152 | 1244.61353 | 798.9787
| 1242.92603 | 6343.00342 | 1242.92603 | 840.29974
| 1241.23853 | 6349.021 | 1241.23853 | 774.92139
| 1239.55103 | 5697.31201 | 1239.55103 | 774.75147
| 1237.86353 | 4837.06201 | 1237.86353 | 792.35406
| 1236.17407 | 3956.45947 | 1236.17407 | 821.79456
| 1234.48657 | 3342.7124 | 1234.48657 | 792.00665
| 1232.79712 | 2966.04394 | 1232.79712 | 805.15363
| 1231.10767 | 2699.04102 | 1231.10767 | 847.88953
| 1229.41821 | 2448.42871 | 1229.41821 | 791.48602
| 1227.72681 | 2292.58765 | 1227.72681 | 806.10339
| 1226.03735 | 2228.49829 | 1226.03735 | 789.66034
| 1224.34595 | 2176.26465 | 1224.34595 | 814.62079
| 1222.65454 | 2079.7102 | 1222.65454 | 812.96417
| 1220.96314 | 2089.59888 | 1220.96314 | 799.4859
| 1219.26978 | 2044.81702 | 1219.26978 | 750.5542
| 1217.57837 | 2063.57178 | 1217.57837 | 744.4812
| 1215.88501 | 1942.02039 | 1215.88501 | 781.23859
| 1214.19165 | 1977.03076 | 1214.19165 | 817.97992
| 1212.49829 | 1926.40772 | 1212.49829 | 789.75336
| 1210.80493 | 1958.45447 | 1210.80493 | 817.62152
| 1209.10962 | 1932.94141 | 1209.10962 | 805.63818
| 1207.41626 | 1936.9436 | 1207.41626 | 746.45349
| 1205.72095 | 1929.1449 | 1205.72095 | 769.88812
| 1204.02564 | 1881.5365 | 1204.02564 | 780.04138
| 1202.32837 | 1842.79419 | 1202.32837 | 800.50983
| 1200.63306 | 1852.70801 | 1200.63306 | 756.11707
| 1198.93579 | 1769.78113 | 1198.93579 | 847.31403
| 1197.24048 | 1832.74402 | 1197.24048 | 779.35815
| 1195.54321 | 1795.51904 | 1195.54321 | 768.87689
| 1193.84399 | 1743.58398 | 1193.84399 | 824.66809
| 1192.14673 | 1766.75891 | 1192.14673 | 814.1814
| 1190.44751 | 1655.97376 | 1190.44751 | 771.31574
| 1188.75024 | 1729.19373 | 1188.75024 | 804.99487
| 1187.05103 | 1719.98706 | 1187.05103 | 856.31519
| 1185.34985 | 1675.4801 | 1185.34985 | 750.21497
| 1183.65064 | 1582.45984 | 1183.65064 | 804.46613
| 1181.95142 | 1623.28357 | 1181.95142 | 841.04907
| 1180.25024 | 1621.45801 | 1180.25024 | 832.04468
| 1178.54907 | 1643.1488 | 1178.54907 | 821.5744
| 1176.8479 | 1614.87036 | 1176.8479 | 794.94525
| 1175.14673 | 1623.33118 | 1175.14673 | 818.27643
| 1173.4436 | 1628.85071 | 1173.4436 | 809.28473
| 1171.74048 | 1581.50415 | 1171.74048 | 823.79187
| 1170.03931 | 1629.60559 | 1170.03931 | 805.99408
| 1168.33423 | 1657.13672 | 1168.33423 | 792.60748
| 1166.6311 | 1659.70874 | 1166.6311 | 845.26282
| 1164.92798 | 1691.62256 | 1164.92798 | 826.00476
| 1163.2229 | 1631.11218 | 1163.2229 | 792.08685
| 1161.51782 | 1729.01099 | 1161.51782 | 806.57849
| 1159.81274 | 1762.35461 | 1159.81274 | 850.38739
| 1158.10767 | 1763.43445 | 1158.10767 | 842.87183
| 1156.40259 | 1823.13562 | 1156.40259 | 798.72095
| 1154.69556 | 1853.50598 | 1154.69556 | 890.85504
| 1152.98853 | 1943.92395 | 1152.98853 | 833.52881
| 1151.28149 | 2066.52295 | 1151.28149 | 874.35449
| 1149.57446 | 2180.28271 | 1149.57446 | 843.41357
| 1147.86743 | 2258.85791 | 1147.86743 | 854.94037
| 1146.15845 | 2429.60644 | 1146.15845 | 867.92572
| 1144.45142 | 2575.40405 | 1144.45142 | 872.12549
| 1142.74243 | 2750.39746 | 1142.74243 | 854.37878
| 1141.03345 | 3075.96753 | 1141.03345 | 890.75806
| 1139.32251 | 3392.62085 | 1139.32251 | 864.24091
| 1137.61353 | 3830.48242 | 1137.61353 | 874.28571
| 1135.90259 | 4325.1582 | 1135.90259 | 913.56
| 1134.19165 | 4601.87256 | 1134.19165 | 876.8255
| 1132.48071 | 4754.27539 | 1132.48071 | 898.54926
| 1130.76978 | 4576.48486 | 1130.76978 | 898.35242
| 1129.05689 | 4322.83008 | 1129.05689 | 901.07642
| 1127.34595 | 3818.15015 | 1127.34595 | 873.13721
| 1125.63306 | 3341.42676 | 1125.63306 | 947.39447
| 1123.92017 | 2968.53345 | 1123.92017 | 913.61945
| 1122.20728 | 2624.98608 | 1122.20728 | 946.97937
| 1120.49243 | 2428.92944 | 1120.49243 | 952.60718
| 1118.77954 | 2260.67017 | 1118.77954 | 898.43408
| 1117.0647 | 2047.28088 | 1117.0647 | 939.06616
| 1115.34985 | 2023.50647 | 1115.34985 | 919.9082
| 1113.63501 | 1874.39416 | 1113.63501 | 905.13123
| 1111.91821 | 1920.61438 | 1111.91821 | 1001.10931
| 1110.20337 | 1867.74512 | 1110.20337 | 897.45007
| 1108.48657 | 1860.05286 | 1108.48657 | 951.14685
| 1106.76978 | 1767.90076 | 1106.76978 | 965.50098
| 1105.05298 | 1819.92712 | 1105.05298 | 992.95221
| 1103.33423 | 1796.23816 | 1103.33423 | 975.26709
| 1101.61743 | 1763.82776 | 1101.61743 | 972.1427
| 1099.89868 | 1753.25623 | 1099.89868 | 958.83472
| 1098.17993 | 1752.87183 | 1098.17993 | 955.71515
| 1096.46118 | 1748.12451 | 1096.46118 | 956.95996
| 1094.74243 | 1801.54016 | 1094.74243 | 977.10657
| 1093.02173 | 1709.56152 | 1093.02173 | 981.25342
| 1091.30103 | 1745.52136 | 1091.30103 | 1044.98743
| 1089.58228 | 1791.63684 | 1089.58228 | 959.02704
| 1087.86157 | 1757.83057 | 1087.86157 | 1024.19055
| 1086.13892 | 1769.06458 | 1086.13892 | 1012.34644
| 1084.41821 | 1796.26672 | 1084.41821 | 1057.14001
| 1082.69556 | 1734.89722 | 1082.69556 | 1051.10095
| 1080.9729 | 1792.57581 | 1080.9729 | 1013.1319
| 1079.25024 | 1799.43823 | 1079.25024 | 1027.42126
| 1077.52759 | 1781.63342 | 1077.52759 | 1022.84326
| 1075.80298 | 1765.28674 | 1075.80298 | 1031.32202
| 1074.08032 | 1804.05493 | 1074.08032 | 1003.54181
| 1072.35571 | 1826.85718 | 1072.35571 | 1027.9696
| 1070.6311 | 1781.51965 | 1070.6311 | 1092.97461
| 1068.90649 | 1850.69263 | 1068.90649 | 1049.2572
| 1067.17993 | 1792.3291 | 1067.17993 | 1078.00549
| 1065.45532 | 1841.1886 | 1065.45532 | 1060.3855
| 1063.72876 | 1871.19861 | 1063.72876 | 1113.73975
| 1062.0022 | 1880.92358 | 1062.0022 | 1119.28711
| 1060.27564 | 1799.44165 | 1060.27564 | 1077.0592
| 1058.54712 | 1872.86096 | 1058.54712 | 1144.84778
| 1056.82056 | 1852.19141 | 1056.82056 | 1160.51367
| 1055.09204 | 1953.05408 | 1055.09204 | 1171.8324
| 1053.36353 | 1978.66003 | 1053.36353 | 1164.34314
| 1051.63501 | 1934.84326 | 1051.63501 | 1179.99414
| 1049.90649 | 1927.18945 | 1049.90649 | 1227.44482
| 1048.17603 | 2038.0647 | 1048.17603 | 1243.07495
| 1046.44556 | 2075.18994 | 1046.44556 | 1320.83814
| 1044.71509 | 2100.74048 | 1044.71509 | 1387.00879
| 1042.98462 | 2256.28296 | 1042.98462 | 1391.03748
| 1041.25415 | 2345.32544 | 1041.25415 | 1497.59998
| 1039.52173 | 2463.20532 | 1039.52173 | 1615.66638
| 1037.79126 | 2708.06421 | 1037.79126 | 1755.33374
| 1036.05884 | 2828.69897 | 1036.05884 | 1902.15564
| 1034.32642 | 3139.74268 | 1034.32642 | 2131.15796
| 1032.59204 | 3284.75269 | 1032.59204 | 2273.50464
| 1030.85962 | 3597.00122 | 1030.85962 | 2433.09595
| 1029.12524 | 3809.61792 | 1029.12524 | 2569.54541
| 1027.39087 | 4012.04956 | 1027.39087 | 2713.14307
| 1025.65649 | 4300.87061 | 1025.65649 | 2976.30615
| 1023.92212 | 4495.89941 | 1023.92212 | 3070.75684
| 1022.18579 | 4780.16406 | 1022.18579 | 3299.14868
| 1020.45142 | 5044.13818 | 1020.45142 | 3489.99072
| 1018.71509 | 5166.87207 | 1018.71509 | 3659.1477
| 1016.97876 | 5482.47461 | 1016.97876 | 3783.59839
| 1015.24243 | 5554.67773 | 1015.24243 | 4041.85913
| 1013.50415 | 5832.63867 | 1013.50415 | 4305.76221
| 1011.76782 | 6088.89502 | 1011.76782 | 4332.15088
| 1010.02954 | 6474.49951 | 1010.02954 | 4516.7583
| 1008.29126 | 6756.3877 | 1008.29126 | 4770.31445
| 1006.55103 | 7052.5293 | 1006.55103 | 4984.9375
| 1004.81274 | 7398.85303 | 1004.81274 | 5410.77978
| 1003.07251 | 7726.33984 | 1003.07251 | 5607.91992
| 1001.33423 | 8017.76025 | 1001.33423 | 6016.19385
| 999.59399 | 8758.69434 | 999.59399 | 6384.06348
| 997.85181 | 9222.10644 | 997.85181 | 6780.49561
| 996.11157 | 10183.5791 | 996.11157 | 7396.44922
| 994.36938 | 11233.63574 | 994.36938 | 8237.52051
| 992.62915 | 12576.02832 | 992.62915 | 9368.15039
| 990.88696 | 14410.02344 | 990.88696 | 10702.04688
| 989.14282 | 16250.38379 | 989.14282 | 12012.40039
| 987.40063 | 18220.45508 | 987.40063 | 13685.06348
| 985.65649 | 19484.11719 | 985.65649 | 14563.97168
| 983.91431 | 20268.35938 | 983.91431 | 15075.46094
| 982.17017 | 20569.20117 | 982.17017 | 15548.02246
| 980.42407 | 20904.30078 | 980.42407 | 15418.48047
| 978.67993 | 21010.01172 | 978.67993 | 15667.24414
| 976.93384 | 21281.83594 | 976.93384 | 15507.65039
| 975.1897 | 21121.03711 | 975.1897 | 15514.25195
| 973.4436 | 21090.60156 | 973.4436 | 15562.37305
| 971.69556 | 20975.7207 | 971.69556 | 15424.37598
| 969.94946 | 20945.32813 | 969.94946 | 15572.67578
| 968.20337 | 20777.58398 | 968.20337 | 15469.07617
| 966.45532 | 20622.78711 | 966.45532 | 15289.70215
| 964.70727 | 20510.96289 | 964.70727 | 15277.74316
| 962.95923 | 20357.7207 | 962.95923 | 15194.29199
| 961.20923 | 20251.7207 | 961.20923 | 15146.61719
| 959.46118 | 20270.11328 | 959.46118 | 14920.30176
| 957.71118 | 20141.3125 | 957.71118 | 14904.14356
| 955.96118 | 20029.71289 | 955.96118 | 14927.99316
| 954.21118 | 19943.86914 | 954.21118 | 14908.98047
| 952.46118 | 19959.45117 | 952.46118 | 14815.71875
| 950.70923 | 19902.21094 | 950.70923 | 14779.60547
| 948.95727 | 20120.48242 | 948.95727 | 14927.63965
| 947.20532 | 20397.16602 | 947.20532 | 15146.96094
| 945.45337 | 20394.07813 | 945.45337 | 15152.16992
| 943.70142 | 20790.39648 | 943.70142 | 15464.06055
| 941.94751 | 21269.25195 | 941.94751 | 15921.27734
| 940.19556 | 20497.45898 | 940.19556 | 15343.15137
| 938.44165 | 18997.57617 | 938.44165 | 13778.83789
| 936.68774 | 16765.81445 | 936.68774 | 12193.83691
| 934.93188 | 14352.65527 | 934.93188 | 10548.26856
| 933.17798 | 12567.36719 | 933.17798 | 9315.12207
| 931.42212 | 10835.56445 | 931.42212 | 7851.7959
| 929.66626 | 9332.35449 | 929.66626 | 6665.35742
| 927.9104 | 7774.29004 | 927.9104 | 5465.20752
| 926.15454 | 6541.42432 | 926.15454 | 4629.95068
| 924.39673 | 5680.5 | 924.39673 | 4052.62109
| 922.63892 | 5326.42188 | 922.63892 | 3713.13062
| 920.8811 | 4989.56885 | 920.8811 | 3599.94263
| 919.12329 | 4719.69971 | 919.12329 | 3377.30835
| 917.36548 | 4718.65283 | 917.36548 | 3299.78711
| 915.60571 | 4521.45361 | 915.60571 | 3178.23657
| 913.8479 | 4520.45068 | 913.8479 | 3113.58276
| 912.08813 | 4516.60596 | 912.08813 | 3141.30713
| 910.32837 | 4352.25195 | 910.32837 | 3059.64453
| 908.56665 | 4369.74756 | 908.56665 | 3000.73999
| 906.80688 | 4270.81006 | 906.80688 | 2960.31885
| 905.04517 | 4332.31982 | 905.04517 | 3073.22168
| 903.28345 | 4271.75195 | 903.28345 | 2966.1001
| 901.52173 | 4309.1123 | 901.52173 | 3032.12817
| 899.76001 | 4310.99219 | 899.76001 | 2910.87744
| 897.99634 | 4219.26709 | 897.99634 | 2969.79663
| 896.23267 | 4319.00195 | 896.23267 | 2994.65942
| 894.47095 | 4207.46826 | 894.47095 | 2907.51953
| 892.70532 | 4165.43164 | 892.70532 | 2902.62109
| 890.94165 | 4180.09228 | 890.94165 | 2923.23047
| 889.17798 | 4143.74561 | 889.17798 | 2939.58032
| 887.41235 | 4212.2251 | 887.41235 | 2856.77832
| 885.64673 | 4190.04785 | 885.64673 | 2949.60107
| 883.8811 | 4155.13818 | 883.8811 | 2851.26001
| 882.11352 | 4082.02783 | 882.11352 | 2815.24023
| 880.3479 | 4057.0625 | 880.3479 | 2909.42481
| 878.58032 | 4061.8186 | 878.58032 | 2924.3396
| 876.81274 | 4056.67065 | 876.81274 | 2903.88599
| 875.04517 | 3976.57519 | 875.04517 | 2931.52222
| 873.27759 | 4087.38184 | 873.27759 | 2843.21167
| 871.50806 | 4113.32813 | 871.50806 | 2862.36743
| 869.73852 | 4077.08154 | 869.73852 | 2881.5144
| 867.96899 | 4021.07031 | 867.96899 | 2904.89136
| 866.19946 | 4062.55127 | 866.19946 | 2835.02783
| 864.42993 | 4000.91846 | 864.42993 | 2895.1228
| 862.65845 | 4062.15161 | 862.65845 | 2808.34888
| 860.88892 | 4089.47827 | 860.88892 | 2862.77588
| 859.11743 | 4073.0415 | 859.11743 | 2752.05518
| 857.34595 | 4028.39185 | 857.34595 | 2716.16626
| 855.57251 | 3983.76196 | 855.57251 | 2862.27075
| 853.80102 | 4006.84888 | 853.80102 | 2879.9668
| 852.02759 | 4056.71631 | 852.02759 | 2853.94287
| 850.25415 | 4100.92188 | 850.25415 | 2851.896
| 848.48071 | 4169.06787 | 848.48071 | 2918.91138
| 846.70532 | 4007.49854 | 846.70532 | 2892.89526
| 844.93188 | 4146.07373 | 844.93188 | 2842.94141
| 843.15649 | 4128.24561 | 843.15649 | 2900.05371
| 841.3811 | 4147.03711 | 841.3811 | 2906.44629
| 839.60571 | 4186.9375 | 839.60571 | 2993.08325
| 837.82837 | 4207.11426 | 837.82837 | 3009.30444
| 836.05298 | 4293.4209 | 836.05298 | 3039.59009
| 834.27563 | 4338.88867 | 834.27563 | 3109.25537
| 832.49829 | 4536.24707 | 832.49829 | 3088.86768
| 830.72095 | 4459.29297 | 830.72095 | 3218.95996
| 828.94165 | 4559.52441 | 828.94165 | 3218.2395
| 827.16431 | 4617.54053 | 827.16431 | 3237.19824
| 825.38501 | 4617.91211 | 825.38501 | 3268.7959
| 823.60571 | 4656.21826 | 823.60571 | 3265.25391
| 821.82642 | 4684.67432 | 821.82642 | 3222.38159
| 820.04517 | 4665.36768 | 820.04517 | 3269.40894
| 818.26587 | 4608.15967 | 818.26587 | 3254.6355
| 816.48462 | 4593.08936 | 816.48462 | 3255.31006
| 814.70337 | 4571.0083 | 814.70337 | 3233.52856
| 812.92017 | 4595.23975 | 812.92017 | 3099.50659
| 811.13892 | 4487.59522 | 811.13892 | 3132.479
| 809.35571 | 4510.43115 | 809.35571 | 3110.73901
| 807.57446 | 4440.7124 | 807.57446 | 3128.26953
| 805.78931 | 4431.30518 | 805.78931 | 3044.85742
| 804.0061 | 4428.90869 | 804.0061 | 3044.17407
| 802.2229 | 4471.35303 | 802.2229 | 2998.65112
| 800.43774 | 4467.54736 | 800.43774 | 2986.77051
| 798.65259 | 4389.51074 | 798.65259 | 2914.6687
| 796.86743 | 4356.31787 | 796.86743 | 2957.4231
| 795.08227 | 4244.74072 | 795.08227 | 2809.76074
| 793.29517 | 4161.20654 | 793.29517 | 2781.13599
| 791.51001 | 4044.12524 | 791.51001 | 2756.72192
| 789.7229 | 4064.20166 | 789.7229 | 2698.7417
| 787.93384 | 3968.17456 | 787.93384 | 2731.70435
| 786.14673 | 3944.90771 | 786.14673 | 2683.54419
| 784.35962 | 3906.27173 | 784.35962 | 2617.22998
| 782.57056 | 3888.61963 | 782.57056 | 2724.27026
| 780.78149 | 3905.91162 | 780.78149 | 2652.38647
| 778.99243 | 3877.08936 | 778.99243 | 2614.06641
| 777.20142 | 3772.85083 | 777.20142 | 2543.63623
| 775.41235 | 3844.62036 | 775.41235 | 2533.28784
| 773.62134 | 3961.03564 | 773.62134 | 2517.35889
| 771.83032 | 3999.22827 | 771.83032 | 2532.14673
| 770.03931 | 4132.30273 | 770.03931 | 2549.71851
| 768.24829 | 4176.01953 | 768.24829 | 2429.15137
| 766.45532 | 4091.38135 | 766.45532 | 2414.6543
| 764.66235 | 4114.16748 | 764.66235 | 2389.00659
| 762.86938 | 4109.05664 | 762.86938 | 2353.60986
| 761.07642 | 4247.53027 | 761.07642 | 2401.8689
| 759.28149 | 4459.80664 | 759.28149 | 2334.42993
| 757.48852 | 4665.01953 | 757.48852 | 2322.7561
| 755.6936 | 5145.96582 | 755.6936 | 2316.65967
| 753.89868 | 5931.70557 | 753.89868 | 2245.10669
| 752.10376 | 7229.50439 | 752.10376 | 2219.53589
| 750.30688 | 9366.16309 | 750.30688 | 2209.2898
| 748.51196 | 12993.86816 | 748.51196 | 2247.76099
| 746.71509 | 16999.80859 | 746.71509 | 2133.15112
| 744.91821 | 18146.46875 | 744.91821 | 2135.45142
| 743.11938 | 15556.75879 | 743.11938 | 2178.0852
| 741.32251 | 11238.38086 | 741.32251 | 2181.7644
| 739.52368 | 8281.60059 | 739.52368 | 2142.34448
| 737.72485 | 6314.38672 | 737.72485 | 2203.01611
| 735.92602 | 5105.39453 | 735.92602 | 2167.77783
| 734.1272 | 4674.94922 | 734.1272 | 2103.37988
| 732.32642 | 4146.08203 | 732.32642 | 2184.85327
| 730.52563 | 3832.69507 | 730.52563 | 2085.76367
| 728.72485 | 3766.57495 | 728.72485 | 2181.08716
| 726.92407 | 3624.14282 | 726.92407 | 2150.0564
| 725.12329 | 3526.18189 | 725.12329 | 2127.36597
| 723.32056 | 3504.57178 | 723.32056 | 2128.27124
| 721.51977 | 3470.48731 | 721.51977 | 2156.91748
| 719.71704 | 3394.8147 | 719.71704 | 2220.21997
| 717.91235 | 3366.31592 | 717.91235 | 2212.78418
| 716.10962 | 3391.88892 | 716.10962 | 2252.48047
| 714.30493 | 3334.30054 | 714.30493 | 2243.6543
| 712.50024 | 3369.56714 | 712.50024 | 2216.82056
| 710.69556 | 3386.81006 | 710.69556 | 2170.60571
| 708.89087 | 3355.57349 | 708.89087 | 2279.5188
| 707.08618 | 3415.73267 | 707.08618 | 2252.69434
| 705.27954 | 3402.49854 | 705.27954 | 2250.79834
| 703.4729 | 3425.25244 | 703.4729 | 2390.06519
| 701.66626 | 3554.53491 | 701.66626 | 2422.729
| 699.85962 | 3631.19263 | 699.85962 | 2413.87842
| 698.05102 | 3573.66406 | 698.05102 | 2362.15869
| 696.24243 | 3722.18115 | 696.24243 | 2510.95142
| 694.43384 | 3779.39404 | 694.43384 | 2607.146
| 692.62524 | 3898.77295 | 692.62524 | 2659.0708
| 690.81665 | 3972.49951 | 690.81665 | 2698.53638
| 689.0061 | 4058.62524 | 689.0061 | 2758.70483
| 687.19556 | 4217.91016 | 687.19556 | 2856.1355
| 685.38501 | 4157.5752 | 685.38501 | 3018.41894
| 683.57446 | 4243.59863 | 683.57446 | 3027.39478
| 681.76392 | 4408.25195 | 681.76392 | 3003.24243
| 679.95142 | 4434.84424 | 679.95142 | 3144.68286
| 678.13892 | 4567.64893 | 678.13892 | 3251.56982
| 676.32642 | 4681.08301 | 676.32642 | 3311.5144
| 674.51392 | 4786.19141 | 674.51392 | 3320.41162
| 672.70142 | 4957.42383 | 672.70142 | 3428.56323
| 670.88696 | 4963.18457 | 670.88696 | 3420.88965
| 669.07251 | 4934.49268 | 669.07251 | 3436.64478
| 667.25806 | 4995.36084 | 667.25806 | 3456.52515
| 665.44165 | 4907.44824 | 665.44165 | 3444.71729
| 663.6272 | 4907.70459 | 663.6272 | 3251.1477
| 661.81079 | 4877.67285 | 661.81079 | 3297.21314
| 659.99438 | 4740.29541 | 659.99438 | 3151.93872
| 658.17798 | 4743.34033 | 658.17798 | 3225.52661
| 656.36157 | 4746.38379 | 656.36157 | 3158.75269
| 654.54321 | 4693.03125 | 654.54321 | 3147.02686
| 652.72485 | 4631.45215 | 652.72485 | 3142.18189
| 650.90649 | 4615.27002 | 650.90649 | 3111.21704
| 649.08813 | 4486.38525 | 649.08813 | 3039.03101
| 647.26977 | 4611.78418 | 647.26977 | 3060.32275
| 645.44946 | 4654.69238 | 645.44946 | 3110.45557
| 643.62915 | 4645.38525 | 643.62915 | 3111.11694
| 641.80884 | 4699.25147 | 641.80884 | 3110.40454
| 639.98852 | 4593.83203 | 639.98852 | 3185.20337
| 638.16626 | 4640.82129 | 638.16626 | 3200.94507
| 636.34399 | 4665.83154 | 636.34399 | 3064.35352
| 634.52173 | 4711.40967 | 634.52173 | 3141.85449
| 632.69946 | 4732.27637 | 632.69946 | 3098.61231
| 630.8772 | 4916.32471 | 630.8772 | 3200.75366
| 629.05298 | 4930.27832 | 629.05298 | 3342.60815
| 627.22876 | 5141.61035 | 627.22876 | 3474.802
| 625.40454 | 5356.95605 | 625.40454 | 3523.3396
| 623.58032 | 5474.92529 | 623.58032 | 3733.52637
| 621.7561 | 5659.95947 | 621.7561 | 3854.58032
| 619.92993 | 5755.89209 | 619.92993 | 3896.14868
| 618.10376 | 5743.6167 | 618.10376 | 3873.34717
| 616.27759 | 5699.86279 | 616.27759 | 3914.89136
| 614.45142 | 5546.646 | 614.45142 | 3690.92139
| 612.62329 | 5397.604 | 612.62329 | 3536.83301
| 610.79517 | 5195.28174 | 610.79517 | 3452.57788
| 608.96704 | 4993.05176 | 608.96704 | 3357.42041
| 607.13892 | 4916.70313 | 607.13892 | 3281.44824
| 605.31079 | 4863.62744 | 605.31079 | 3227.38184
| 603.48071 | 4811.94238 | 603.48071 | 3230.73901
| 601.65063 | 4804.00293 | 601.65063 | 3093.36255
| 599.82056 | 4858.90332 | 599.82056 | 3046.20606
| 597.99048 | 4707.55762 | 597.99048 | 3064.62402
| 596.1604 | 4803.41504 | 596.1604 | 3031.14893
| 594.32837 | 4895.13281 | 594.32837 | 2985.40308
| 592.49634 | 4788.91895 | 592.49634 | 3091.16577
| 590.66431 | 4857.40088 | 590.66431 | 2978.56934
| 588.83227 | 4820.81348 | 588.83227 | 3025.62671
| 586.99829 | 4947.8999 | 586.99829 | 3093.11939
| 585.16431 | 4905.85352 | 585.16431 | 3054.22778
| 583.33032 | 4930.62158 | 583.33032 | 3042.61743
| 581.49634 | 4982.63525 | 581.49634 | 3182.29028
| 579.66235 | 5049.6123 | 579.66235 | 3249.68311
| 577.82642 | 5267.76611 | 577.82642 | 3344.28931
| 575.99048 | 5503.52393 | 575.99048 | 3393.90771
| 574.15454 | 5707.85498 | 574.15454 | 3489.79761
| 572.3186 | 5782.76807 | 572.3186 | 3599.25586
| 570.48071 | 6019.60254 | 570.48071 | 3817.54126
| 568.64477 | 6191.01465 | 568.64477 | 3989.46265
| 566.80688 | 6539.19238 | 566.80688 | 4168.10596
| 564.96899 | 6699.52344 | 564.96899 | 4250.10352
| 563.12915 | 7188.83154 | 563.12915 | 4678.7915
| 561.29126 | 7702.38184 | 561.29126 | 4819.08643
| 559.45142 | 8206.17969 | 559.45142 | 5087.0708
| 557.61157 | 8615.98828 | 557.61157 | 5463.63184
| 555.77173 | 9185.9043 | 555.77173 | 5856.31982
| 553.92993 | 9838.40234 | 553.92993 | 6312.6582
| 552.08813 | 10542.19434 | 552.08813 | 6886.91553
| 550.24829 | 11241.58691 | 550.24829 | 7483.9834
| 548.40454 | 11985.44141 | 548.40454 | 8230.06641
| 546.56274 | 13009.82422 | 546.56274 | 9131.84375
| 544.72095 | 14264.34863 | 544.72095 | 10113.24023
| 542.8772 | 15412.50098 | 542.8772 | 11128.08594
| 541.03345 | 17130.9707 | 541.03345 | 12269.91894
| 539.1897 | 19070.96484 | 539.1897 | 13957.53809
| 537.34399 | 21789.35938 | 537.34399 | 15777.19336
| 535.50024 | 25300.51758 | 535.50024 | 18510.625
| 533.65454 | 30094.2832 | 533.65454 | 22312.98438
| 531.80884 | 37346.70703 | 531.80884 | 27699.54102
| 529.96118 | 48490.01172 | 529.96118 | 36158.64453
| 528.11548 | 68654.85938 | 528.11548 | 51764.26172
| 526.26782 | 109205.1 | 526.26782 | 82399.16406
| 524.42017 | 205389.8125 | 524.42017 | 153619.8
| 522.57251 | 438048.375 | 522.57251 | 333881.875
| 520.7229 | 722339.125 | 520.7229 | 564907.8125
| 518.87524 | 601514.625 | 518.87524 | 427998.0625
| 517.02563 | 293519.125 | 517.02563 | 196125.1
| 515.17602 | 137540.4 | 515.17602 | 94029.02344
| 513.32642 | 74786.00781 | 513.32642 | 51662.57031
| 511.47485 | 46150.99609 | 511.47485 | 32598.70898
| 509.62329 | 31498.48633 | 509.62329 | 22296.9082
| 507.77173 | 23081.62305 | 507.77173 | 16254.62598
| 505.92017 | 18057.08594 | 505.92017 | 12792.23535
| 504.0686 | 14519.5 | 504.0686 | 10349.09082
| 502.21509 | 12042.78809 | 502.21509 | 8477.85254
| 500.36157 | 10368.5459 | 500.36157 | 7280.64551
| 498.50806 | 9041.70117 | 498.50806 | 6440.05371
| 496.65454 | 8106.50635 | 496.65454 | 5622.77637
| 494.79907 | 7375.30615 | 494.79907 | 5101.10742
| 492.94556 | 6692.96631 | 492.94556 | 4696.93652
| 491.09009 | 6128.17139 | 491.09009 | 4191.89551
| 489.23462 | 5721.25439 | 489.23462 | 3868.95264
| 487.3772 | 5357.62451 | 487.3772 | 3664.67969
| 485.52173 | 4926.83887 | 485.52173 | 3360.86084
| 483.66431 | 4664.52734 | 483.66431 | 3067.95313
| 481.80689 | 4390.2251 | 481.80689 | 2897.65625
| 479.94751 | 4153.72607 | 479.94751 | 2742.23975
| 478.09009 | 3895.81348 | 478.09009 | 2623.21704
| 476.23071 | 3830.34546 | 476.23071 | 2509.62939
| 474.37134 | 3647.92651 | 474.37134 | 2417.6084
| 472.51196 | 3536.84033 | 472.51196 | 2356.54932
| 470.65259 | 3459.40503 | 470.65259 | 2291.48633
| 468.79126 | 3339.00855 | 468.79126 | 2245.26489
| 466.92993 | 3206.57788 | 466.92993 | 2123.83716
| 465.0686 | 3137.33154 | 465.0686 | 2025.29785
| 463.20727 | 3022.46484 | 463.20727 | 1924.11902
| 461.34399 | 2942.5542 | 461.34399 | 1865.94446
| 459.48267 | 2830.47046 | 459.48267 | 1774.24463
| 457.61939 | 2878.11035 | 457.61939 | 1834.20837
| 455.7561 | 3228.89795 | 455.7561 | 2071.2168
| 453.89087 | 3535.26294 | 453.89087 | 2310.7959
| 452.02564 | 3759.69263 | 452.02564 | 2453.72241
| 450.16235 | 3973.29272 | 450.16235 | 2549.66357
| 448.29712 | 4178.75049 | 448.29712 | 2750.09497
| 446.42993 | 4303.71826 | 446.42993 | 2829.84229
| 444.5647 | 4423.26855 | 444.5647 | 3014.03833
| 442.69751 | 4608.38574 | 442.69751 | 3160.64819
| 440.83032 | 4884.46387 | 440.83032 | 3287.10474
| 438.96314 | 5108.20459 | 438.96314 | 3529.96216
| 437.09399 | 5539.27832 | 437.09399 | 3784.74976
| 435.22681 | 5806.91309 | 435.22681 | 3933.71533
| 433.35767 | 5859.0542 | 433.35767 | 3922.08814
| 431.48852 | 5883.08496 | 431.48852 | 3963.96094
| 429.61743 | 5796.12842 | 429.61743 | 3837.34473
| 427.74829 | 5765.35547 | 427.74829 | 3770.94092
| 425.8772 | 5714.5498 | 425.8772 | 3772.72559
| 424.0061 | 5821.42871 | 424.0061 | 3763.82007
| 422.13501 | 5894.86133 | 422.13501 | 3718.85205
| 420.26196 | 5825.36279 | 420.26196 | 3739.34326
| 418.39087 | 5914.78027 | 418.39087 | 3598.26953
| 416.51782 | 6104.26953 | 416.51782 | 3592.08154
| 414.64477 | 6253.63232 | 414.64477 | 3667.30273
| 412.76977 | 6422.93701 | 412.76977 | 3671.77466
| 410.89673 | 6616.17188 | 410.89673 | 3569.53125
| 409.02173 | 6851.98926 | 409.02173 | 3672.70898
| 407.14673 | 6826.37305 | 407.14673 | 3706.50708
| 405.27173 | 6862.08398 | 405.27173 | 3649.64746
| 403.39477 | 6891.11426 | 403.39477 | 3695.42822
| 401.51782 | 6904.1416 | 401.51782 | 3687.89356
| 399.64087 | 6899.84619 | 399.64087 | 3679.03003
| 397.76392 | 6687.80664 | 397.76392 | 3724.77002
| 395.88696 | 6565.06934 | 395.88696 | 3895.63843
| 394.00806 | 6507.6123 | 394.00806 | 3858.77832
| 392.12915 | 6317.10547 | 392.12915 | 3895.12695
| 390.25024 | 6093.42725 | 390.25024 | 3831.67481
| 388.37134 | 6126.56885 | 388.37134 | 3914.56616
| 386.49048 | 6070.59668 | 386.49048 | 4066.56836
| 384.61157 | 6067.83008 | 384.61157 | 4004.44873
| 382.73071 | 6195.32422 | 382.73071 | 4125.78564
| 380.8479 | 6159.30615 | 380.8479 | 4150.05664
| 378.96704 | 6222.94629 | 378.96704 | 4216.83008
| 377.08423 | 6352.96777 | 377.08423 | 4207.86133
| 375.20142 | 6399.26709 | 375.20142 | 4338.32861
| 373.3186 | 6430.94043 | 373.3186 | 4264.28174
| 371.43579 | 6519.67188 | 371.43579 | 4374.76367
| 369.55102 | 6658.78564 | 369.55102 | 4420.17041
| 367.66626 | 6564.33984 | 367.66626 | 4510.66162
| 365.78149 | 6675.52197 | 365.78149 | 4528.16064
| 363.89673 | 6880.79932 | 363.89673 | 4492.60889
| 362.01196 | 7018.3667 | 362.01196 | 4571.08594
| 360.12524 | 7187.67822 | 360.12524 | 4691.93799
| 358.23852 | 7261.50147 | 358.23852 | 4625.89453
| 356.35181 | 7567.125 | 356.35181 | 4741.37598
| 354.46314 | 7681.87988 | 354.46314 | 4789.25488
| 352.57642 | 7819.08984 | 352.57642 | 4818.57227
| 350.68774 | 7912.54736 | 350.68774 | 4894.20898
| 348.79907 | 8147.57617 | 348.79907 | 4944.6626
| 346.90845 | 8516.13574 | 346.90845 | 5040.08105
| 345.01977 | 8787.94824 | 345.01977 | 5122.22412
| 343.12915 | 9152.20996 | 343.12915 | 5109.10254
| 341.23852 | 9430.35156 | 341.23852 | 5097.30859
| 339.3479 | 9510.06836 | 339.3479 | 5271.91406
| 337.45532 | 9571.24219 | 337.45532 | 5446.43603
| 335.56274 | 9672.02637 | 335.56274 | 5356.61133
| 333.67017 | 9904.86035 | 333.67017 | 5515.17676
| 331.77759 | 10296.06543 | 331.77759 | 5575.93506
| 329.88501 | 10790.07227 | 329.88501 | 5689.479
| 327.99048 | 11158.43652 | 327.99048 | 5667.00244
| 326.09595 | 11142.58008 | 326.09595 | 5875.49023
| 324.20142 | 10879.99609 | 324.20142 | 6074.64258
| 322.30689 | 10890.59277 | 322.30689 | 6152.34082
| 320.4104 | 11058.12012 | 320.4104 | 6331.54883
| 318.51392 | 11502.44824 | 318.51392 | 6390.68848
| 316.61743 | 11787.06445 | 316.61743 | 6672.56982
| 314.72095 | 12161.1582 | 314.72095 | 6920.05176
| 312.82251 | 12546.92871 | 312.82251 | 7062.01172
| 310.92602 | 12827.13672 | 310.92602 | 7418.61084
| 309.02759 | 12887.28516 | 309.02759 | 7747.38379
| 307.12915 | 13633.34961 | 307.12915 | 8451.22852
| 305.22876 | 14583.08008 | 305.22876 | 9383.76953
| 303.32837 | 15383.65137 | 303.32837 | 9838.16699
| 301.42993 | 15407.60352 | 301.42993 | 9852.91992
| 299.52759 | 14593.67188 | 299.52759 | 8894.31348
| 297.6272 | 13628.90039 | 297.6272 | 8232.04492
| 295.72485 | 13051.11328 | 295.72485 | 7835.66406
| 293.82446 | 12733.85156 | 293.82446 | 7597.19873
| 291.92212 | 12467.98828 | 291.92212 | 7298.39893
| 290.01782 | 12281.07813 | 290.01782 | 7169.21728
| 288.11548 | 12392.4082 | 288.11548 | 7016.4541
| 286.21118 | 12641.56348 | 286.21118 | 6716.69238
| 284.30689 | 12730.43457 | 284.30689 | 6666.50977
| 282.40259 | 13563.45215 | 282.40259 | 6563.8501
| 280.49634 | 14083.76856 | 280.49634 | 6406.12647
| 278.59204 | 14288.98242 | 278.59204 | 6243.23047
| 276.68579 | 13488.12695 | 276.68579 | 6279.77002
| 274.77759 | 12395.24512 | 274.77759 | 6098.62353
| 272.87134 | 11360.56738 | 272.87134 | 6038.16895
| 270.96314 | 10279.20215 | 270.96314 | 5875.51465
| 269.05689 | 9765.7168 | 269.05689 | 5863.62305
| 267.14673 | 9335.00684 | 267.14673 | 5798.02686
| 265.23852 | 8916.28906 | 265.23852 | 5741.62939
| 263.33032 | 8729.5293 | 263.33032 | 5761.20117
| 261.42017 | 8593.91016 | 261.42017 | 5665.56689
| 259.51001 | 8330.10059 | 259.51001 | 5478.36621
| 257.5979 | 8189.40723 | 257.5979 | 5535.92969
| 255.68773 | 8170.43506 | 255.68773 | 5454.80518
| 253.77562 | 8008.92188 | 253.77562 | 5436.49365
| 251.86351 | 7988.69287 | 251.86351 | 5377.6582
| 249.9514 | 7890.04248 | 249.9514 | 5385.51611
| 248.03734 | 7710.41455 | 248.03734 | 5253.53662
| 246.12523 | 7677.2041 | 246.12523 | 5184.33398
| 244.21117 | 7740.66895 | 244.21117 | 5258.84814
| 242.2971 | 7617.35791 | 242.2971 | 5093.03906
| 240.38109 | 7671.6665 | 240.38109 | 5231.51221
| 238.46703 | 7556.26123 | 238.46703 | 5155.85303
| 236.55101 | 7571.40723 | 236.55101 | 5094.5835
| 234.635 | 7529.14111 | 234.635 | 5218.604
| 232.71703 | 7526.02393 | 232.71703 | 5072.56641
| 230.80101 | 7541.16406 | 230.80101 | 5100.0332
| 228.88304 | 7552.38525 | 228.88304 | 5084.46436
| 226.96507 | 7405.88916 | 226.96507 | 5031.104
| 225.0471 | 6908.93457 | 225.0471 | 4546.44873
| 223.12718 | 6300.18018 | 223.12718 | 4129.771
| 221.20726 | 6163.20703 | 221.20726 | 3973.78369
| 219.28734 | 6077.08203 | 219.28734 | 3761.87915
| 217.36742 | 5927.20898 | 217.36742 | 3707.59741
| 215.4475 | 5711.03027 | 215.4475 | 3631.21582
| 213.52562 | 5730.47217 | 213.52562 | 3652.46045
| 211.60375 | 5610.70947 | 211.60375 | 3446.0398
| 209.68187 | 5593.74902 | 209.68187 | 3494.62988
| 207.75804 | 5598.90039 | 207.75804 | 3372.86279
| 205.83617 | 5436.35645 | 205.83617 | 3372.04883
| 203.91234 | 5440.24268 | 203.91234 | 3290.65796
| 201.98851 | 5377.86133 | 201.98851 | 3282.06738
| 200.06273 | 5375.26367 | 200.06273 | 3282.57397
| 198.1389 | 5306.43359 | 198.1389 | 3292.17065
| 196.21312 | 5275.28906 | 196.21312 | 3245.93213
| 194.28734 | 5355.79199 | 194.28734 | 3219.18677
| 192.3596 | 5358.39111 | 192.3596 | 3185.96509
| 190.43382 | 5354.50098 | 190.43382 | 3165.73364
| 188.50609 | 5283.1626 | 188.50609 | 3273.92627
| 186.57835 | 5392.11328 | 186.57835 | 3279.61865
| 184.65062 | 5508.79004 | 184.65062 | 3260.67481
| 182.72093 | 5491.90381 | 182.72093 | 3211.92749
| 180.79125 | 5644.78272 | 180.79125 | 3138.58228
| 178.86156 | 5616.21045 | 178.86156 | 3218.14697
| 176.93187 | 5546.2041 | 176.93187 | 3335.23462
| 175.00218 | 5752.04932 | 175.00218 | 3366.80054
| 173.07054 | 5700.16699 | 173.07054 | 3288.30884
| 171.1389 | 5667.72363 | 171.1389 | 3332.81323
| 169.20726 | 5672.82129 | 169.20726 | 3351.41577
| 167.27367 | 5708.96387 | 167.27367 | 3291.09546
| 165.34203 | 5782.5957 | 165.34203 | 3325.21875
| 163.40843 | 5818.69287 | 163.40843 | 3443.37305
| 161.47484 | 5898.72461 | 161.47484 | 3539.49341
| 159.53929 | 5818.45752 | 159.53929 | 3569.65356
| 157.6057 | 5855.81055 | 157.6057 | 3567.49609
| 155.67015 | 6015.86475 | 155.67015 | 3694.51856
| 153.7346 | 6195.2124 | 153.7346 | 3746.57324
| 151.7971 | 6073.63184 | 151.7971 | 3783.1084
| 149.86156 | 6230.93311 | 149.86156 | 3748.62866
| 147.92406 | 6213.93555 | 147.92406 | 3814.82715
| 145.98656 | 6305.32373 | 145.98656 | 3886.15405
| 144.04906 | 6292.18457 | 144.04906 | 3894.24048
| 142.1096 | 6329.34522 | 142.1096 | 3894.58496
| 140.17015 | 6557.30127 | 140.17015 | 4106.37158
| 138.2307 | 6609.84619 | 138.2307 | 4119.55322
| 136.29125 | 6804.11719 | 136.29125 | 4061.85181
| 134.34984 | 6873.32422 | 134.34984 | 4071.17212
| 132.41038 | 7129.26123 | 132.41038 | 4110.1123
| 130.46898 | 7404.38867 | 130.46898 | 4154.18408
| 128.52562 | 7517.16895 | 128.52562 | 4307.66357
| 126.58422 | 8061.07031 | 126.58422 | 4206.22363
| 124.64086 | 8213.52441 | 124.64086 | 4408.5127
| 122.6975 | 8555.01563 | 122.6975 | 4496.20752
| 120.75414 | 8793.44629 | 120.75414 | 4568.42529
| 118.80883 | 8892.88965 | 118.80883 | 4560.88525
| 116.86547 | 8750.60449 | 116.86547 | 4729.46582
| 114.92016 | 8667.50781 | 114.92016 | 4783.58008
| 112.97485 | 8530.48438 | 112.97485 | 4791.41064
| 111.02758 | 8414.08008 | 111.02758 | 4851.90527
| 109.08227 | 8612.38086 | 109.08227 | 5111.43359
| 107.135 | 8727.125 | 107.135 | 5563.43018
| 105.18578 | 8763.51074 | 105.18578 | 5508.1626
| 103.23852 | 8585.55957 | 103.23852 | 5406.72119
| 101.2893 | 8525.7334 | 101.2893 | 5423.36719
| 99.34203 | 8649.36328 | 99.34203 | 5629.84668
| 97.39086 | 8713.94238 | 97.39086 | 5713.11426
| 95.44164 | 8978.49512 | 95.44164 | 5941.21728
| 93.49047 | 9212.15527 | 93.49047 | 6183.30859
| 91.54125 | 9526.43359 | 91.54125 | 6520.10938
| 89.59008 | 9702.19336 | 89.59008 | 6444.21387
| 87.63696 | 9936.78516 | 87.63696 | 6602.74902
| 85.68578 | 10262.17871 | 85.68578 | 6873.89258
| 83.73266 | 10706.47363 | 83.73266 | 7262.68408
| 81.77953 | 11043.03906 | 81.77953 | 7465.69873
| 79.82446 | 11256.59766 | 79.82446 | 7463.87842
| 77.87133 | 11491.79981 | 77.87133 | 7721.75244
| 75.91625 | 12160.45703 | 75.91625 | 8164.95117
| 73.96117 | 12557.71094 | 73.96117 | 8554.22949
| 72.0061 | 12968.83203 | 72.0061 | 8800.1416
| 70.04906 | 13544.61719 | 70.04906 | 9145.62012
| 68.09203 | 14002.57031 | 68.09203 | 9458.98633
| 66.135 | 13944.22461 | 66.135 | 9395.36231
| 64.17797 | 13467.01758 | 64.17797 | 8827.31348
| 62.22094 | 11464.28027 | 62.22094 | 7682.43359
| 60.26195 | 8575.36816 | 60.26195 | 5768.39648
| 58.30297 | 5676.38037 | 58.30297 | 3797.86597
| 56.34398 | 3276.39063 | 56.34398 | 2288.88037
| 54.38305 | 1961.78272 | 54.38305 | 1276.81702
| 52.42211 | 1143.88123 | 52.42211 | 802.11957
| 50.46117 | 679.53149 | 50.46117 | 481.91916
| 48.50023 | 439.73938 | 48.50023 | 280.41351
| 46.5393 | 258.68198 | 46.5393 | 164.38411
| 44.57641 | 180.90573 | 44.57641 | 114.65857
| 42.61351 | 126.0936 | 42.61351 | 76.42036
| 40.65062 | 70.03487 | 40.65062 | 54.75454
| 38.68578 | 35.6454 | 38.68578 | 52.19506
| 36.72289 | 26.72752 | 36.72289 | 36.90943
| 34.75805 | 34.35555 | 34.75805 | 43.26254
| 32.79125 | 7.6327 | 32.79125 | 55.97313
| 30.82641 | 40.69778 | 30.82641 | 58.50305
| 28.85961 | 5.08598 | 28.85961 | 19.07242
| 26.89281 | 53.3897 | 26.89281 | 21.61012
| 24.92602 | 41.93879 | 24.92602 | 19.06309
| 22.95922 | 17.78786 | 22.95922 | 35.57572
| 20.99047 | 25.40501 | 20.99047 | 55.89103
| 19.02172 | 59.68717 | 19.02172 | 68.57674
| 17.05297 | 67.29034 | 17.05297 | 73.63848
| 15.08227 | 55.85 | 15.08227 | 90.12159
| 13.11352 | 50.7603 | 13.11352 | 77.40945
| 11.14281 | 53.28527 | 11.14281 | 34.25481
| 9.17211 | 48.19868 | 9.17211 | 49.46706
| 7.19945 | 88.7653 | 7.19945 | 92.56953
| 5.22875 | 199.03912 | 5.22875 | 218.0556
| 3.25609 | 1210.41919 | 3.25609 | 1231.96594
| 1.28344 | 16765.58594 | 1.28344 | 35730.93359
| -0.69117 | 17531.71289 | -0.69117 | 14562.25488
| -2.66383 | 3353.75415 | -2.66383 | 3517.13574
| -4.63844 | 393.79233 | -4.63844 | 465.96646
| -6.61305 | 127.8562 | -6.61305 | 163.30148
| -8.58961 | 82.26354 | -8.58961 | 82.26354
| -10.56422 | 54.40715 | -10.56422 | 75.91696
| -12.54078 | 80.95824 | -12.54078 | 54.39382
| -14.51734 | 37.93988 | -14.51734 | 69.55644
| -16.49586 | 45.51669 | -16.49586 | 44.25234
| -18.47242 | 41.71341 | -18.47242 | 55.61787
| -20.45094 | 25.27465 | -20.45094 | 44.23064
| -22.42945 | 56.85403 | -22.42945 | 30.32215
| -24.40992 | 44.20896 | -24.40992 | 35.36717
| -26.38844 | 15.15364 | -26.38844 | 25.25607
| -28.36891 | 34.08733 | -28.36891 | 31.56234
| -30.34937 | 32.81678 | -30.34937 | 39.1277
| -32.3318 | 34.07061 | -32.3318 | 27.76124
| -34.31227 | 46.6779 | -34.31227 | 35.32382
| -36.29469 | 10.09004 | -36.29469 | 3.78377
| -38.27711 | 31.52365 | -38.27711 | 23.95797
| -40.26149 | 26.47337 | -40.26149 | 15.12764
| -42.24391 | 13.8636 | -42.24391 | 11.34295
| -44.22828 | 18.90027 | -44.22828 | 41.5806
| -46.21266 | 39.05098 | -46.21266 | 26.45389
| -48.19899 | 41.56019 | -48.19899 | 12.594
| -50.18336 | 16.36818 | -50.18336 | -8.81363
| -52.16969 | 0 | -52.16969 | 45.31614
| -54.15602 | 11.32625 | -54.15602 | 35.23723
| -56.1443 | 20.13062 | -56.1443 | 6.29082
| -58.13063 | 13.8364 | -58.13063 | 28.93066
| -60.11891 | 15.09055 | -60.11891 | 12.57546
| -62.10719 | 10.0579 | -62.10719 | 22.63027
| -64.09547 | 5.02771 | -64.09547 | 43.9925
| -66.0857 | 18.8493 | -66.0857 | 10.05296
| -68.07594 | 5.02525 | -68.07594 | -1.25631
| -70.06617 | 43.9601 | -70.06617 | 21.35205
| -72.0564 | 36.41513 | -72.0564 | 17.57972
| -74.04859 | -1.25539 | -74.04859 | 13.80925
| -76.04078 | 38.90741 | -76.04078 | 12.55078
| -78.03297 | 31.36923 | -78.03297 | 10.03816
| -80.02515 | 51.43291 | -80.02515 | 28.85261
| -82.0193 | 22.57475 | -82.0193 | 16.30399
| -84.01344 | 37.61534 | -84.01344 | 30.09228
| -86.00758 | 17.54952 | -86.00758 | 13.78891
| -88.00172 | 26.31781 | -88.00172 | 3.75969
| -89.99781 | 25.05842 | -89.99781 | 12.52921
| -91.9939 | 21.29442 | -91.9939 | 36.32578
| -93.99 | 1.25231 | -93.99 | 22.54149
| -95.98609 | 48.8279 | -95.98609 | 33.80394
| -97.98414 | 10.01352 | -97.98414 | 7.51014
| -99.98219 | 22.52488 | -99.98219 | 45.04976
| -101.98023 | 15.0129 | -101.98023 | 31.27687
| -103.97828 | 13.75844 | -103.97828 | 25.01535
| -105.97828 | 21.25782 | -105.97828 | 11.25414
| -107.97828 | 15.00183 | -107.97828 | 26.2532
| -109.97828 | 3.74954 | -109.97828 | 17.49783
| -111.97828 | -18.74307 | -111.97828 | 14.99446
| -113.98023 | 3.74769 | -113.98023 | 19.9877
| -115.98219 | 43.71234 | -115.98219 | 18.73386
| -117.98414 | -2.49723 | -117.98414 | 6.24308
| -119.98609 | 62.4155 | -119.98609 | 0
| -121.99 | 7.48802 | -121.99 | 9.98403
| -123.9939 | 33.6878 | -123.9939 | 22.45853
| -125.99781 | 12.4739 | -125.99781 | 7.48434
| -128.00172 | 42.40082 | -128.00172 | 19.95333
| -130.00758 | 12.46776 | -130.00758 | 9.97421
| -132.01344 | -1.24647 | -132.01344 | 6.23235
| -134.0193 | 8.72314 | -134.0193 | 2.49233
| -136.02516 | 28.65471 | -136.02516 | 41.11328
| -138.03297 | 31.13877 | -138.03297 | 38.61207
| -140.04079 | 18.67867 | -140.04079 | 59.77173
| -142.0486 | -7.46963 | -142.0486 | 33.61333
| -144.05837 | 14.93559 | -144.05837 | 33.60507
| -146.06618 | 17.42057 | -146.06618 | -6.22163
| -148.07594 | 17.41628 | -148.07594 | 13.68422
| -150.08571 | 7.46229 | -150.08571 | 14.92457
| -152.09743 | 26.11158 | -152.09743 | 22.38135
| -154.10719 | -6.21551 | -154.10719 | 42.2655
| -156.11891 | 28.58433 | -156.11891 | 29.82713
| -158.13258 | 26.09232 | -158.13258 | 27.33481
| -160.1443 | 13.66405 | -160.1443 | 40.99214
| -162.15797 | 8.69316 | -162.15797 | 45.94958
| -164.17165 | 18.62363 | -164.17165 | 18.62363
| -166.18532 | 22.34286 | -166.18532 | 14.89524
| -168.19899 | 35.98798 | -168.19899 | -14.89158
| -170.21462 | 16.12858 | -170.21462 | -8.68462
| -172.23024 | 12.40355 | -172.23024 | 7.44213
| -174.24587 | 27.28109 | -174.24587 | 8.68035
| -176.26344 | -4.95898 | -176.26344 | 40.91157
| -178.27907 | 24.7888 | -178.27907 | 12.3944
| -180.29665 | 55.76109 | -180.29665 | 8.67395
| -182.31618 | 14.86597 | -182.31618 | 17.34363
| -184.33376 | 37.15578 | -184.33376 | -13.62379
| -186.35329 | 18.57332 | -186.35329 | -13.62044
| -188.37282 | 7.4275 | -188.37282 | 32.18584
| -190.39235 | 16.08897 | -190.39235 | 2.47523
| -192.41383 | 3.71193 | -192.41383 | 21.03424
| -194.43337 | 24.74009 | -194.43337 | 19.79207
| -196.45485 | 23.49731 | -196.45485 | 49.46801
| -198.47829 | 16.07315 | -198.47829 | 2.47279
| -200.49977 | 34.61058 | -200.49977 | 30.90231
| -202.52321 | 34.60208 | -202.52321 | 19.77261
| -204.54665 | -11.11936 | -204.54665 | 21.00324
| -206.57008 | 17.29253 | -206.57008 | 9.88145
| -208.59547 | 50.62997 | -208.59547 | 33.34169
| -210.62087 | 7.40744 | -210.62087 | 0
| -212.64626 | 55.54218 | -212.64626 | 13.57698
| -214.67165 | 11.10571 | -214.67165 | 11.10571
| -216.69704 | 24.67328 | -216.69704 | 23.43962
| -218.72438 | 6.1668 | -218.72438 | 33.30074
| -220.75172 | 27.12727 | -220.75172 | 32.0595
| -222.78102 | 20.95683 | -222.78102 | 4.93102