## Figure 1
Figure 1
|  | As-received |  | Planar etch |  | TMAH etch
|  | Effective lifetime [µs] | Error [µs] | Effective lifetime [µs] | Error [µs] | Effective lifetime [µs] | Error [µs]
| HF | 3070.08 | 153.504 | 5038.87 | 251.9435 | 5655.06 | 282.753
| RCA 1 | 4872.12 | 243.606 | 5300.67 | 265.0335 | 6974.98 | 348.749
| RCA 2 | 4258.7 | 212.935 | 6507.9 | 325.395 | 4927.94 | 246.397
| RCA 1+2 | 3513.7 | 175.685 | 4779.72 | 238.986 | 3849.77 | 192.4885

## Figure 3
Figure 3
| Figure 3 (a) | [20 empty] | Figure 3 (b)
|  | 0 s |  | 12 s |  | 24 s |  | 36 s |  | 50 s |  | 64 s |  | 77 s |  | 93 s |  | 105 s |  | SA
|  | Δp [cm-3] | τeffective [s] | Δp [cm-3] | τeffective [s] | Δp [cm-3] | τeffective [s] | Δp [cm-3] | τeffective [s] | Δp [cm-3] | τeffective [s] | Δp [cm-3] | τeffective [s] | Δp [cm-3] | τeffective [s] | Δp [cm-3] | τeffective [s] | Δp [cm-3] | τeffective [s] | Δp [cm-3] | τeffective [s] |  | Time [s] | τeffective [s] | Error [s]
|  | 4450440000000000 | 0.00255 | 5447240000000000 | 0.00227 | 5286230000000000 | 0.00233 | 4434770000000000 | 0.00272 | 4608960000000000 | 0.00255 | 4650150000000000 | 0.0025 | 5160550000000000 | 0.00222 | 4575710000000000 | 0.00244 | 3711410000000000 | 0.00287 | 4474020000000000 | 0.00466 |  | 0 | 0.0043528 | 0.0001871704
|  | 4152020000000000 | 0.00271 | 4942400000000000 | 0.00253 | 4795570000000000 | 0.00264 | 3951010000000000 | 0.00312 | 4121150000000000 | 0.00294 | 4103320000000000 | 0.00293 | 4603230000000000 | 0.00256 | 4029440000000000 | 0.00283 | 3176120000000000 | 0.00339 | 3965080000000000 | 0.00511 |  | 12 | 0.00520016 | 0.00022360688
|  | 3886510000000000 | 0.00284 | 4521470000000000 | 0.00277 | 4389170000000000 | 0.0029 | 3559090000000000 | 0.00346 | 3727880000000000 | 0.00328 | 3671630000000000 | 0.0033 | 4156190000000000 | 0.00288 | 3598130000000000 | 0.00319 | 2766510000000000 | 0.00385 | 3544410000000000 | 0.00551 |  | 24 | 0.00579812 | 0.00024931916
|  | 3648070000000000 | 0.00296 | 4162070000000000 | 0.00298 | 4045130000000000 | 0.00315 | 3233290000000000 | 0.00376 | 3401440000000000 | 0.00359 | 3319430000000000 | 0.00365 | 3788670000000000 | 0.00317 | 3246080000000000 | 0.00351 | 2441180000000000 | 0.00426 | 3190000000000000 | 0.00586 |  | 36 | 0.0063503 | 0.0002730629
|  | 3432140000000000 | 0.00307 | 3851020000000000 | 0.00316 | 3747360000000000 | 0.00336 | 2956770000000000 | 0.00404 | 3124160000000000 | 0.00387 | 3024910000000000 | 0.00396 | 3478710000000000 | 0.00344 | 2953300000000000 | 0.00382 | 2175900000000000 | 0.00463 | 2886370000000000 | 0.00618 |  | 50 | 0.0067907 | 0.0002920001
|  | 3233570000000000 | 0.00317 | 3576840000000000 | 0.00334 | 3486250000000000 | 0.00355 | 2717390000000000 | 0.00429 | 2885590000000000 | 0.00414 | 2774440000000000 | 0.00425 | 3213400000000000 | 0.00369 | 2704030000000000 | 0.0041 | 1954230000000000 | 0.00497 | 2623370000000000 | 0.00646 |  | 64 | 0.00697498 | 0.00029992414
|  | 3053430000000000 | 0.00327 | 3333870000000000 | 0.00349 | 3254860000000000 | 0.00374 | 2509300000000000 | 0.00454 | 2677640000000000 | 0.00438 | 2558330000000000 | 0.00453 | 2982310000000000 | 0.00393 | 2490100000000000 | 0.00437 | 1766410000000000 | 0.00527 | 2393230000000000 | 0.00672 |  | 77 | 0.00694686 | 0.00029871498
|  | 2887930000000000 | 0.00336 | 3116610000000000 | 0.00364 | 3048710000000000 | 0.00391 | 2326840000000000 | 0.00476 | 2493830000000000 | 0.00461 | 2368680000000000 | 0.00478 | 2779180000000000 | 0.00416 | 2302360000000000 | 0.00462 | 1604390000000000 | 0.00555 | 2190050000000000 | 0.00696 |  | 93 | 0.00680052 | 0.00029242236
|  | 2735370000000000 | 0.00345 | 2920310000000000 | 0.00378 | 2862710000000000 | 0.00407 | 2164440000000000 | 0.00496 | 2329450000000000 | 0.00483 | 2201830000000000 | 0.00502 | 2599120000000000 | 0.00437 | 2138170000000000 | 0.00485 | 1463750000000000 | 0.0058 | 2009660000000000 | 0.00717 |  | 105 | 0.00665716 | 0.00028625788
|  | 2594730000000000 | 0.00353 | 2742360000000000 | 0.0039 | 2694010000000000 | 0.00422 | 2017700000000000 | 0.00512 | 2182730000000000 | 0.00503 | 2052800000000000 | 0.00524 | 2438090000000000 | 0.0046 | 1991520000000000 | 0.00507 | 1340000000000000 | 0.00603 | 1848350000000000 | 0.00737
|  | 2463630000000000 | 0.00361 | 2579690000000000 | 0.00402 | 2540420000000000 | 0.00435 | 1884700000000000 | 0.00527 | 2049680000000000 | 0.00521 | 1919260000000000 | 0.00544 | 2293800000000000 | 0.00481 | 1860080000000000 | 0.00527 | 1230670000000000 | 0.00623 | 1703570000000000 | 0.00755
|  | 2341260000000000 | 0.00368 | 2431710000000000 | 0.00414 | 2399850000000000 | 0.00448 | 1763790000000000 | 0.00542 | 1929220000000000 | 0.00538 | 1798150000000000 | 0.00563 | 2164670000000000 | 0.00501 | 1741780000000000 | 0.00546 | 1132600000000000 | 0.00639 | 1572750000000000 | 0.00771
|  | 2227380000000000 | 0.00374 | 2294720000000000 | 0.00424 | 2270210000000000 | 0.0046 | 1653560000000000 | 0.00556 | 1818170000000000 | 0.00555 | 1688410000000000 | 0.00581 | 2046380000000000 | 0.00519 | 1633820000000000 | 0.00564 | 1044010000000000 | 0.00654 | 1454400000000000 | 0.00787
|  | 2120580000000000 | 0.00379 | 2169240000000000 | 0.00434 | 2150560000000000 | 0.0047 | 1552530000000000 | 0.00568 | 1717430000000000 | 0.00571 | 1588240000000000 | 0.00598 | 1937240000000000 | 0.00533 | 1536520000000000 | 0.00582 | 964010000000000 | 0.00673 | 1346990000000000 | 0.00802
|  | 2020400000000000 | 0.00384 | 2052450000000000 | 0.00443 | 2039410000000000 | 0.0048 | 1459090000000000 | 0.0058 | 1624180000000000 | 0.00585 | 1496660000000000 | 0.00613 | 1836990000000000 | 0.00548 | 1446700000000000 | 0.00599 | 892433000000000 | 0.00691 | 1249030000000000 | 0.00815
|  | 1925610000000000 | 0.00389 | 1944300000000000 | 0.00451 | 1935160000000000 | 0.0049 | 1373770000000000 | 0.00592 | 1538190000000000 | 0.00598 | 1412020000000000 | 0.00627 | 1744010000000000 | 0.00563 | 1364870000000000 | 0.00613 | 828990000000000 | 0.00708 | 1159580000000000 | 0.00827
|  | 1836040000000000 | 0.00394 | 1843270000000000 | 0.00459 | 1839420000000000 | 0.00502 | 1294150000000000 | 0.00602 | 1457520000000000 | 0.00609 | 1333700000000000 | 0.0064 | 1658210000000000 | 0.00578 | 1288960000000000 | 0.00626 | 769368000000000 | 0.00717 | 1077420000000000 | 0.00838
|  | 1752690000000000 | 0.00399 | 1749100000000000 | 0.00466 | 1750180000000000 | 0.00514 | 1220780000000000 | 0.00611 | 1383210000000000 | 0.00621 | 1261220000000000 | 0.00654 | 1578840000000000 | 0.00592 | 1218790000000000 | 0.00636 | 715648000000000 | 0.00723 | 1002240000000000 | 0.00849
|  | 1673470000000000 | 0.00403 | 1661120000000000 | 0.00473 | 1667270000000000 | 0.00524 | 1152210000000000 | 0.0062 | 1313570000000000 | 0.00632 | 1193760000000000 | 0.00665 | 1504610000000000 | 0.00604 | 1152570000000000 | 0.00646 | 665078000000000 | 0.0073 | 932984000000000 | 0.00859
|  | 1598950000000000 | 0.00407 | 1578390000000000 | 0.0048 | 1589500000000000 | 0.00531 | 1088130000000000 | 0.00626 | 1248500000000000 | 0.00643 | 1131410000000000 | 0.00677 | 1434900000000000 | 0.00616 | 1091510000000000 | 0.00658 | 618795000000000 | 0.00736 | 869192000000000 | 0.00868
|  | 1527720000000000 | 0.00411 | 1501320000000000 | 0.00487 | 1516420000000000 | 0.00537 | 1028650000000000 | 0.00633 | 1187840000000000 | 0.00652 | 1072690000000000 | 0.00686 | 1369830000000000 | 0.00628 | 1034400000000000 | 0.00675 | 576541000000000 | 0.00745 | 810536000000000 | 0.00877
|  | 1460880000000000 | 0.00416 | 1428820000000000 | 0.00493 | 1446560000000000 | 0.00541 | 972458000000000 | 0.0064 | 1131020000000000 | 0.00661 | 1018110000000000 | 0.00694 | 1309100000000000 | 0.00638 | 982470000000000 | 0.0069 | 537153000000000 | 0.00751 | 756071000000000 | 0.00885
|  | 1397500000000000 | 0.0042 | 1360500000000000 | 0.00497 | 1381100000000000 | 0.00546 | 920000000000000 | 0.00646 | 1076850000000000 | 0.00668 | 966648000000000 | 0.00705 | 1252090000000000 | 0.0065 | 933903000000000 | 0.00704 | 501044000000000 | 0.00757 | 705830000000000 | 0.00892
|  | 1337220000000000 | 0.00422 | 1295980000000000 | 0.00501 | 1318520000000000 | 0.00552 | 871293000000000 | 0.00652 | 1026420000000000 | 0.00676 | 918351000000000 | 0.00714 | 1197240000000000 | 0.00659 | 887927000000000 | 0.00711 | 467169000000000 | 0.00763 | 659157000000000 | 0.00899
|  | 1280290000000000 | 0.00425 | 1234750000000000 | 0.00505 | 1259950000000000 | 0.00558 | 824953000000000 | 0.00656 | 978680000000000 | 0.00685 | 873672000000000 | 0.0072 | 1147100000000000 | 0.0067 | 845205000000000 | 0.00716 | 436370000000000 | 0.00768 | 616000000000000 | 0.00906
|  | 1225130000000000 | 0.00427 | 1177340000000000 | 0.00509 | 1204560000000000 | 0.00564 | 781470000000000 | 0.00658 | 933928000000000 | 0.00692 | 831019000000000 | 0.00726 | 1098660000000000 | 0.0068 | 804148000000000 | 0.00721 | 407437000000000 | 0.00771 | 575974000000000 | 0.00912
|  | 1173570000000000 | 0.0043 | 1122280000000000 | 0.00513 | 1152030000000000 | 0.00567 | 740299000000000 | 0.00662 | 891499000000000 | 0.00699 | 790069000000000 | 0.00733 | 1053630000000000 | 0.00687 | 765344000000000 | 0.00724 | 380523000000000 | 0.00768 | 538798000000000 | 0.00918
|  | 1123980000000000 | 0.00432 | 1070620000000000 | 0.00517 | 1101700000000000 | 0.00571 | 701503000000000 | 0.00666 | 851186000000000 | 0.00703 | 752439000000000 | 0.00743 | 1010290000000000 | 0.00695 | 729022000000000 | 0.00731 | 355163000000000 | 0.00768 | 503964000000000 | 0.00923
|  | 1077020000000000 | 0.00434 | 1022100000000000 | 0.0052 | 1054160000000000 | 0.00575 | 665227000000000 | 0.00671 | 813005000000000 | 0.00705 | 717282000000000 | 0.0075 | 969417000000000 | 0.007 | 694269000000000 | 0.00738 | 331350000000000 | 0.00768 | 471752000000000 | 0.00928
|  | 1031530000000000 | 0.00435 | 975248000000000 | 0.00522 | 1008950000000000 | 0.00579 | 631063000000000 | 0.00675 | 776678000000000 | 0.0071 | 683459000000000 | 0.00751 | 930445000000000 | 0.00707 | 661995000000000 | 0.00745 | 309558000000000 | 0.00772 | 441828000000000 | 0.00933
|  | 989008000000000 | 0.00436 | 931059000000000 | 0.00525 | 966060000000000 | 0.00584 | 598674000000000 | 0.00677 | 741686000000000 | 0.00714 | 650886000000000 | 0.0075 | 893106000000000 | 0.00714 | 631281000000000 | 0.00754 | 289074000000000 | 0.00769 | 413760000000000 | 0.00937
|  | 947616000000000 | 0.00438 | 889014000000000 | 0.00529 | 925201000000000 | 0.00588 | 567915000000000 | 0.00676 | 709279000000000 | 0.00721 | 620481000000000 | 0.00757 | 858240000000000 | 0.00723 | 602274000000000 | 0.00758 | 270157000000000 | 0.00765 | 387502000000000 | 0.0094
|  | 908472000000000 | 0.0044 | 849403000000000 | 0.00529 | 886367000000000 | 0.00593 | 539042000000000 | 0.00677 | 678051000000000 | 0.00729 | 591320000000000 | 0.00764 | 824871000000000 | 0.0073 | 574916000000000 | 0.00762 | 251505000000000 | 0.00759 | 363363000000000 | 0.00945
|  | 870731000000000 | 0.00441 | 811639000000000 | 0.00531 | 849477000000000 | 0.00596 | 510988000000000 | 0.00675 | 648860000000000 | 0.0073 | 564511000000000 | 0.00769 | 792975000000000 | 0.00734 | 548627000000000 | 0.00765 | 234759000000000 | 0.0076 | 340493000000000 | 0.00946
|  | 835336000000000 | 0.00441 | 774587000000000 | 0.00532 | 814399000000000 | 0.00596 | 484954000000000 | 0.00675 | 621011000000000 | 0.00731 | 538333000000000 | 0.00767 | 762404000000000 | 0.00739 | 523652000000000 | 0.00765 | 218998000000000 | 0.0076 | 319180000000000 | 0.00947
|  | 800553000000000 | 0.00442 | 740407000000000 | 0.00535 | 780391000000000 | 0.00596 | 459815000000000 | 0.00677 | 593610000000000 | 0.0073 | 513692000000000 | 0.00758 | 733112000000000 | 0.00744 | 500061000000000 | 0.00773 | 204552000000000 | 0.00753 | 299086000000000 | 0.00951
|  | 767492000000000 | 0.00441 | 707966000000000 | 0.00539 | 747959000000000 | 0.00598 | 436452000000000 | 0.00679 | 567853000000000 | 0.00733 | 489344000000000 | 0.00753 | 705616000000000 | 0.00751 | 477128000000000 | 0.00774 | 190357000000000 | 0.00739 | 280571000000000 | 0.00955
|  | 736377000000000 | 0.00446 | 676584000000000 | 0.00536 | 716865000000000 | 0.006 | 414168000000000 | 0.00679 | 543486000000000 | 0.00741 | 466003000000000 | 0.00748 | 678882000000000 | 0.00756 | 456592000000000 | 0.00778 | 177198000000000 | 0.00729 | 263235000000000 | 0.00958
|  | 705823000000000 | 0.00443 | 646767000000000 | 0.00533 | 687663000000000 | 0.00604 | 393060000000000 | 0.0068 | 520397000000000 | 0.00743 | 444131000000000 | 0.00758 | 653681000000000 | 0.00761 | 435542000000000 | 0.00776 | 164428000000000 | 0.00723 | 246880000000000 | 0.00957
|  | 677857000000000 | 0.00444 | 617575000000000 | 0.00532 | 659203000000000 | 0.00604 | 372554000000000 | 0.00677 | 498364000000000 | 0.00735 | 423168000000000 | 0.00781 | 629156000000000 | 0.00763 | 416187000000000 | 0.00773 | 153149000000000 | 0.0072 | 231588000000000 | 0.00957
|  | 648844000000000 | 0.00442 | 589867000000000 | 0.00533 | 632434000000000 | 0.00605 | 354013000000000 | 0.00676 | 476741000000000 | 0.00726 | 404372000000000 | 0.00798 | 606188000000000 | 0.00764 | 397306000000000 | 0.00786 | 142160000000000 | 0.00708 | 217215000000000 | 0.00958
|  | 623029000000000 | 0.0044 | 563866000000000 | 0.00534 | 606302000000000 | 0.00606 | 335405000000000 | 0.00677 | 455227000000000 | 0.00715 | 387509000000000 | 0.00805 | 583450000000000 | 0.00766 | 379799000000000 | 0.00787 | 131980000000000 | 0.00694 | 203747000000000 | 0.00962
|  | 597004000000000 | 0.00443 | 538936000000000 | 0.0053 | 581646000000000 | 0.00605 | 318205000000000 | 0.00674 | 435358000000000 | 0.00717 | 370009000000000 | 0.00797 | 561871000000000 | 0.00768 | 363652000000000 | 0.00784 | 121868000000000 | 0.00667 | 191201000000000 | 0.00965
|  | 572112000000000 | 0.00443 | 514518000000000 | 0.00523 | 557949000000000 | 0.00608 | 301960000000000 | 0.00673 | 415856000000000 | 0.00737 | 353032000000000 | 0.0078 | 541237000000000 | 0.00775 | 347015000000000 | 0.00777 | 112920000000000 | 0.00636 | 179574000000000 | 0.00971
|  | 548946000000000 | 0.00443 | 490994000000000 | 0.00521 | 534846000000000 | 0.00607 | 286445000000000 | 0.00667 | 397912000000000 | 0.00756 | 337308000000000 | 0.00776 | 521502000000000 | 0.00774 | 331087000000000 | 0.00771 | 103330000000000 | 0.00633 | 168449000000000 | 0.0098
|  | 526859000000000 | 0.00443 | 468140000000000 | 0.00524 | 513354000000000 | 0.00609 | 271194000000000 | 0.00666 | 382393000000000 | 0.00775 | 321667000000000 | 0.00774 | 502583000000000 | 0.00775 | 316455000000000 | 0.00779 | 94267900000000 | 0.00643 | 158369000000000 | 0.00986
|  | 504643000000000 | 0.00436 | 447438000000000 | 0.00541 | 492436000000000 | 0.00611 | 256968000000000 | 0.00663 | 366718000000000 | 0.00774 | 306767000000000 | 0.00772 | 483767000000000 | 0.0078 | 302410000000000 | 0.00789 | 87958600000000 | 0.00675 | 149041000000000 | 0.00987
|  | 483723000000000 | 0.0043 | 427654000000000 | 0.00548 | 472373000000000 | 0.00606 | 243992000000000 | 0.00662 | 351421000000000 | 0.00755 | 292912000000000 | 0.00777 | 466370000000000 | 0.00783 | 288935000000000 | 0.00785 | 81779500000000 | 0.00667 | 139982000000000 | 0.00976
|  | 463071000000000 | 0.0043 | 410541000000000 | 0.00548 | 453133000000000 | 0.00608 | 230860000000000 | 0.00644 | 336487000000000 | 0.00746 | 279569000000000 | 0.00778 | 449872000000000 | 0.00793 | 276570000000000 | 0.00781 | 75073200000000 | 0.00604 | 131294000000000 | 0.00966
|  | 443134000000000 | 0.00432 | 391569000000000 | 0.00542 | 434286000000000 | 0.00607 | 218432000000000 | 0.00628 | 321979000000000 | 0.0074 | 266784000000000 | 0.00776 | 433330000000000 | 0.00788 | 263758000000000 | 0.00776 | 68234700000000 | 0.00562 | 123189000000000 | 0.00962
|  | 424867000000000 | 0.00436 | 374418000000000 | 0.00533 | 416977000000000 | 0.00606 | 205751000000000 | 0.0061 | 308259000000000 | 0.00735 | 254519000000000 | 0.00775 | 418205000000000 | 0.00787 | 251838000000000 | 0.00767 | 61838500000000 | 0.00537 | 115685000000000 | 0.00957
|  | 407605000000000 | 0.00437 | 357758000000000 | 0.00531 | 399878000000000 | 0.00608 | 194437000000000 | 0.00607 | 294921000000000 | 0.00733 | 242990000000000 | 0.00764 | 402723000000000 | 0.00784 | 240674000000000 | 0.00768 | 56265900000000 | 0.00524 | 108470000000000 | 0.00957
|  | 390325000000000 | 0.00434 | 341933000000000 | 0.00525 | 383200000000000 | 0.00599 | 182678000000000 | 0.00627 | 281968000000000 | 0.00728 | 231838000000000 | 0.00756 | 388308000000000 | 0.00778 | 229548000000000 | 0.00768 | 50533100000000 | 0.00498 | 101534000000000 | 0.00951
|  | 373857000000000 | 0.00432 | 325889000000000 | 0.00519 | 367811000000000 | 0.00601 | 172814000000000 | 0.00653 | 269870000000000 | 0.00728 | 220395000000000 | 0.0075 | 373928000000000 | 0.00781 | 219038000000000 | 0.00762 | 45485700000000 | 0.00462 | 95481900000000 | 0.0096
|  | 358219000000000 | 0.00428 | 311116000000000 | 0.00517 | 352024000000000 | 0.00598 | 164580000000000 | 0.00679 | 257964000000000 | 0.00734 | 210161000000000 | 0.00752 | 360362000000000 | 0.0078 | 209423000000000 | 0.00764 | 40386200000000 | 0.00441 | 89406200000000 | 0.00957
|  | 343088000000000 | 0.00424 | 296758000000000 | 0.0052 | 337846000000000 | 0.006 | 156311000000000 | 0.00669 | 246815000000000 | 0.00729 | 200464000000000 | 0.00759 | 347450000000000 | 0.00783 | 199471000000000 | 0.00758 | 35273100000000 | 0.00403 | 83986000000000 | 0.00946
|  | 327981000000000 | 0.00421 | 283233000000000 | 0.00515 | 323627000000000 | 0.00605 | 147707000000000 | 0.00628 | 236523000000000 | 0.00738 | 191057000000000 | 0.00752 | 334747000000000 | 0.00779 | 190455000000000 | 0.00745 | 31378000000000 | 0.00389 | 78601100000000 | 0.00946
|  | 313787000000000 | 0.00426 | 270318000000000 | 0.00513 | 310666000000000 | 0.00598 | 139580000000000 | 0.00609 | 225667000000000 | 0.00728 | 181956000000000 | 0.00736 | 322561000000000 | 0.00782 | 181599000000000 | 0.00746 | 26845900000000 | 0.00358 | 73640700000000 | 0.00943
|  | 300479000000000 | 0.00425 | 257447000000000 | 0.00511 | 297851000000000 | 0.00595 | 130976000000000 | 0.00598 | 216528000000000 | 0.00726 | 173273000000000 | 0.0074 | 310681000000000 | 0.00786 | 172820000000000 | 0.00741 | 23221500000000 | 0.00315 | 69061000000000 | 0.0094
|  | 288462000000000 | 0.00423 | 245577000000000 | 0.00511 | 284938000000000 | 0.00588 | 123787000000000 | 0.00594 | 206545000000000 | 0.00721 | 164422000000000 | 0.0073 | 299908000000000 | 0.00788 | 164873000000000 | 0.00735 | 19463900000000 | 0.00283 | 64781000000000 | 0.00936
|  | 274875000000000 | 0.00414 | 234318000000000 | 0.0051 | 273110000000000 | 0.0059 | 116509000000000 | 0.00599 | 197682000000000 | 0.00708 | 157327000000000 | 0.00738 | 288937000000000 | 0.00792 | 157247000000000 | 0.00748 | 15565800000000 | 0.00242 | 60479800000000 | 0.00915
|  | 263156000000000 | 0.00407 | 223376000000000 | 0.00504 | 261685000000000 | 0.00595 | 109596000000000 | 0.00594 | 188597000000000 | 0.00708 | 149026000000000 | 0.00737 | 278384000000000 | 0.00775 | 149383000000000 | 0.00734 | 12450400000000 | 0.00217 | 56686400000000 | 0.00909
|  | 251390000000000 | 0.00412 | 212670000000000 | 0.00496 | 250834000000000 | 0.00591 | 103378000000000 | 0.00596 | 180191000000000 | 0.00704 | 142298000000000 | 0.00721 | 268695000000000 | 0.00762 | 143117000000000 | 0.00711 |  |  | 52815900000000 | 0.00915
|  | 240240000000000 | 0.00405 | 202414000000000 | 0.00495 | 240346000000000 | 0.0058 | 97441700000000 | 0.00584 | 172083000000000 | 0.00709 | 135232000000000 | 0.00724 | 258110000000000 | 0.00744 | 135649000000000 | 0.00687 |  |  | 49468500000000 | 0.00918
|  | 229723000000000 | 0.00405 | 192604000000000 | 0.00496 | 230007000000000 | 0.00574 | 91637800000000 | 0.0057 | 164414000000000 | 0.00702 | 128405000000000 | 0.00702 | 248081000000000 | 0.00724 | 128216000000000 | 0.00636 |  |  | 46367200000000 | 0.00935
|  | 218938000000000 | 0.004 | 183707000000000 | 0.00499 | 219588000000000 | 0.00573 | 85693800000000 | 0.00557 | 157118000000000 | 0.00701 | 122078000000000 | 0.00692 | 238503000000000 | 0.00719 | 121648000000000 | 0.0064 |  |  | 43362700000000 | 0.00913
|  | 209312000000000 | 0.00393 | 174790000000000 | 0.00498 | 210431000000000 | 0.00575 | 80566500000000 | 0.00549 | 149657000000000 | 0.00681 | 115650000000000 | 0.0068 | 228945000000000 | 0.00732 | 114192000000000 | 0.00671 |  |  | 40641500000000 | 0.00905
|  | 199582000000000 | 0.00392 | 166525000000000 | 0.0049 | 201591000000000 | 0.00578 | 75537500000000 | 0.00559 | 143108000000000 | 0.00673 | 109566000000000 | 0.00678 | 219728000000000 | 0.0077 | 108793000000000 | 0.00729 |  |  | 37752700000000 | 0.00902
|  | 189964000000000 | 0.00391 | 158521000000000 | 0.00482 | 192583000000000 | 0.00562 | 70511400000000 | 0.00537 | 135758000000000 | 0.00672 | 103762000000000 | 0.00677 | 198418000000000 | 0.00788 | 94812900000000 | 0.00694 |  |  | 35380300000000 | 0.009
|  | 181357000000000 | 0.00387 | 150470000000000 | 0.0048 | 184306000000000 | 0.00562 | 66582000000000 | 0.00538 | 129583000000000 | 0.00657 | 98660200000000 | 0.00679 | 190480000000000 | 0.00758 | 89855800000000 | 0.00665 |  |  | 33148100000000 | 0.00898
|  | 173233000000000 | 0.0039 | 142774000000000 | 0.00475 | 175699000000000 | 0.00558 | 61622000000000 | 0.00531 | 123659000000000 | 0.00669 | 93287200000000 | 0.00655 | 183425000000000 | 0.00749 | 85024500000000 | 0.00639 |  |  | 30869400000000 | 0.00879
|  | 164311000000000 | 0.00381 | 136298000000000 | 0.00468 | 168480000000000 | 0.00554 | 57893900000000 | 0.00514 | 117148000000000 | 0.00662 | 88422500000000 | 0.00639 | 176714000000000 | 0.00769 | 80815000000000 | 0.00617 |  |  | 28677900000000 | 0.00858
|  | 157174000000000 | 0.00379 | 129015000000000 | 0.00462 | 160605000000000 | 0.0056 | 54149900000000 | 0.00511 | 111999000000000 | 0.00656 | 83044500000000 | 0.00628 | 169892000000000 | 0.00764 | 75609100000000 | 0.00612 |  |  | 26831600000000 | 0.0085
|  | 149348000000000 | 0.00383 | 121882000000000 | 0.00457 | 153334000000000 | 0.00548 | 50226700000000 | 0.0049 | 106706000000000 | 0.00651 | 78673900000000 | 0.0061 | 164016000000000 | 0.00755 | 71217600000000 | 0.00609 |  |  | 24907700000000 | 0.00861
|  | 142158000000000 | 0.00371 | 116030000000000 | 0.00458 | 146950000000000 | 0.00553 | 46557200000000 | 0.00478 | 101188000000000 | 0.00628 | 74162600000000 | 0.00609 | 157612000000000 | 0.0075 | 67786800000000 | 0.00613 |  |  | 23061600000000 | 0.00849
|  | 135554000000000 | 0.00374 | 110340000000000 | 0.00456 | 139863000000000 | 0.00544 | 43390600000000 | 0.00477 | 95969100000000 | 0.00636 | 69437500000000 | 0.00588 | 151419000000000 | 0.00719 | 63886700000000 | 0.00602 |  |  | 21681900000000 | 0.00851
|  | 128451000000000 | 0.00375 | 103977000000000 | 0.00442 | 133672000000000 | 0.00528 | 40182200000000 | 0.00465 | 91216100000000 | 0.00631 | 65550100000000 | 0.00603 | 145801000000000 | 0.00709 | 59585300000000 | 0.00553 |  |  | 20103300000000 | 0.00843
|  | 122523000000000 | 0.00369 | 98487600000000 | 0.00447 | 127388000000000 | 0.00516 | 37186900000000 | 0.00448 | 87228000000000 | 0.00632 | 61547700000000 | 0.00602 | 139466000000000 | 0.00699 | 56411100000000 | 0.00539 |  |  | 18568300000000 | 0.00813
|  | 116838000000000 | 0.00374 | 93330400000000 | 0.00448 | 121136000000000 | 0.005 | 34250700000000 | 0.00425 | 82109300000000 | 0.00602 | 58358800000000 | 0.00575 | 133867000000000 | 0.00705 | 52311000000000 | 0.00517 |  |  | 17297500000000 | 0.00817
|  | 110566000000000 | 0.00358 | 88820900000000 | 0.00446 | 114863000000000 | 0.00476 | 31549300000000 | 0.00416 | 78128200000000 | 0.00577 | 54473200000000 | 0.00547 | 128555000000000 | 0.0071 | 48875500000000 | 0.00498 |  |  | 16070200000000 | 0.0082
|  | 105450000000000 | 0.00357 | 83441700000000 | 0.0043 | 109245000000000 | 0.00482 | 28611900000000 | 0.00389 | 73637400000000 | 0.00587 | 50656000000000 | 0.00499 | 123808000000000 | 0.0071 | 45323100000000 | 0.00487 |  |  | 14846100000000 | 0.00805
|  | 99509200000000 | 0.00351 | 79202000000000 | 0.00415 | 102742000000000 | 0.00494 | 26458900000000 | 0.00398 | 69507200000000 | 0.00578 | 47318100000000 | 0.00476 | 118297000000000 | 0.00702 | 42414900000000 | 0.00467 |  |  | 13774300000000 | 0.00789
|  | 94863700000000 | 0.00349 | 74546400000000 | 0.00411 | 98492800000000 | 0.00542 | 23655900000000 | 0.00374 | 66082400000000 | 0.00574 | 43503900000000 | 0.00438 | 113790000000000 | 0.00694 | 38942200000000 | 0.00441 |  |  | 12783300000000 | 0.00772
|  | 89508200000000 | 0.00346 | 70073300000000 | 0.00403 | 93882800000000 | 0.00576 | 22172000000000 | 0.0037 | 62382800000000 | 0.0056 | 40002000000000 | 0.00395 | 109180000000000 | 0.00698 | 35891700000000 | 0.00424 |  |  | 11739600000000 | 0.0076
|  | 85184200000000 | 0.00331 | 65942300000000 | 0.00405 | 90633100000000 | 0.00584 | 19475600000000 | 0.00356 | 58516800000000 | 0.00539 | 36291600000000 | 0.00384 | 104682000000000 | 0.00684 | 32861800000000 | 0.00422 |  |  | 10779700000000 | 0.00733
|  | 80343100000000 | 0.00322 | 62346000000000 | 0.00408 | 86028300000000 | 0.00555 | 17860200000000 | 0.00335 | 55222000000000 | 0.00542 | 32552400000000 | 0.00429 | 100219000000000 | 0.00668 | 30376500000000 | 0.00412 |  |  | 10034200000000 | 0.00777
|  | 75541400000000 | 0.00309 | 58607000000000 | 0.00408 | 82777700000000 | 0.00526 | 16036000000000 | 0.00324 | 52050400000000 | 0.00555 | 24914500000000 | 0.00383 | 96117600000000 | 0.00654 | 27816400000000 | 0.00368
|  | 71102400000000 | 0.00315 | 55143800000000 | 0.00399 | 78183500000000 | 0.00504 | 14378600000000 | 0.00281 | 49077400000000 | 0.00533 | 21646100000000 | 0.00317 | 91764800000000 | 0.00647 | 25260100000000 | 0.00354
|  | 67075300000000 | 0.00318 | 52079000000000 | 0.00395 | 74625600000000 | 0.00463 | 12382600000000 | 0.00266 | 46377900000000 | 0.00524 | 20121900000000 | 0.00312 | 87646100000000 | 0.0066 | 21956700000000 | 0.0031
|  | 63606700000000 | 0.00316 | 48789100000000 | 0.00377 | 70444100000000 | 0.00465 | 10540600000000 | 0.00245 | 43123200000000 | 0.00485 | 16861400000000 | 0.00281 | 83937700000000 | 0.00657 | 20573500000000 | 0.00329
|  | 59676200000000 | 0.00302 | 45747100000000 | 0.00388 | 66235700000000 | 0.0045 |  |  | 40681100000000 | 0.00445 | 15595800000000 | 0.00278 | 80821100000000 | 0.00661 | 17523500000000 | 0.00309
|  | 56098500000000 | 0.0029 | 42551500000000 | 0.00382 | 63202500000000 | 0.00451 |  |  | 37502200000000 | 0.00434 | 12998900000000 | 0.00297 | 76685900000000 | 0.00623 | 16334700000000 | 0.00291
|  | 52479200000000 | 0.00283 | 40830100000000 | 0.00391 | 59575100000000 | 0.00441 |  |  | 34355000000000 | 0.00372 | 11865300000000 | 0.00256 | 73592200000000 | 0.0058 | 13970100000000 | 0.00273
|  | 49234600000000 | 0.00263 | 37686500000000 | 0.00377 | 56016200000000 | 0.00442 |  |  | 32254600000000 | 0.00348 | 10779400000000 | 0.00257 | 69755600000000 | 0.00577 | 12329200000000 | 0.00229
|  | 45895100000000 | 0.00257 | 35465100000000 | 0.00355 | 52734700000000 | 0.00446 |  |  | 28329300000000 | 0.00351 |  |  | 65939700000000 | 0.00572 | 10395400000000 | 0.0022
|  | 41991200000000 | 0.00243 | 33057000000000 | 0.00358 | 50565000000000 | 0.00471 |  |  | 25491000000000 | 0.00398 |  |  | 63036400000000 | 0.00598
|  | 39540000000000 | 0.00278 | 30980800000000 | 0.00371 | 47324600000000 | 0.00462 |  |  | 20086600000000 | 0.00351 |  |  | 60291300000000 | 0.00608
|  | 36326400000000 | 0.00339 | 28697800000000 | 0.00328 | 45102300000000 | 0.00454 |  |  | 18185200000000 | 0.00333 |  |  | 57333600000000 | 0.00554
|  | 35488700000000 | 0.00415 | 27470200000000 | 0.00339 | 42474900000000 | 0.00466 |  |  | 16210800000000 | 0.00289 |  |  | 54473600000000 | 0.00531
|  | 34057200000000 | 0.00455 | 24178100000000 | 0.00308 | 40397800000000 | 0.00426 |  |  | 14826200000000 | 0.00271 |  |  | 50986500000000 | 0.00506
|  | 32743000000000 | 0.00346 | 23383100000000 | 0.00297 | 38139400000000 | 0.00406 |  |  | 12668900000000 | 0.00266 |  |  | 48627900000000 | 0.0051
|  | 30749000000000 | 0.00294 | 21186800000000 | 0.00323 | 35269100000000 | 0.00376 |  |  | 11086800000000 | 0.00254 |  |  | 45669800000000 | 0.00538
|  | 28341000000000 | 0.00268 | 19397300000000 | 0.00288 | 33143100000000 | 0.0037 |  |  | 10369000000000 | 0.00269 |  |  | 43335500000000 | 0.00498
|  | 26525100000000 | 0.00254 | 18181200000000 | 0.00303 | 31006300000000 | 0.004 | [6 empty] | 41360800000000 | 0.00516
|  | 25013500000000 | 0.00291 | 16699600000000 | 0.00322 | 28922800000000 | 0.00398 | [6 empty] | 38185500000000 | 0.00461
|  | 22716000000000 | 0.0029 | 15241900000000 | 0.00303 | 27563300000000 | 0.00406 | [6 empty] | 36649300000000 | 0.00429
|  | 22258000000000 | 0.00272 | 14558900000000 | 0.00305 | 25643200000000 | 0.00401 | [6 empty] | 33729300000000 | 0.0042
|  | 20612900000000 | 0.00265 | 13128800000000 | 0.00256 | 24054800000000 | 0.00343 | [6 empty] | 31256900000000 | 0.00378
|  | 18466000000000 | 0.00216 | 11942300000000 | 0.00236 | 22576400000000 | 0.00353 | [6 empty] | 29281300000000 | 0.00383
|  | 17396300000000 | 0.00217 | 10301800000000 | 0.00193 | 20207900000000 | 0.00314 | [6 empty] | 26906400000000 | 0.00381
|  | 15929200000000 | 0.00225 |  |  | 19469800000000 | 0.00302 | [6 empty] | 24832300000000 | 0.00345
|  | 14421900000000 | 0.00237 |  |  | 17456900000000 | 0.00336 | [6 empty] | 23263900000000 | 0.00354
|  | 13368800000000 | 0.00312 |  |  | 15784800000000 | 0.00324 | [6 empty] | 20691800000000 | 0.00312
|  | 13026400000000 | 0.00352 |  |  | 15468000000000 | 0.00331 | [6 empty] | 19482800000000 | 0.003
|  | 12636300000000 | 0.00326 |  |  | 14292300000000 | 0.00295 | [6 empty] | 17143600000000 | 0.0029
|  | 11347100000000 | 0.00217 |  |  | 12290800000000 | 0.00253 | [6 empty] | 15652700000000 | 0.00258
|  | 10605500000000 | 0.00206 |  |  | 11232500000000 | 0.00267 | [6 empty] | 14052000000000 | 0.00267
[14 empty] | 12268300000000 | 0.00245

## Figure 4
Figure 4
| Figure 4 (a) | [8 empty] | Figure 4 (b) |  |  |  |  | Figure 4 (c)
|  | 230 µm |  | 490 µm |  | 1000 µm |  | 1490 µm
|  | Δp [cm-3] | τeffective [s] | Δp [cm-3] | τeffective [s] | Δp [cm-3] | τeffective [s] | Δp [cm-3] | τeffective [s] |  | 1/W [cm-1] | Error [cm-1] | 1/τeffective [s-1] | Error [s-1] |  | Δp [cm-3] | S [cms-1] | Error [cms-1]
|  | 8473210000000000 | 0.000340611 | 4151210000000000 | 0.00131 | 2635600000000000 | 0.00353 | 2007620000000000 | 0.00548 |  | 43.47826 | 0.001 | 588.67759 | 25.31314 |  | 2000000000000000 | 9.94136 | 0.4772
|  | 7117120000000000 | 0.000377051 | 3611180000000000 | 0.00151 | 2348210000000000 | 0.00389 | 1877040000000000 | 0.00576 |  | 20.40816 | 0.001 | 268.99304 | 11.5667 |  | 1900000000000000 | 9.62721 | 0.4668
|  | 6115500000000000 | 0.000435185 | 3188350000000000 | 0.0017 | 2111110000000000 | 0.00423 | 1760710000000000 | 0.00604 |  | 10 | 0.001 | 152.73575 | 6.56764 |  | 1800000000000000 | 9.24685 | 0.4321
|  | 5354140000000000 | 0.000495111 | 2849010000000000 | 0.00188 | 1912400000000000 | 0.00455 | 1656090000000000 | 0.00632 |  | 6.71141 | 0.001 | 116.61591 | 5.01448 |  | 1700000000000000 | 8.95617 | 0.41985
|  | 4753400000000000 | 0.000556109 | 2568860000000000 | 0.00205 | 1742690000000000 | 0.00484 | 1561470000000000 | 0.00658 | [6 empty] | 1600000000000000 | 8.66604 | 0.4098
|  | 4267910000000000 | 0.000613718 | 2333630000000000 | 0.00221 | 1596590000000000 | 0.00512 | 1475890000000000 | 0.00683 | [6 empty] | 1500000000000000 | 8.27375 | 0.365
|  | 3863640000000000 | 0.000671073 | 2133250000000000 | 0.00236 | 1468580000000000 | 0.00538 | 1397400000000000 | 0.00708 | [6 empty] | 1400000000000000 | 7.97522 | 0.34494
|  | 3528100000000000 | 0.000726622 | 1961050000000000 | 0.00251 | 1356080000000000 | 0.00563 | 1325610000000000 | 0.00731 | [6 empty] | 1300000000000000 | 7.6289 | 0.3076
|  | 3237500000000000 | 0.000779636 | 1810240000000000 | 0.00266 | 1256400000000000 | 0.00587 | 1259460000000000 | 0.00755 | [6 empty] | 1200000000000000 | 7.28234 | 0.2801
|  | 2991010000000000 | 0.000829266 | 1677520000000000 | 0.00279 | 1167250000000000 | 0.00609 | 1198710000000000 | 0.00777 | [6 empty] | 1100000000000000 | 6.95865 | 0.27549
|  | 2772060000000000 | 0.0008778 | 1560510000000000 | 0.00291 | 1086810000000000 | 0.0063 | 1142240000000000 | 0.00798 | [6 empty] | 1000000000000000 | 6.45341 | 0.23507
|  | 2579710000000000 | 0.000923295 | 1454820000000000 | 0.00303 | 1014650000000000 | 0.00651 | 1089670000000000 | 0.00819 | [6 empty] | 990000000000000 | 6.39306 | 0.22731
|  | 2408810000000000 | 0.000969953 | 1360240000000000 | 0.00314 | 948982000000000 | 0.00669 | 1040700000000000 | 0.00839 | [6 empty] | 980000000000000 | 6.3628 | 0.22738
|  | 2257670000000000 | 0.00102 | 1274120000000000 | 0.00324 | 889129000000000 | 0.00686 | 995298000000000 | 0.0086 | [6 empty] | 970000000000000 | 6.33913 | 0.22913
|  | 2122300000000000 | 0.00106 | 1196960000000000 | 0.00335 | 834107000000000 | 0.00702 | 952651000000000 | 0.00879 | [6 empty] | 960000000000000 | 6.31563 | 0.23084
|  | 1996630000000000 | 0.00111 | 1124930000000000 | 0.00347 | 783504000000000 | 0.00717 | 912537000000000 | 0.00895 | [6 empty] | 950000000000000 | 6.29115 | 0.4772
|  | 1884840000000000 | 0.00115 | 1061060000000000 | 0.00359 | 737381000000000 | 0.00732 | 875082000000000 | 0.00912 | [6 empty] | 940000000000000 | 6.24922 | 0.22982
|  | 1785500000000000 | 0.0012 | 1002040000000000 | 0.00371 | 694333000000000 | 0.00745 | 839403000000000 | 0.00928 | [6 empty] | 930000000000000 | 6.20781 | 0.2274
|  | 1690380000000000 | 0.00123 | 948774000000000 | 0.00382 | 654550000000000 | 0.00756 | 805887000000000 | 0.00943 | [6 empty] | 920000000000000 | 6.16692 | 0.22503
|  | 1605090000000000 | 0.00127 | 898164000000000 | 0.00392 | 617592000000000 | 0.00768 | 774335000000000 | 0.00961 | [6 empty] | 910000000000000 | 6.17289 | 0.23493
|  | 1526430000000000 | 0.00132 | 852475000000000 | 0.004 | 583227000000000 | 0.00778 | 744439000000000 | 0.00977 | [6 empty] | 900000000000000 | 6.1887 | 0.24713
|  | 1454950000000000 | 0.00136 | 810085000000000 | 0.00408 | 551262000000000 | 0.00785 | 716297000000000 | 0.00991 | [6 empty] | 890000000000000 | 6.20449 | 0.25768
|  | 1386850000000000 | 0.00139 | 769325000000000 | 0.00415 | 520892000000000 | 0.00791 | 689392000000000 | 0.01003 | [6 empty] | 880000000000000 | 6.20917 | 0.26469
|  | 1324650000000000 | 0.00143 | 731882000000000 | 0.00423 | 492509000000000 | 0.00805 | 663786000000000 | 0.01016 | [6 empty] | 870000000000000 | 6.19222 | 0.26584
|  | 1264950000000000 | 0.00147 | 697269000000000 | 0.00431 | 466129000000000 | 0.00824 | 639446000000000 | 0.0103 | [6 empty] | 860000000000000 | 6.17543 | 0.26693
|  | 1212600000000000 | 0.00151 | 664666000000000 | 0.00438 | 442436000000000 | 0.00839 | 616482000000000 | 0.01045 | [6 empty] | 850000000000000 | 6.14892 | 0.26578
|  | 1161020000000000 | 0.00154 | 633595000000000 | 0.00441 | 420127000000000 | 0.00848 | 594478000000000 | 0.01059 | [6 empty] | 840000000000000 | 6.09273 | 0.25784
|  | 1113070000000000 | 0.00157 | 604768000000000 | 0.00445 | 398109000000000 | 0.00848 | 573626000000000 | 0.0107 | [6 empty] | 830000000000000 | 6.0376 | 0.25003
|  | 1068560000000000 | 0.00162 | 576536000000000 | 0.00451 | 378065000000000 | 0.00849 | 553650000000000 | 0.01082 | [6 empty] | 820000000000000 | 5.98543 | 0.24295
|  | 1027250000000000 | 0.00166 | 550676000000000 | 0.0046 | 358992000000000 | 0.00854 | 534529000000000 | 0.0109 | [6 empty] | 810000000000000 | 5.97273 | 0.24624
|  | 988205000000000 | 0.00172 | 526495000000000 | 0.00473 | 340625000000000 | 0.00852 | 516254000000000 | 0.01097 | [6 empty] | 800000000000000 | 5.9607 | 0.24688
|  | 950552000000000 | 0.00174 | 504352000000000 | 0.00479 | 323377000000000 | 0.00856 | 498692000000000 | 0.01101 | [6 empty] | 790000000000000 | 5.94027 | 0.24492
|  | 918280000000000 | 0.00178 | 483015000000000 | 0.00482 | 307026000000000 | 0.00862 | 481671000000000 | 0.01105 | [6 empty] | 780000000000000 | 5.90554 | 0.23913
|  | 883434000000000 | 0.00177 | 462156000000000 | 0.00485 | 291788000000000 | 0.00866 | 465327000000000 | 0.01109 | [6 empty] | 770000000000000 | 5.87118 | 0.2335
|  | 852442000000000 | 0.00179 | 442693000000000 | 0.00489 |  |  | 449683000000000 | 0.01128 | [6 empty] | 760000000000000 | 5.87107 | 0.23984
|  | 820493000000000 | 0.00183 | 424638000000000 | 0.00495 |  |  | 434511000000000 | 0.01154 | [6 empty] | 750000000000000 | 5.88786 | 0.25079
|  | 793763000000000 | 0.00185 | 406928000000000 | 0.00501 |  |  | 420937000000000 | 0.0118 | [6 empty] | 740000000000000 | 5.90445 | 0.26173
|  | 766689000000000 | 0.00188 | 390110000000000 | 0.00506 |  |  | 407768000000000 | 0.01193 | [6 empty] | 730000000000000 | 5.81033 | 0.24409
|  | 738592000000000 | 0.00187 | 374882000000000 | 0.0051 |  |  | 394923000000000 | 0.01188 | [6 empty] | 720000000000000 | 5.70146 | 0.2248
|  | 714217000000000 | 0.00194 | 359896000000000 | 0.0051 |  |  | 382221000000000 | 0.01186 | [6 empty] | 710000000000000 | 5.60711 | 0.20937
|  | 690614000000000 | 0.002 | 344943000000000 | 0.00508 |  |  | 370223000000000 | 0.01187 | [6 empty] | 700000000000000 | 5.53033 | 0.19855
|  | 670299000000000 | 0.00203 | 331180000000000 | 0.00513 |  |  | 358545000000000 | 0.01203 | [6 empty] | 690000000000000 | 5.45675 | 0.18705
|  | 647642000000000 | 0.00203 | 318090000000000 | 0.00519 |  |  | 347198000000000 | 0.01211 | [6 empty] | 680000000000000 | 5.40631 | 0.18085
|  | 627744000000000 | 0.00202 | 305616000000000 | 0.0052 |  |  | 336800000000000 | 0.01221 | [6 empty] | 670000000000000 | 5.35844 | 0.17527
|  | 607726000000000 | 0.00209 | 293515000000000 | 0.0052 |  |  | 326356000000000 | 0.01226 | [6 empty] | 660000000000000 | 5.3659 | 0.18013
|  | 588507000000000 | 0.00212 |  |  |  |  | 316280000000000 | 0.01225 | [6 empty] | 650000000000000 | 5.37401 | 0.18035
|  | 572134000000000 | 0.00212 |  |  |  |  | 306634000000000 | 0.01232 | [6 empty] | 640000000000000 | 5.39453 | 0.18363
|  | 554660000000000 | 0.00209 |  |  |  |  | 297363000000000 | 0.01234 | [6 empty] | 630000000000000 | 5.41935 | 0.18914
|  | 536253000000000 | 0.00202 | [12 empty] | 620000000000000 | 5.3372 | 0.16931
|  | 519907000000000 | 0.00207 | [12 empty] | 610000000000000 | 5.22679 | 0.14286
|  | 502884000000000 | 0.00214 | [12 empty] | 600000000000000 | 5.17086 | 0.13235
|  | 489385000000000 | 0.0022 | [12 empty] | 590000000000000 | 5.13059 | 0.12766
|  | 474555000000000 | 0.00223 | [12 empty] | 580000000000000 | 5.13185 | 0.13389
|  | 461295000000000 | 0.00221 | [12 empty] | 570000000000000 | 5.14991 | 0.15017
|  | 447256000000000 | 0.00224 | [12 empty] | 560000000000000 | 5.20492 | 0.17859
|  | 434725000000000 | 0.00229 | [12 empty] | 550000000000000 | 5.29314 | 0.21615
|  | 422420000000000 | 0.00235 | [12 empty] | 540000000000000 | 5.42162 | 0.27239
|  | 411419000000000 | 0.00237 | [12 empty] | 530000000000000 | 5.41244 | 0.29255
|  | 400326000000000 | 0.00226 | [12 empty] | 520000000000000 | 5.32126 | 0.28285
|  | 389102000000000 | 0.00224 | [12 empty] | 510000000000000 | 5.19758 | 0.25857
|  | 375747000000000 | 0.00223 | [12 empty] | 500000000000000 | 5.0733 | 0.23175
|  | 366771000000000 | 0.00233 | [12 empty] | 490000000000000 | 4.94305 | 0.19967
|  | 356275000000000 | 0.0024 | [12 empty] | 480000000000000 | 4.89119 | 0.18593
|  | 347274000000000 | 0.0023 | [12 empty] | 470000000000000 | 4.88828 | 0.18482
|  | 336945000000000 | 0.00243 | [12 empty] | 460000000000000 | 4.9278 | 0.19381
|  | 327170000000000 | 0.00235 | [12 empty] | 450000000000000 | 4.88508 | 0.18186
|  | 321025000000000 | 0.0024 | [12 empty] | 440000000000000 | 4.81074 | 0.16173
|  | 309764000000000 | 0.00239 | [12 empty] | 430000000000000 | 4.70174 | 0.13801
|  | 301842000000000 | 0.00231 | [12 empty] | 420000000000000 | 4.59526 | 0.11668
|  | 294247000000000 | 0.00238 | [12 empty] | 410000000000000 | 4.59829 | 0.12919
[16 empty] | 400000000000000 | 4.86163 | 0.20736
[16 empty] | 390000000000000 | 4.9143 | 0.23377
[16 empty] | 380000000000000 | 4.93713 | 0.25035
[16 empty] | 370000000000000 | 4.77009 | 0.21138
[16 empty] | 360000000000000 | 4.56334 | 0.15497
[16 empty] | 350000000000000 | 4.68176 | 0.17653
[16 empty] | 340000000000000 | 4.53107 | 0.14345
[16 empty] | 330000000000000 | 4.58612 | 0.1663
[16 empty] | 320000000000000 | 4.52582 | 0.16789
[16 empty] | 310000000000000 | 4.56141 | 0.17869
[16 empty] | 300000000000000 | 4.72815 | 0.21766

## Figure 5
Figure 5
| I-E |  | SA (standard) |  | SA (immersion)
| Δp [cm-3] | τeffective [s] | Δp [cm-3] | τeffective [s] | Δp [cm-3] | τeffective [s]
| 6612750000000000 | 0.00296668 | 8046230000000000 | 5.72652e-05 | 18577000000000000 | 0.000655959
| 5413520000000000 | 0.00381958 | 8059140000000000 | 6.11872e-05 | 16657000000000000 | 0.000676011
| 4595440000000000 | 0.00483363 | 7959690000000000 | 6.55632e-05 | 15058100000000000 | 0.000731748
| 3991740000000000 | 0.00568392 | 7809280000000000 | 7.01448e-05 | 13712900000000000 | 0.000788332
| 3520740000000000 | 0.00642328 | 7624870000000000 | 7.47509e-05 | 12579000000000000 | 0.000844937
| 3141720000000000 | 0.0070794 | 7418720000000000 | 7.94024e-05 | 11574300000000000 | 0.000893453
| 2827970000000000 | 0.00766864 | 7199390000000000 | 8.41377e-05 | 10715300000000000 | 0.000940058
| 2563000000000000 | 0.00819859 | 6971220000000000 | 8.89077e-05 | 9942080000000000 | 0.000987277
| 2335020000000000 | 0.0087089 | 6743660000000000 | 9.3755e-05 | 9252030000000000 | 0.00103
| 2137730000000000 | 0.00919373 | 6514920000000000 | 9.86736e-05 | 8645110000000000 | 0.00107
| 1968120000000000 | 0.00965096 | 6288330000000000 | 0.000103697 | 8097640000000000 | 0.00112
| 1816370000000000 | 0.0100611 | 6064380000000000 | 0.000108804 | 7595550000000000 | 0.00115
| 1679990000000000 | 0.0104073 | 5846580000000000 | 0.000114041 | 7142190000000000 | 0.00119
| 1559660000000000 | 0.0107768 | 5633330000000000 | 0.000119385 | 6724930000000000 | 0.00122
| 1450780000000000 | 0.0111077 | 5425850000000000 | 0.000124816 | 6344650000000000 | 0.00124
| 1352080000000000 | 0.0113876 | 5225610000000000 | 0.000130363 | 5985150000000000 | 0.00128
| 1261340000000000 | 0.0116491 | 5031240000000000 | 0.000136074 | 5654040000000000 | 0.00131
| 1179450000000000 | 0.0119688 | 4843060000000000 | 0.000141901 | 5369390000000000 | 0.00136
| 1103980000000000 | 0.0122625 | 4662470000000000 | 0.000147888 | 5089760000000000 | 0.00139
| 1036580000000000 | 0.012505 | 4488360000000000 | 0.000154041 | 4837520000000000 | 0.0014
| 972661000000000 | 0.0127517 | 4319500000000000 | 0.000160283 | 4593120000000000 | 0.00143
| 913542000000000 | 0.0128974 | 4158890000000000 | 0.000166695 | 4366040000000000 | 0.00145
| 860392000000000 | 0.0131959 | 4003490000000000 | 0.000173292 | 4159140000000000 | 0.00148
| 809387000000000 | 0.0134469 | 3853150000000000 | 0.000179933 | 3958700000000000 | 0.00152
| 763932000000000 | 0.0135493 | 3711560000000000 | 0.000186912 | 3776650000000000 | 0.00155
| 721006000000000 | 0.0137439 | 3573470000000000 | 0.000193882 | 3610180000000000 | 0.00158
| 679055000000000 | 0.013749 | 3441210000000000 | 0.000201022 | 3446010000000000 | 0.00159
| 641984000000000 | 0.0137693 | 3313710000000000 | 0.000208412 | 3292200000000000 | 0.0016
| 605886000000000 | 0.0139678 | 3191950000000000 | 0.000216046 | 3146590000000000 | 0.00164
| 571094000000000 | 0.0141842 | 3075390000000000 | 0.000223826 | 3013300000000000 | 0.00167
| 540991000000000 | 0.0145735 | 2962000000000000 | 0.000231649 | 2886890000000000 | 0.00172
| 513380000000000 | 0.0147709 | 2853070000000000 | 0.00023959 | 2766880000000000 | 0.00174
| 486257000000000 | 0.0146391 | 2749550000000000 | 0.000248017 | 2659220000000000 | 0.00176
| 459437000000000 | 0.0145595 | 2649450000000000 | 0.000256558 | 2550070000000000 | 0.00173
| 435097000000000 | 0.0148529 | 2553550000000000 | 0.000265183 | 2445870000000000 | 0.00174
| 412736000000000 | 0.0152143 | 2463120000000000 | 0.000274372 | 2340580000000000 | 0.00179
| 392432000000000 | 0.0152576 | 2372690000000000 | 0.000283676 | 2255300000000000 | 0.00183
| 372257000000000 | 0.0151663 | 2288550000000000 | 0.000293193 | 2170450000000000 | 0.00187
| 352455000000000 | 0.0151732 | 2208700000000000 | 0.000303183 | 2084120000000000 | 0.00185
| 334545000000000 | 0.0154677 | 2127960000000000 | 0.000312629 | 2004770000000000 | 0.00188
| 318373000000000 | 0.0157262 | 2052190000000000 | 0.000322909 | 1929600000000000 | 0.00192
| 302784000000000 | 0.0158498 | 1978870000000000 | 0.000333222 | 1859870000000000 | 0.00194
| 287357000000000 | 0.0157235 | 1909700000000000 | 0.000344195 | 1792170000000000 | 0.00195
| 273639000000000 | 0.0157057 | 1841800000000000 | 0.000355114 | 1725250000000000 | 0.00194
| 259842000000000 | 0.0155644 | 1777010000000000 | 0.000366224 | 1663780000000000 | 0.00197
| 246850000000000 | 0.0157945 | 1712820000000000 | 0.000377324 | 1601390000000000 | 0.00194
| 233973000000000 | 0.0159498 | 1652410000000000 | 0.000389343 | 1546410000000000 | 0.00201
| 224058000000000 | 0.0156755 | 1595230000000000 | 0.00040167 | 1484870000000000 | 0.00207
| 212560000000000 | 0.0149321 | 1539060000000000 | 0.000413963 | 1442540000000000 | 0.0021
| 200382000000000 | 0.0149027 | 1485020000000000 | 0.000426275 | 1393110000000000 | 0.00214
| 188870000000000 | 0.0156303 | 1432270000000000 | 0.000439182 | 1342630000000000 | 0.00214
| 182119000000000 | 0.0168027 | 1382830000000000 | 0.000452937 | 1297910000000000 | 0.00225
| 173357000000000 | 0.0173693 | 1332860000000000 | 0.000466223 | 1262840000000000 | 0.00229
| 164784000000000 | 0.0161401 | 1286910000000000 | 0.000480464 | 1223480000000000 | 0.0023
| 157616000000000 | 0.0162413 | 1242210000000000 | 0.000495209 | 1179030000000000 | 0.00217
| 149152000000000 | 0.0167025 | 1197930000000000 | 0.00050898 | 1146360000000000 | 0.00225
| 142355000000000 | 0.0162258 | 1156130000000000 | 0.000524276 | 1104080000000000 | 0.00227
| 136695000000000 | 0.0170843 | 1114630000000000 | 0.00053883 | 1075470000000000 | 0.00229
| 128751000000000 | 0.0162258 | 1075890000000000 | 0.00055555 | 1037800000000000 | 0.00234
| 123949000000000 | 0.0162695 | 1038020000000000 | 0.0005721 | 1008640000000000 | 0.00239
| 116988000000000 | 0.0163539 | 1001410000000000 | 0.000588885 | 976061000000000 | 0.00243
| 112102000000000 | 0.0160402 | 966073000000000 | 0.000604981 | 953296000000000 | 0.00241
| 106060000000000 | 0.0160618 | 932231000000000 | 0.000621657 | 919547000000000 | 0.00231
| 101457000000000 | 0.0156534 | 897710000000000 | 0.000638543 | 893162000000000 | 0.00232
| 95897000000000 | 0.0163384 | 866386000000000 | 0.000660891 | 861812000000000 | 0.00252
| 91258000000000 | 0.0159442 | 835735000000000 | 0.000681621 | 842189000000000 | 0.00256
| 87682200000000 | 0.0168342 | 805294000000000 | 0.000699433 | 820859000000000 | 0.00262
| 82670300000000 | 0.0177466 | 776233000000000 | 0.000721801 | 794369000000000 | 0.00253
| 79356500000000 | 0.0166506 | 748401000000000 | 0.000742018 | 771748000000000 | 0.00251
| 76787300000000 | 0.0155952 | 721748000000000 | 0.000762511 | 752684000000000 | 0.00264
| 71559800000000 | 0.0158531 | 695752000000000 | 0.000785511 | 730112000000000 | 0.00255
| 66873500000000 | 0.016704 | 669023000000000 | 0.000806854 | 711693000000000 | 0.00272
| 66257600000000 | 0.0177936 | 646433000000000 | 0.000827731 | 688627000000000 | 0.00265
| 63424600000000 | 0.0173921 | 622830000000000 | 0.000851103 | 678619000000000 | 0.00272
| 58389600000000 | 0.0155822 | 598669000000000 | 0.000870826 | 652158000000000 | 0.00257
| 56220500000000 | 0.0175898 | 577272000000000 | 0.000894226 | 639342000000000 | 0.00248
| 54870900000000 | 0.0205869 | 556207000000000 | 0.000917013 | 615946000000000 | 0.00246
| 52399200000000 | 0.0172754 | 534652000000000 | 0.000941897 | 603132000000000 | 0.00262
| 49638900000000 | 0.0157283 | 514276000000000 | 0.000967631 | 579363000000000 | 0.0025
| 46703900000000 | 0.0169734 | 495086000000000 | 0.000996791 | 574034000000000 | 0.00256
| 45094500000000 | 0.019393 | 476410000000000 | 0.00102 | 546164000000000 | 0.00286
| 43665100000000 | 0.0203212 | 459196000000000 | 0.00105 | 538420000000000 | 0.00263
| 41857100000000 | 0.0157942 | 441307000000000 | 0.00107 | 527659000000000 | 0.00317
| 39727500000000 | 0.013718 | 424247000000000 | 0.0011 | 508973000000000 | 0.00302
| 36462600000000 | 0.0136269 | 406898000000000 | 0.00113 | 500449000000000 | 0.00295
| 34778300000000 | 0.0161685 | 392518000000000 | 0.00115 | 490808000000000 | 0.00316
| 33628600000000 | 0.0251283 | 377404000000000 | 0.00118 | 475160000000000 | 0.00333
| 32540600000000 | 0.0239677 | 361453000000000 | 0.00123 | 465334000000000 | 0.00293
| 32228300000000 | 0.0207956 | 348307000000000 | 0.00126 | 461325000000000 | 0.00291
| 30047700000000 | 0.0129088 | 335883000000000 | 0.00129 | 440168000000000 | 0.00298
| 28676000000000 | 0.00928522 | 322329000000000 | 0.00131 | 430356000000000 | 0.00258
| 25006000000000 | 0.0100667 | 309183000000000 | 0.00134 | 427155000000000 | 0.00282
| 22395800000000 | 0.0131412 | 298882000000000 | 0.00137 | 407246000000000 | 0.003
| 23251600000000 | 0.0318781 | 286305000000000 | 0.00141 | 396643000000000 | 0.00366
| 22736200000000 | 0.0699414 | 274222000000000 | 0.0014 | 396242000000000 | 0.00561
| 21918200000000 | 0.040221 | 265026000000000 | 0.00148 | 393343000000000 | 0.00472
| 21762200000000 | 0.0526006 | 254229000000000 | 0.0015 | 383251000000000 | 0.00304
| 21558900000000 | 0.0398232 | 244831000000000 | 0.00152 | 372851000000000 | 0.00273
| 21261000000000 | 0.0250696 | 236161000000000 | 0.00157 | 360763000000000 | 0.00282
| 20003400000000 | 0.0193305 | 226641000000000 | 0.00155 | 354869000000000 | 0.00282
| 19147600000000 | 0.0228009 | 217693000000000 | 0.00159 | 345697000000000 | 0.0029
| 18476300000000 | 0.0251737 | 209275000000000 | 0.00165 | 334719000000000 | 0.00282
| 18665400000000 | 0.0213571 | 201741000000000 | 0.00173 | 327438000000000 | 0.0036
| 17308700000000 | 0.0165679 | 194992000000000 | 0.00175 | 320855000000000 | 0.00495
| 16235600000000 | 0.0137246 | 187630000000000 | 0.00176 | 319655000000000 | 0.00493
| 15512400000000 | 0.018019 | 181006000000000 | 0.00181 | 315075000000000 | 0.00354
| 14831700000000 | 0.0393451 | 174610000000000 | 0.00183 | 306807000000000 | 0.00248
| 14567000000000 | 0.0185664 | 168899000000000 | 0.00182 | 295046000000000 | 0.00248
| 15200400000000 | 0.0170727 | 163519000000000 | 0.00184 | 284786000000000 | 0.00295
| 12189700000000 | 0.0134151 | 156397000000000 | 0.00192 | 282906000000000 | 0.00413
| 12459100000000 | 0.00932341 | 151905000000000 | 0.00191 | 277830000000000 | 0.00466
| 12303100000000 | 0.0108759 | 148206000000000 | 0.00211 | 273642000000000 | 0.00404
| 9798410000000 | 0.012037 | 143045000000000 | 0.00194 | 267769000000000 | 0.0028
| 8995090000000 | 0.0189862 | 137988000000000 | 0.00192 | 263302000000000 | 0.00255
| 10857000000000 | 0.496753 | 133580000000000 | 0.00199 | 248281000000000 | 0.00267
| 9878750000000 | 0.0509872 | 128681000000000 | 0.00208 | 245990000000000 | 0.00334
| 9269160000000 | 0.0188378 | 125570000000000 | 0.00212 | 242621000000000 | 0.00315
| 9013990000000 | 0.0273976 | 122228000000000 | 0.00216 | 239341000000000 | 0.00211
|  |  | 117354000000000 | 0.00207 | 223640000000000 | 0.00219
|  |  | 115453000000000 | 0.00203