## Figure 1a
| Undiffused |  |  | Diffused |  |  | dundiff | ddiff | d1 | d2
Time (min) | Thickness (nm) | Uncertainty (nm) | Time (min) | Thickness (nm) | Uncertainty (nm) | Time (min) | Thickness (nm) | Thickness (nm) | Thickness (nm) | Thickness (nm)
15 | 7.366 | 1.5 | 1 | 36.408 | 1 | 0 | 0 | 0 | 0 | 110
30 | 12.496 | 3 | 3 | 39.762 | 1 | 0.1 | 0.71151 | 10.06206 | 11.06797 | 110.71151
60 | 20.418 | 5 | 10 | 46.648 | 2 | 0.2 | 1.00623 | 13.71814 | 15.65248 | 111.00623
25 | 9.786 | 1.5 | 30 | 75.768 | 2.5 | 0.3 | 1.23238 | 16.3521 | 19.17029 | 111.23238
30 | 10.588 | 1.5 | 60 | 87.11 | 3 | 0.4 | 1.42302 | 18.46715 | 22.13594 | 111.42302
40 | 13.352 | 2 |  |  |  | 0.5 | 1.59099 | 20.25628 | 24.74874 | 111.59099
[6 empty] | 0.6 | 1.74284 | 21.81754 | 27.11088 | 111.74284
[6 empty] | 0.7 | 1.88249 | 23.20867 | 29.2831 | 111.88249
[6 empty] | 0.8 | 2.01246 | 24.46698 | 31.30495 | 112.01246
[6 empty] | 0.9 | 2.13454 | 25.61817 | 33.20392 | 112.13454
[6 empty] | 1 | 2.25 | 26.68081 | 35 | 112.25
[6 empty] | 2 | 3.18198 | 34.43718 | 49.49747 | 113.18198
[6 empty] | 3 | 3.89711 | 39.56389 | 60.62178 | 113.89711
[6 empty] | 4 | 4.5 | 43.44173 | 70 | 114.5
[6 empty] | 5 | 5.03115 | 46.57482 | 78.26238 | 115.03115
[6 empty] | 6 | 5.51135 | 49.20922 | 85.73214 | 115.51135
[6 empty] | 7 | 5.95294 | 51.48489 | 92.6013 | 115.95294
[6 empty] | 8 | 6.36396 | 53.48952 | 98.99495 | 116.36396
[6 empty] | 9 | 6.75 | 55.28185 | 105 | 116.75
[6 empty] | 10 | 7.11512 | 56.90326 | 110.67972 | 117.11512
[6 empty] | 11 | 7.46241 | 58.38403 | 116.08187 | 117.46241
[6 empty] | 12 | 7.79423 | 59.747 | 121.24356 | 117.79423
[6 empty] | 13 | 8.11249 | 61.00986 | 126.19429 | 118.11249
[6 empty] | 14 | 8.41873 | 62.18656 | 130.95801 | 118.41873
[6 empty] | 15 | 8.71421 | 63.28833 | 135.55442 | 118.71421
[6 empty] | 16 | 9 | 64.32432 | 140 | 119
[6 empty] | 17 | 9.27699 | 65.30213 | 144.3087 | 119.27699
[6 empty] | 18 | 9.54594 | 66.22808 | 148.49242 | 119.54594
[6 empty] | 19 | 9.80752 | 67.10753 | 152.56146 | 119.80752
[6 empty] | 20 | 10.06231 | 67.94506 | 156.52476 | 120.06231
[6 empty] | 21 | 10.3108 | 68.74457 | 160.39015 | 120.3108
[6 empty] | 22 | 10.55344 | 69.50949 | 164.16455 | 120.55344
[6 empty] | 23 | 10.79062 | 70.24276 | 167.8541 | 120.79062
[6 empty] | 24 | 11.0227 | 70.94699 | 171.46428 | 121.0227
[6 empty] | 25 | 11.25 | 71.62447 | 175 | 121.25
[6 empty] | 26 | 11.47279 | 72.27724 | 178.46568 | 121.47279
[6 empty] | 27 | 11.69134 | 72.9071 | 181.86533 | 121.69134
[6 empty] | 28 | 11.90588 | 73.51567 | 185.20259 | 121.90588
[6 empty] | 29 | 12.11662 | 74.1044 | 188.48077 | 122.11662
[6 empty] | 30 | 12.32376 | 74.67461 | 191.7029 | 122.32376
[6 empty] | 31 | 12.52747 | 75.22748 | 194.87175 | 122.52747
[6 empty] | 32 | 12.72792 | 75.76407 | 197.9899 | 122.72792
[6 empty] | 33 | 12.92527 | 76.28538 | 201.05969 | 122.92527
[6 empty] | 34 | 13.11964 | 76.79229 | 204.08332 | 123.11964
[6 empty] | 35 | 13.31118 | 77.28562 | 207.06279 | 123.31118
[6 empty] | 36 | 13.5 | 77.76612 | 210 | 123.5
[6 empty] | 37 | 13.68622 | 78.23447 | 212.89669 | 123.68622
[6 empty] | 38 | 13.86993 | 78.69132 | 215.75449 | 123.86993
[6 empty] | 39 | 14.05125 | 79.13725 | 218.57493 | 124.05125
[6 empty] | 40 | 14.23025 | 79.5728 | 221.35944 | 124.23025
[6 empty] | 41 | 14.40703 | 79.99847 | 224.10935 | 124.40703
[6 empty] | 42 | 14.58167 | 80.41474 | 226.82592 | 124.58167
[6 empty] | 43 | 14.75424 | 80.82205 | 229.51035 | 124.75424
[6 empty] | 44 | 14.92481 | 81.22078 | 232.16374 | 124.92481
[6 empty] | 45 | 15.09346 | 81.61133 | 234.78714 | 125.09346
[6 empty] | 46 | 15.26024 | 81.99405 | 237.38155 | 125.26024
[6 empty] | 47 | 15.42522 | 82.36928 | 239.94791 | 125.42522
[6 empty] | 48 | 15.58846 | 82.73731 | 242.48711 | 125.58846
[6 empty] | 49 | 15.75 | 83.09845 | 245 | 125.75
[6 empty] | 50 | 15.9099 | 83.45297 | 247.48737 | 125.9099
[6 empty] | 51 | 16.06821 | 83.80113 | 249.94999 | 126.06821
[6 empty] | 52 | 16.22498 | 84.14317 | 252.38859 | 126.22498
[6 empty] | 53 | 16.38025 | 84.47932 | 254.80385 | 126.38025
[6 empty] | 54 | 16.53406 | 84.8098 | 257.19642 | 126.53406
[6 empty] | 55 | 16.68645 | 85.13482 | 259.56695 | 126.68645
[6 empty] | 56 | 16.83746 | 85.45457 | 261.91602 | 126.83746
[6 empty] | 57 | 16.98713 | 85.76924 | 264.24421 | 126.98713
[6 empty] | 58 | 17.13549 | 86.07899 | 266.55206 | 127.13549
[6 empty] | 59 | 17.28258 | 86.384 | 268.8401 | 127.28258
[6 empty] | 60 | 17.42843 | 86.68442 | 271.10883 | 127.42843

## Figure 1b
| Undiffused |  | Diffused
Time (min) | Current (mAcm-2) | Time (min) | Current (mAcm-2)
0.11 | 0.4074367 | 0 | 7.384789
1 | 0.3004845 | 1 | 3.055775
2 | 0.3004845 | 2 | 3.246761
3 | 0.3259493 | 3 | 2.07538
4 | 0.3361352 | 4 | 1.438761
5 | 0.3463212 | 5 | 1.107718
6 | 0.3514141 | 6 | 0.9549297
7 | 0.3514141 | 7 | 0.9040001
8 | 0.3616 | 8 | 0.9549297
9 | 0.3616 | 9 | 1.044056
10 | 0.3616 | 10 | 1.044056
45 | 0.3412282 | 11 | 0.9549297
90 | 0.3310423 | 12 | 0.8148733
135 | 0.2953916 | 13 | 0.7002817
180 | 0.2546479 | 14 | 0.611155
|  | 15 | 0.547493
|  | 16 | 0.4965634
|  | 17 | 0.4456338
|  | 19 | 0.4074367
|  | 20 | 0.3947043
|  | 21 | 0.3947043
|  | 22 | 0.3819719
|  | 23 | 0.3692395
|  | 24 | 0.3692395
|  | 25 | 0.3565071

## Figure 2a
| Phosphorus |  | Boron
Depth (µm) | Dopant concentration (cm-3) | Depth (µm) | Dopant concentration (cm-3)
0.001 | 2.05e+20 | 0.0355 | 3.23e+19
0.0109 | 3.57e+20 | 0.0506 | 6.84e+18
0.0206 | 2.98e+20 | 0.0604 | 6.04e+18
0.0305 | 2.87e+19 | 0.0807 | 1.8e+19
0.0406 | 3.98e+18 | 0.1007 | 2.52e+19
0.0506 | 4.29e+17 | 0.1207 | 3.16e+19
|  | 0.1407 | 3.76e+19
|  | 0.1607 | 3.87e+19
|  | 0.1807 | 3.78e+19
|  | 0.2008 | 3.62e+19
|  | 0.2208 | 2.9e+19
|  | 0.2407 | 2.62e+19
|  | 0.2607 | 2.26e+19
|  | 0.2807 | 1.97e+19
|  | 0.3007 | 1.7e+19
|  | 0.3207 | 1.45e+19
|  | 0.3407 | 1.13e+19
|  | 0.3606 | 9.27e+18
|  | 0.3808 | 6.65e+18
|  | 0.4007 | 5.35e+18
|  | 0.4206 | 5.54e+18
|  | 0.4407 | 4.23e+18
|  | 0.4607 | 2.73e+18
|  | 0.4807 | 1.21e+18

## Figure 2b
Boron
Depth (µm) | Dopant concentration (cm-3)
0.0004 | 2.3e+19
0.0109 | 6.24e+19
0.0209 | 7.45e+19
0.0311 | 8.38e+19
0.041 | 7.78e+19
0.0508 | 9.27e+19
0.061 | 8.31e+19
0.0711 | 9.56e+19
0.081 | 9.12e+19
0.091 | 8.91e+19
0.101 | 7.35e+19
0.111 | 6.94e+19
0.1211 | 7.67e+19
0.131 | 7.28e+19
0.1408 | 6.88e+19
0.1512 | 6.43e+19
0.161 | 5.88e+19
0.1708 | 5.55e+19
0.1811 | 5.12e+19
0.1908 | 4.69e+19
0.2011 | 4.29e+19
0.2109 | 3.96e+19
0.2209 | 3.64e+19
0.2312 | 3.31e+19
0.241 | 2.93e+19
0.2508 | 2.7e+19
0.2608 | 2.48e+19
0.2708 | 2.26e+19
0.2809 | 2.01e+19
0.291 | 1.82e+19
0.3009 | 1.62e+19
0.3109 | 1.45e+19
0.3208 | 1.3e+19
0.3309 | 1.1e+19
0.3409 | 1.03e+19
0.3508 | 8.95e+18
0.3608 | 6.15e+18
0.371 | 4.99e+18
0.3808 | 4.04e+18
0.3908 | 3.07e+18
0.4009 | 1.93e+18
0.4107 | 8.75e+17

## Figure 4
Undiffused
Thickness (nm) | J0 (fAcm-2) | J0 uncertainty (nm) | (+) Oxide thckness uncertainty (nm) | (-) Oxide thckness uncertainty (nm)
7.366 | 44.5 | 1.5 | 1.144 | 1.216
10.588 | 20 | 1.8 | 1.192 | 1.238
12.496 | 14.6 | 1.8 | 3.884 | 1.956
13.352 | 13.1 | 1.7 | 1.678 | 1.492
20.418 | 7.5 | 1.77 | 5.442 | 3.298
35.952 | 4.4 | 1.8 | 4.578 | 5.452
Diffused
Thickness (nm) | J0 (fAcm-2) | J0 uncertainty (nm) | (+) Oxide thckness uncertainty (nm) | (-) Oxide thckness uncertainty (nm)
36 | 66 |  | 1 | 1
40 | 75 |  | 1 | 1
46 | 32 |  | 2 | 2
75 | 20 |  | 2.5 | 2.5
87 | 22 |  | 3 | 3
Diffused (without emitter recombination)
Thickness (nm) | J0 (fAcm-2) | J0 uncertainty (nm) | (+) Oxide thckness uncertainty (nm) | (-) Oxide thckness uncertainty (nm)
36 | 53.5 |  | 1 | 1
40 | 62.5 |  | 1 | 1
46 | 19.5 |  | 2 | 2
75 | 7.5 |  | 2.5 | 2.5
87 | 9.5 |  | 3 | 3

## Figure 5a
Measured data |  |  | Modelled data |  |  |  | Data for Figure insert
Δn | τeff | Δn | τ intrinsic | τ (for J0 = 20 fAcm-2) | τ SRH | τeff | Δn | 1/τeff
13382748426862000 | 0.0005655943 | 10000000000000 | 3.770852 | 0.2526401 | 0.02 | 0.0185 | 6174652813030970 | 511.2787
10338749887612500 | 0.0008417799 | 15000000000000 | 3.442616 | 0.2312299 | 0.02 | 0.01836722 | 5438535163864290 | 451.6685
8442684131855810 | 0.001137399 | 20000000000000 | 3.165921 | 0.2131651 | 0.02 | 0.01823629 | 4857795456873570 | 406.9051
7133214354426270 | 0.001403182 | 25000000000000 | 2.929504 | 0.1977183 | 0.02 | 0.01810718 | 4383616167565880 | 371.8111
6174652813030970 | 0.001653641 | 30000000000000 | 2.72517 | 0.184359 | 0.02 | 0.01797985 | 3987899693362820 | 343.5491
5438535163864290 | 0.001894217 | 35000000000000 | 2.546808 | 0.1726907 | 0.02 | 0.01785427 | 3655875341324930 | 319.0588
4857795456873570 | 0.002124448 | 40000000000000 | 2.389767 | 0.1624115 | 0.02 | 0.01773039 | 3372853757549570 | 298.0933
4383616167565880 | 0.002346381 | 45000000000000 | 2.250446 | 0.1532872 | 0.02 | 0.01760818 | 3127751931441520 | 280.3457
3987899693362820 | 0.002560367 | 50000000000000 | 2.12601 | 0.1451337 | 0.02 | 0.01748762 | 2912326088888300 | 265.6659
3655875341324930 | 0.002775719 | 55000000000000 | 2.014199 | 0.1378037 | 0.02 | 0.01736866 | 2724101367821370 | 252.7193
3372853757549570 | 0.002988558 | 60000000000000 | 1.913188 | 0.1311785 | 0.02 | 0.01725128 | 2554650829627320 | 241.5603
3127751931441520 | 0.00319494 | 65000000000000 | 1.821488 | 0.1251611 | 0.02 | 0.01713545 | 2403147524703400 | 231.358
2912326088888300 | 0.003389054 | 70000000000000 | 1.737871 | 0.1196716 | 0.02 | 0.01702113 | 2266542078907980 | 221.4177
2724101367821370 | 0.003579099 | 75000000000000 | 1.661315 | 0.1146434 | 0.02 | 0.0169083 | 2144606671790330 | 211.8827
2554650829627320 | 0.003761029 | 80000000000000 | 1.590966 | 0.1100207 | 0.02 | 0.01679692 | 2033007644858040 | 203.6337
2403147524703400 | 0.003942422 | 85000000000000 | 1.5261 | 0.1057563 | 0.02 | 0.01668697 | 1932188582233160 | 196.5512
2266542078907980 | 0.004133245 | 90000000000000 | 1.466102 | 0.1018102 | 0.02 | 0.01657843 | 1838797131829370 | 190.1217
2144606671790330 | 0.004331351 | 95000000000000 | 1.410446 | 0.09814795 | 0.02 | 0.01647126 | 1753221585831130 | 184.2878
2033007644858040 | 0.004519453 | 100000000000000 | 1.358678 | 0.09474003 | 0.02 | 0.01636544 | 1673998334201930 | 178.3045
1932188582233160 | 0.004695094 | 150000000000000 | 0.9886021 | 0.0703225 | 0.02 | 0.01537622 | 1601113659743170 | 172.9002
1838797131829370 | 0.004866638 | 200000000000000 | 0.7712095 | 0.05591215 | 0.02 | 0.01449774 | 1533680652176580 | 167.8477
1753221585831130 | 0.00503314 | 250000000000000 | 0.6284473 | 0.04640328 | 0.02 | 0.01371243 | 1470566289192290 | 163.6892
1673998334201930 | 0.005212986 | 300000000000000 | 0.5276891 | 0.03965862 | 0.02 | 0.01300624 | 1411807499025800 | 159.9418
1601113659743170 | 0.005386751 | 350000000000000 | 0.4528911 | 0.0346258 | 0.02 | 0.01236782 | 1356457135935610 | 156.5542
1533680652176580 | 0.005559317 | 400000000000000 | 0.3952471 | 0.0307265 | 0.02 | 0.01178788 | 1304628977881100 | 153.2497
1470566289192290 | 0.005712047 | 450000000000000 | 0.3495229 | 0.02761653 | 0.02 | 0.01125876 | 1255605898414860 | 149.8454
1411807499025800 | 0.005857319 | 500000000000000 | 0.3124123 | 0.02507824 | 0.02 | 0.01077406 | 1209844959863300 | 146.2074
1356457135935610 | 0.005995594 | 550000000000000 | 0.2817253 | 0.02296728 | 0.02 | 0.01032843 | 1166719644117210 | 141.9593
1304628977881100 | 0.006135766 | 600000000000000 | 0.2559538 | 0.02118411 | 0.02 | 0.009917337 | 1126429673516540 | 138.5171
1255605898414860 | 0.006285191 | 650000000000000 | 0.2340257 | 0.01965787 | 0.02 | 0.009536926 | 1089045494433370 | 134.8981
1209844959863300 | 0.00645019 | 700000000000000 | 0.2151582 | 0.01833678 | 0.02 | 0.009183891 | 1052701774035460 | 132.5997
1166719644117210 | 0.006649586 | 750000000000000 | 0.1987665 | 0.01718207 | 0.02 | 0.008855386 | 1019222108418980 | 130.7028
1126429673516540 | 0.006822483 | 800000000000000 | 0.1844049 | 0.01616418 | 0.02 | 0.008548945 | 986408799947810 | 129.0326
1089045494433370 | 0.007011752 | 850000000000000 | 0.1717281 | 0.01526014 | 0.02 | 0.008262423 | 955473700953011 | 127.7989
1052701774035460 | 0.007143078 | 900000000000000 | 0.1604642 | 0.01445187 | 0.02 | 0.007993944 | 925514123543851 | 125.3284
1019222108418980 | 0.007256653 | 950000000000000 | 0.1503965 | 0.01372491 | 0.02 | 0.007741858 | 897295984180368 | 123.4608
986408799947810 | 0.007361081 | 1000000000000000 | 0.1413499 | 0.01306759 | 0.02 | 0.007504712 | 870894753043603 | 121.2512
955473700953011 | 0.007443207 | 1500000000000000 | 0.08485898 | 0.008835858 | 0.02 | 0.005729976 | 844830096207654 | 119.3939
925514123543851 | 0.007597256 | 2000000000000000 | 0.05779432 | 0.006674445 | 0.02 | 0.00461677 | 820363007195229 | 117.1546
897295984180368 | 0.007720659 | 2500000000000000 | 0.04235198 | 0.005362643 | 0.02 | 0.003853958 | 797186596303134 | 114.986
870894753043603 | 0.00786817 | 3000000000000000 | 0.03257645 | 0.004481789 | 0.02 | 0.003298999 | 775345905017782 | 114.2241
844830096207654 | 0.007998494 | 3500000000000000 | 0.02594192 | 0.003849482 | 0.02 | 0.002877395 | 753568519206600 | 114.2553
820363007195229 | 0.008157544 | 4000000000000000 | 0.02120704 | 0.003373532 | 0.02 | 0.002546427 | 732379929354611 | 113.3282
797186596303134 | 0.008317302 | 4500000000000000 | 0.01769644 | 0.003002325 | 0.02 | 0.002279847 | 712086678535078 | 110.444
775345905017782 | 0.008382529 | 5000000000000000 | 0.01501415 | 0.002704711 | 0.02 | 0.002060642 | 693450491810698 | 107.8247
753568519206600 | 0.008392395 | 5500000000000000 | 0.01291425 | 0.00246078 | 0.02 | 0.001877298 | 675811324946556 | 105.2541
732379929354611 | 0.008470051 | 6000000000000000 | 0.01123685 | 0.002257208 | 0.02 | 0.00172175 | 658113643024546 | 105.0682
712086678535078 | 0.008693996 | 6500000000000000 | 0.009873997 | 0.002084744 | 0.02 | 0.001588177 | 641871268485192 | 104.3592
693450491810698 | 0.008907905 | 7000000000000000 | 0.008750532 | 0.001936764 | 0.02 | 0.001472275 | 625087585961492 | 103.1561
675811324946556 | 0.009127823 | 7500000000000000 | 0.007812704 | 0.001808399 | 0.02 | 0.001370794 | 609730241689191 | 102.5083
658113643024546 | 0.009154506 | 8000000000000000 | 0.007021198 | 0.001695993 | 0.02 | 0.001281232 | 594734896749055 | 100.2276
641871268485192 | 0.009224643 | 8500000000000000 | 0.006346681 | 0.001596742 | 0.02 | 0.001201632 | 580101033810708 | 99.45153
625087585961492 | 0.009339029 | 9000000000000000 | 0.005766889 | 0.001508466 | 0.02 | 0.001130444 | 566535554346698 | 99.55511
609730241689191 | 0.009405874 | 9500000000000000 | 0.005264659 | 0.001429439 | 0.02 | 0.001066421 | 552876092367672 | 100.4843
594734896749055 | 0.009622226 | 10000000000000000 | 0.004826583 | 0.00135828 | 0.02 | 0.00100855 | 539048966223533 | 100.7023
580101033810708 | 0.009704621 | [5 empty] | 525671240600839 | 98.84743
566535554346698 | 0.009704087 | [5 empty] | 513593354082422 | 95.41736
552876092367672 | 0.009626437 | [5 empty] | 501927165432136 | 92.39653
539048966223533 | 0.009615369 | [5 empty] | 490850165640386 | 91.46432
525671240600839 | 0.009799054 | [5 empty] | 480184835064327 | 91.12927
513593354082422 | 0.01014861 | [5 empty] | 469449294443801 | 91.56333
501927165432136 | 0.01047852 | [5 empty] | 459040735460709 | 92.13103
490850165640386 | 0.01059051 | [5 empty] | 448832628089833 | 91.4158
480184835064327 | 0.01063655 | [5 empty] | 438799015835683 | 89.11361
469449294443801 | 0.01059594 | [5 empty] | 429443589611876 | 87.00514
459040735460709 | 0.01054048 | [5 empty] | 420963703844192 | 85.89782
448832628089833 | 0.01062838 | [5 empty] | 412104117824525 | 84.91544
438799015835683 | 0.01090303 | [5 empty] | 403305605516307 | 83.81709
429443589611876 | 0.01116741 | [5 empty] | 395548377620801 | 82.52703
420963703844192 | 0.0113145 | [5 empty] | 387983230658833 | 84.75884
412104117824525 | 0.01144941 | [5 empty] | 379930283041669 | 87.29196
403305605516307 | 0.01160308 | [5 empty] | 371036582618493 | 87.25718
395548377620801 | 0.01178651 | [5 empty] | 363656888038793 | 83.98093
387983230658833 | 0.01149097 | [5 empty] | 356740848470214 | 81.49002
379930283041669 | 0.01117253 | [5 empty] | 349917191610766 | 82.59612
371036582618493 | 0.01118412 | [5 empty] | 342525905187536 | 84.56022
363656888038793 | 0.01161597 | [5 empty] | 335619407934300 | 83.4412
356740848470214 | 0.01196849 | [5 empty] | 328707863251374 | 80.47819
349917191610766 | 0.01181825 | [5 empty] | 322817088400661 | 77.82935
342525905187536 | 0.01155647 | [5 empty] | 316791550663423 | 78.22694
335619407934300 | 0.01171392 | [5 empty] | 311047247231330 | 78.29431
328707863251374 | 0.01214159 | [5 empty] | 304497134437963 | 76.26978
322817088400661 | 0.01255093 | [5 empty] | 299402839057372 | 74.53757
316791550663423 | 0.01249455 | [5 empty] | 294421400683145 | 74.61864
311047247231330 | 0.01248968 | [5 empty] | 288991350989723 | 76.58227
304497134437963 | 0.01282043 | [5 empty] | 283042416430083 | 78.23204
299402839057372 | 0.01311708 | [5 empty] | 278261553946400 | 76.36634
294421400683145 | 0.01310848 | [5 empty] | 272965939293948 | 73.72579
288991350989723 | 0.01278505 | [5 empty] | 268288230790032 | 74.88261
283042416430083 | 0.01252673 | [5 empty] | 263643732355123 | 73.92621
278261553946400 | 0.01283135 | [5 empty] | 258595934552901 | 72.40796
272965939293948 | 0.0132871 | [5 empty] | 254214691015636 | 73.88031
268288230790032 | 0.01309088 | [5 empty] | 250332642978194 | 72.8292
263643732355123 | 0.01326185 | [5 empty] | 245053110341773 | 72.65346
258595934552901 | 0.01354 | [5 empty] | 241120775647177 | 72.74012
254214691015636 | 0.01328005 | [5 empty] | 237290245765912 | 70.66085
250332642978194 | 0.01347232 | [5 empty] | 233011179534607 | 74.98457
245053110341773 | 0.01351012 | [5 empty] | 228833998208553 | 75.78177
241120775647177 | 0.01349864 | [5 empty] | 224251823419378 | 74.66197
237290245765912 | 0.01389291 | [5 empty] | 220741306311487 | 71.43819
233011179534607 | 0.01311008 | [5 empty] | 216853344074899 | 68.7417
228833998208553 | 0.01297869 | [5 empty] | 213495513976798 | 69.2902
224251823419378 | 0.01317484 | [5 empty] | 209872348118697 | 71.4722
220741306311487 | 0.0137632 | [5 empty] | 206374232010257 | 73.65506
216853344074899 | 0.01429839 | [5 empty] | 202321231728649 | 71.76348
213495513976798 | 0.01419113 | [5 empty] | 198950218265241 | 67.10699
209872348118697 | 0.01376896 | [5 empty] | 196083309963517 | 66.90856
206374232010257 | 0.01337089 | [5 empty] | 193388068110910 | 65.47258
202321231728649 | 0.01372234 | [5 empty] | 189279357477351 | 66.95731
198950218265241 | 0.01466328 | [5 empty] | 187079989989448 | 70.12381
196083309963517 | 0.0147097 | [5 empty] | 183961426942827 | 66.16435
193388068110910 | 0.01503068 | [5 empty] | 180248294256211 | 70.40007
189279357477351 | 0.01470776 | [5 empty] | 178028383442902 | 65.76057
187079989989448 | 0.0140558 | [5 empty] | 174774087390099 | 64.39423
183961426942827 | 0.01488818 | [5 empty] | 172597335545138 | 67.99352
180248294256211 | 0.01400922 | [5 empty] | 169407748782330 | 68.15274
178028383442902 | 0.01498594 | [5 empty] | 166589496110482 | 67.66553
174774087390099 | 0.01530361 | [5 empty] | 635631744999096 | 105.7058
172597335545138 | 0.01450731 | [5 empty] | 583533803570930 | 101.4604
169407748782330 | 0.01447773 | [5 empty] | 537012281171538 | 97.72983
166589496110482 | 0.01458402 | [5 empty] | 495966912154579 | 94.41053
1182587842060060 | 0.006277073 | [5 empty] | 459233300514197 | 91.19332
1049010158399740 | 0.006798837 | [5 empty] | 426332607378058 | 88.55233
937291705652720 | 0.007297161 | [5 empty] | 396730275198109 | 86.27783
843355864623093 | 0.007778367 | [5 empty] | 369618754636386 | 84.73198
764052347890450 | 0.008257596 | [5 empty] | 344912982890253 | 82.9984
695539851230474 | 0.008712698 | [5 empty] | 321899619798223 | 81.40603
635631744999096 | 0.009115323 | [5 empty] | 301610557682678 | 79.9936
583533803570930 | 0.009516788 | [5 empty] | 282501212866816 | 77.5129
537012281171538 | 0.009899692 | [5 empty] | 264584327071833 | 76.06368
495966912154579 | 0.01026632 | [5 empty] | 249703118625679 | 73.77146
459233300514197 | 0.01064556 | [5 empty] | 234727654351771 | 72.7498
426332607378058 | 0.01098025 | [5 empty] | 221246737270912 | 73.0915
396730275198109 | 0.01128651 | [5 empty] | 208258062265710 | 71.58328
369618754636386 | 0.01151039 | [5 empty] | 196201053144004 | 70.49085
344912982890253 | 0.01176677 | [5 empty] | 185771550895911 | 68.4259
321899619798223 | 0.01201255 | [5 empty] | 175496802264964 | 67.22352
301610557682678 | 0.01223896 | [5 empty] | 166249576862090 | 66.96706
282501212866816 | 0.01264113 | [5 empty] | 157396370788905 | 65.79081
264584327071833 | 0.01289532 | [5 empty] | 149024118392237 | 65.42699
249703118625679 | 0.01330412 | [5 empty] | 141534590447523 | 64.69363
234727654351771 | 0.01350389 | [5 empty] | 134119084952234 | 64.16597
221246737270912 | 0.01345644 | [5 empty] | 127246555052152 | 63.78158
208258062265710 | 0.01374974 | [5 empty] | 120845927497219 | 62.89999
196201053144004 | 0.01397325 | [5 empty] | 114877378864953 | 62.55712
185771550895911 | 0.01440103 | [5 empty] | 109134550209171 | 62.11767
175496802264964 | 0.01466759 | [5 empty] | 103647897970550 | 61.92837
166249576862090 | 0.01473453 | [5 empty] | 98687520690039.3 | 61.63244
157396370788905 | 0.01500582 | [5 empty] | 93816380556914.2 | 61.09768
149024118392237 | 0.01509905 | [5 empty] | 89153173133544.5 | 59.57856
141534590447523 | 0.01527801 | [5 empty] | 84960627865535.9 | 59.41897
134119084952234 | 0.0154121 | [5 empty] | 81385703747806.4 | 59.38645
127246555052152 | 0.01551322 | [5 empty] | 77055185887359.7 | 61.03727
120845927497219 | 0.01573716 | [5 empty] | 73346792487631.3 | 61.48798
114877378864953 | 0.01583085 | [5 empty] | 69763358798241.2 | 58.22538
109134550209171 | 0.01594984 | [5 empty] | 66611493959589.1 | 56.35357
103647897970550 | 0.01600588 | [5 empty] | 63831968702807.7 | 55.01972
98687520690039.3 | 0.01608911 | [5 empty] | 60981844737451.4 | 54.35384
93816380556914.2 | 0.01623576 | [5 empty] | 58236692718964.6 | 55.69959
89153173133544.5 | 0.01665337 | [5 empty] | 55876584533105.1 | 57.70865
84960627865535.9 | 0.01670411 | [5 empty] | 53146574343105.1 | 57.58514
81385703747806.4 | 0.0167186 | [5 empty] | 50372549010626 | 58.29412
77055185887359.7 | 0.01627577 | [5 empty] | 48506818183397.9 | 56.36018
73346792487631.3 | 0.01616247 | [5 empty] | 46224114444358.7 | 54.01729
69763358798241.2 | 0.01706779 | [5 empty] | 44074596480494.6 | 56.20051
66611493959589.1 | 0.01763632 | [5 empty] | 42408839266624.3 | 57.08037
63831968702807.7 | 0.01806604 | [5 empty] | 40319468157138.8 | 58.63755
60981844737451.4 | 0.01829111 | [5 empty] | 38238272199144 | 61.60785
58236692718964.6 | 0.01785635 | [5 empty] | 36529370542385.3 | 57.67775
55876584533105.1 | 0.01724167 | [5 empty] | 34711159089063.4 | 53.5172
53146574343105.1 | 0.01728279 | [5 empty] | 33503054910779.4 | 52.65609
50372549010626 | 0.01707787 | [5 empty] | 32186050047022.6 | 52.23193
48506818183397.9 | 0.01766425 | [5 empty] | 30607813779723.4 | 51.54964
46224114444358.7 | 0.01843094 | [5 empty] | 29313385657045.9 | 50.72571
44074596480494.6 | 0.01772155 | [5 empty] | 28515443212165 | 49.87304
42408839266624.3 | 0.01745213 | [5 empty] | 27178800664324.5 | 57.01303
40319468157138.8 | 0.01699357 | [5 empty] | 25885624591470.3 | 61.08241
38238272199144 | 0.01617987 | [5 empty] | 24323282871107.6 | 55.23495
36529370542385.3 | 0.01728126 | [5 empty] | 23511320410847.6 | 45.859
34711159089063.4 | 0.01862333 | [5 empty] | 22900379839188 | 39.84289
33503054910779.4 | 0.01892912 | [5 empty] | 22209126490754.1 | 49.64692
32186050047022.6 | 0.01908483 | [5 empty] | 21259958553060.3 | 55.61423
30607813779723.4 | 0.0193397 | [5 empty] | 19845750062413.3 | 55.77249
29313385657045.9 | 0.01965546 | [5 empty] | 19273479069602.9 | 48.85136
28515443212165 | 0.01999215 | [5 empty] | 18701483009398.6 | 40.57492
27178800664324.5 | 0.01749699 | [5 empty] | 18002674798558.3 | 47.65218
25885624591470.3 | 0.01633577 | [5 empty] | 17393867145837.5 | 56.77397
24323282871107.6 | 0.01806365 | [5 empty] | 16438469830576.4 | 61.57762
23511320410847.6 | 0.02174876 | [5 empty] | 15468959843620.2 | 66.89777
22900379839188 | 0.0250248 | [5 empty] | 14850826022345 | 64.43899
22209126490754.1 | 0.02009613 | [5 empty] | 13982309218088.1 | 50.17834
21259958553060.3 | 0.01794584 | [5 empty] | 13292866302380.6 | 47.21529
19845750062413.3 | 0.01789735 | [5 empty] | 13396051250207.6 | 42.45488
19273479069602.9 | 0.02042897 | [5 empty] | 12592752566280.9 | 44.9962
18701483009398.6 | 0.02458773 | [5 empty] | 12020176491433.2 | 55.50434
18002674798558.3 | 0.02094488 | [5 empty] | 11677579290490.5 | 48.35181
17393867145837.5 | 0.01758612 | [5 empty] | 11142590082818.8 | 50.22638
16438469830576.4 | 0.01621751 | [5 empty] | 10736876148136.7 | 56.76412
15468959843620.2 | 0.01493052 | [5 empty] | 10216326643033.2 | 58.51486
14850826022345 | 0.01550028 | [5 empty] | 9664485172996.2 | 62.31937
13982309218088.1 | 0.01990057 | [5 empty] | 9250123729931.1 | 56.82628
13292866302380.6 | 0.02114914 | [5 empty] | 8773368618542.7 | 61.57266
13396051250207.6 | 0.02351649 | [5 empty] | 8526497933899.5 | 57.84848
12592752566280.9 | 0.02219236 | [5 empty] | 7832033066116.5 | 57.09224
12020176491433.2 | 0.01799669 | [5 empty] | 7717203952003.4 | 58.01191
11677579290490.5 | 0.02065626 | [5 empty] | 7361770138908.1 | 44.30521
11142590082818.8 | 0.01988732 | [5 empty] | 6943223195389.4 | 59.15852
10736876148136.7 | 0.01759976 | [5 empty] | 6893998177389.6 | 54.0162
10216326643033.2 | 0.01707445 | [5 empty] | 6282854144556.6 | 59.25672
9664485172996.2 | 0.01603368
9250123729931.1 | 0.01758288
8773368618542.7 | 0.01622917
8526497933899.5 | 0.01727354
7832033066116.5 | 0.01750326
7717203952003.4 | 0.01722615
7361770138908.1 | 0.02255159
6943223195389.4 | 0.01689362
6893998177389.6 | 0.01850092
6282854144556.6 | 0.0168666
6179449203853 | 0.01336081
5788509264223.0 | 0.02076843
5263859830299.8 | 0.02126693
5609337620129.9 | 0.01938559
5264376312026.3 | 0.0158173
4613754863095.4 | 0.01237658
4410718522292.1 | 0.02746973
4523048533781.9 | 0.0980445
4657990045145.0 | 0.09486421
4302866850367.2 | 0.03106977
4321505731668.6 | 0.01926184
4129157912590.8 | 0.02876665
3834184355905.7 | 0.01385697
3963899639326.4 | 0.01652099
3281020771474.0 | 0.01756822
3431859407954.5 | 0.01794173
3342150347296.9 | 0.05289687

## Figure 5b
V | I (mAcm-2) | Vmpp | Impp
784.2406 | -245.0198 | 606 | 39.18
784.1544 | -244.7191
784.1349 | -243.7623
783.1102 | -238.9908
777.4267 | -212.3358
771.7097 | -187.7302
765.9627 | -163.9187
760.2437 | -140.5981
754.5279 | -119.7245
748.8154 | -100.4884
743.1297 | -83.33392
737.4144 | -66.66923
731.6936 | -52.11595
725.9803 | -38.88115
720.2988 | -27.67498
714.5831 | -17.36557
708.8365 | -8.220493
703.1202 | -0.5754
697.4052 | 5.849517
691.6909 | 11.54686
686.0071 | 16.42508
680.2937 | 20.5025
674.5777 | 23.88677
668.8633 | 26.75221
663.1967 | 29.19433
657.4927 | 31.18103
651.7918 | 32.83301
646.0564 | 34.21428
640.354 | 35.38345
634.6511 | 36.39054
628.9816 | 37.17048
623.2784 | 37.81934
617.5757 | 38.36418
611.8745 | 38.85614
606.204 | 39.27637
600.4952 | 39.59682
594.7954 | 39.84753
589.0931 | 40.08303
583.3571 | 40.24586
577.6565 | 40.46077
571.9529 | 40.61419
566.2809 | 40.7433
560.5782 | 40.82881
554.8772 | 40.88991
549.1754 | 40.98321
543.505 | 41.02428
537.8034 | 41.1305
532.0958 | 41.16783
526.3488 | 41.2212
520.6301 | 41.19548
514.919 | 41.21722
509.2366 | 41.26859
503.5166 | 41.30116
497.8036 | 41.36151
492.0871 | 41.35372
486.4029 | 41.34934
480.6915 | 41.34377
474.9745 | 41.36456
469.2563 | 41.39179
463.5044 | 41.42459
457.7898 | 41.42631
452.106 | 41.43536
446.3921 | 41.40001
440.677 | 41.41817
434.9572 | 41.42689
429.2756 | 41.43793
423.5603 | 41.46275
417.8423 | 41.46185
412.1302 | 41.43299
406.4425 | 41.42039
400.6621 | 41.42686
394.9906 | 41.45587
389.2826 | 41.45429
383.5801 | 41.4582
377.8788 | 41.43873
372.2045 | 41.41096
366.5016 | 41.44914
360.7973 | 41.45398
355.0901 | 41.46155
349.417 | 41.47061
343.6527 | 41.43831
337.9791 | 41.4639
332.2724 | 41.45675
326.5676 | 41.51416
320.8589 | 41.47298
315.1559 | 41.47958
309.489 | 41.48202
303.7816 | 41.49337
298.0765 | 41.41719
292.3706 | 41.46234
286.7 | 41.47654
280.9299 | 41.49818
275.2584 | 41.48367
269.5548 | 41.46111
263.8495 | 41.46726
258.1361 | 41.43787
252.4548 | 41.47432
246.7378 | 41.46829
241.0243 | 41.4854
235.3063 | 41.46396
229.6256 | 41.44615
223.9095 | 41.46245
218.1591 | 41.45981
212.4448 | 41.49955
206.7291 | 41.4976
201.0137 | 41.50681
195.3305 | 41.43921
189.6114 | 41.44146
183.8955 | 41.48686
178.1781 | 41.50056
172.4977 | 41.5075
166.7821 | 41.50656
161.0306 | 41.46529
155.3176 | 41.45639
149.5997 | 41.47744
143.8844 | 41.48551
138.2033 | 41.52719
132.4857 | 41.47852
126.7746 | 41.48282
121.0713 | 41.42133
115.4025 | 41.44412
109.6985 | 41.47551
103.9954 | 41.46392
98.25969 | 41.48397
92.55338 | 41.47211
86.85106 | 41.45643
81.17598 | 41.43422
75.47653 | 41.43772
69.77373 | 41.48428
64.06581 | 41.46043
58.39503 | 41.48518
52.69015 | 41.46572
46.98598 | 41.4539
41.25398 | 41.44967
35.55018 | 41.42273
29.84369 | 41.44692
24.1394 | 41.4661
18.47112 | 41.42037
12.76493 | 41.44943
7.062972 | 41.47844
1.360536 | 41.49135
-4.329801 | 41.45419
-10.03343 | 41.62574
-15.70433 | 41.50335
-21.47573 | 41.42809
-27.14539 | 41.47254
-32.84973 | 41.41945
-38.55503 | 41.50854
-44.25752 | 41.46456
-49.96318 | 41.45286