## Figure 2
Figure 2
| Figure 2 (a) |  |  |  |  | Figure 2 (b) | [7 empty] | Figure 2 (c)
|  | As-received |  | Post annealing |  | After PL illumination |  | Before illumination |  | iMPP |  | iOC |  | Decay 1 |  | Decay 2
| Annealing temperature [°C] | Effective lifetime [µs] | Error [µs] | Effective lifetime [µs] | Error [µs] | Δn [cm-3] | Effective lifetime [s] | Δn [cm-3] | Effective lifetime [s] | Δn [cm-3] | Effective lifetime [s] | Δn [cm-3] | Effective lifetime [s] | Time [s] | Effective lifetime [µs] | Time [s] | Effective lifetime [µs]
| 200 | 446.57 | 22.3285 | 464.53 | 23.2265 | 17879300000000000 | 0.00051796 | 20200000000000000 | 0.000408 | 40000000000000 | 0.000539 | 1100000000000000 | 0.00106 | 0 | 1769.07465 | 0 | 1702.65699
| 320 | 424 | 21.2 | 522.38 | 26.119 | 15692800000000000 | 0.000610882 | 18100000000000000 | 0.000453 |  |  |  |  | 300 | 1619.39835 | 300 | 1546.99072
| 360 | 446.58 | 22.329 | 597.79 | 29.8895 | 14002000000000000 | 0.000702965 | 16300000000000000 | 0.0005 |  |  |  |  | 600 | 1507.24311 | 600 | 1443.173
| 400 | 425.17 | 21.2585 | 606.77 | 30.3385 | 12651100000000000 | 0.000789369 | 14900000000000000 | 0.000549 |  |  |  |  | 900 | 1420.31484 | 900 | 1368.09252
| 300 | 460 | 23 | 513.23 | 25.6615 | 11532300000000000 | 0.000870205 | 13600000000000000 | 0.000591 |  |  |  |  | 1200 | 1357.36919 | 1200 | 1302.40355
| 340 | 422.65 | 21.1325 | 542.09 | 27.1045 | 10597100000000000 | 0.000945215 | 12600000000000000 | 0.000634 |  |  |  |  | 1500 | 1303.10098 | 1500 | 1260.4459
| 380 | 437.53 | 21.8765 | 629.63 | 31.4815 | 9794360000000000 | 0.00102 | 11700000000000000 | 0.000672 |  |  |  |  | 1800 | 1264.72301 | 1800 | 1216.43167
| 500 | 450 | 22.5 | 565.02 | 28.251 | 9091650000000000 | 0.00108 | 10900000000000000 | 0.000708 |  |  |  |  | 2100 | 1232.29447 | 2100 | 1188.43093
[6 empty] | 8475020000000000 | 0.00114 | 10100000000000000 | 0.000742 |  |  |  |  | 2400 | 1203.7958 | 2400 | 1164.5293
[6 empty] | 7931910000000000 | 0.0012 | 9480000000000000 | 0.000772 |  |  |  |  | 2700 | 1179.06458 | 2700 | 1140.66211
[6 empty] | 7442690000000000 | 0.00126 | 8900000000000000 | 0.0008 |  |  |  |  | 3000 | 1159.94507 | 3000 | 1129.62334
[6 empty] | 7002680000000000 | 0.00131 | 8370000000000000 | 0.000828 |  |  |  |  | 3300 | 1148.7484 | 3300 | 1113.7563
[6 empty] | 6606740000000000 | 0.00136 | 7880000000000000 | 0.000852 |  |  |  |  | 3600 | 1129.62673 | 3600 | 1096.72304
[6 empty] | 6242190000000000 | 0.00141 | 7440000000000000 | 0.000874 |  |  |  |  | 3900 | 1122.547 | 3900 | 1089.17289
[6 empty] | 5910310000000000 | 0.00145 | 7030000000000000 | 0.000895 |  |  |  |  | 4200 | 1115.23671 | 4200 | 1075.60059
[6 empty] | 5603600000000000 | 0.0015 | 6640000000000000 | 0.000913 |  |  |  |  | 4500 | 1105.33456 | 4500 | 1076.00528
[6 empty] | 5321040000000000 | 0.00153 | 6290000000000000 | 0.000935 |  |  |  |  | 4800 | 1103.39694 | 4800 | 1064.35956
[6 empty] | 5062150000000000 | 0.00156 | 5970000000000000 | 0.000955 |  |  |  |  | 5100 | 1090.84587 | 5100 | 1056.45526
[6 empty] | 4814370000000000 | 0.0016 | 5660000000000000 | 0.000967 |  |  |  |  | 5400 | 1086.99056 | 5400 | 1055.91208
[6 empty] | 4584010000000000 | 0.00163 | 5380000000000000 | 0.000982 |  |  |  |  | 6000 | 1081.60076 | 5700 | 1048.97013
[6 empty] | 4374620000000000 | 0.00167 | 5110000000000000 | 0.000997 |  |  |  |  | 6300 | 1072.5729 | 6000 | 1048.67992
[6 empty] | 4172490000000000 | 0.00169 | 4860000000000000 | 0.00101 |  |  |  |  | 6600 | 1070.25868 | 6300 | 1042.09094
[6 empty] | 3984470000000000 | 0.00172 | 4630000000000000 | 0.00102 |  |  |  |  | 6900 | 1068.79793 | 6600 | 1042.40226
[6 empty] | 3806610000000000 | 0.00174 | 4400000000000000 | 0.00103 |  |  |  |  | 7200 | 1061.19275 | 6900 | 1034.60696
[6 empty] | 3640040000000000 | 0.00177 | 4190000000000000 | 0.00104 |  |  |  |  | 7500 | 1063.39701 | 7200 | 1037.08674
[6 empty] | 3481120000000000 | 0.0018 | 4000000000000000 | 0.00105 |  |  |  |  | 7800 | 1063.83716 | 7500 | 1034.16394
[6 empty] | 3335250000000000 | 0.00181 | 3810000000000000 | 0.00106 |  |  |  |  | 8100 | 1058.97591 | 7800 | 1031.65319
[6 empty] | 3193500000000000 | 0.00183 | 3630000000000000 | 0.00106 |  |  |  |  | 8400 | 1061.08345 | 8100 | 1028.10583
[6 empty] | 3057760000000000 | 0.00183 | 3470000000000000 | 0.00107 |  |  |  |  | 8700 | 1053.31357 | 8400 | 1025.593
[6 empty] | 2931600000000000 | 0.00185 | 3310000000000000 | 0.00107 |  |  |  |  | 9300 | 1056.77738 | 8700 | 1021.99401
[6 empty] | 2806420000000000 | 0.00187 | 3150000000000000 | 0.00108 |  |  |  |  | 9600 | 1057.72332 | 9000 | 1029.43506
[6 empty] | 2692340000000000 | 0.00187 | 3010000000000000 | 0.00108 |  |  |  |  | 9900 | 1058.86462 | 9300 | 1022.87627
[6 empty] | 2583750000000000 | 0.00189 | 2870000000000000 | 0.00109 |  |  |  |  | 10200 | 1050.23229 | 9600 | 1021.57161
[6 empty] | 2473960000000000 | 0.00189 | 2740000000000000 | 0.00109 |  |  |  |  | 10500 | 1056.81142 | 9900 | 1021.27515
[6 empty] | 2374380000000000 | 0.0019 | 2620000000000000 | 0.00109 |  |  |  |  | 10800 | 1048.60158 | 10200 | 1022.44808
[6 empty] | 2280500000000000 | 0.00191 | 2500000000000000 | 0.0011 |  |  |  |  | 11100 | 1053.15014 | 10500 | 1021.43148
[6 empty] | 2186420000000000 | 0.00191 | 2390000000000000 | 0.00109 |  |  |  |  | 11400 | 1046.37669 | 10800 | 1021.32522
[6 empty] | 2096640000000000 | 0.0019 | 2280000000000000 | 0.0011 |  |  |  |  | 11700 | 1049.34316 | 11100 | 1021.81552
[6 empty] | 2013760000000000 | 0.00193 | 2180000000000000 | 0.00108 |  |  |  |  | 12000 | 1046.61752 | 11400 | 1018.12314
[6 empty] | 1930810000000000 | 0.00191 | 2080000000000000 | 0.00109 |  |  |  |  | 12300 | 1046.40308 | 11700 | 1020.39446
[6 empty] | 1856210000000000 | 0.00189 | 1980000000000000 | 0.00108 |  |  |  |  | 12600 | 1049.68813 | 12000 | 1018.35541
[6 empty] | 1777720000000000 | 0.00189 | 1900000000000000 | 0.00109 |  |  |  |  | 12900 | 1046.06793 | 12300 | 1016.52695
[6 empty] | 1703510000000000 | 0.00189 | 1810000000000000 | 0.00109 |  |  |  |  | 13500 | 1043.82048 | 12600 | 1017.14709
[6 empty] | 1636950000000000 | 0.00192 | 1730000000000000 | 0.00108 |  |  |  |  | 13800 | 1044.04067 | 12900 | 1017.93219
[6 empty] | 1572190000000000 | 0.00193 | 1650000000000000 | 0.00109 |  |  |  |  | 14100 | 1048.81899 | 13200 | 1022.15065
[6 empty] | 1507460000000000 | 0.00191 | 1570000000000000 | 0.0011 |  |  |  |  | 14400 | 1045.10517 | 13500 | 1015.06364
[6 empty] | 1445990000000000 | 0.0019 | 1510000000000000 | 0.0011 |  |  |  |  | 14700 | 1044.96538 | 14100 | 1021.20147
[6 empty] | 1388010000000000 | 0.0019 | 1440000000000000 | 0.00109 |  |  |  |  | 15000 | 1043.72483 | 14400 | 1017.84278
[6 empty] | 1330610000000000 | 0.00188 | 1370000000000000 | 0.00108 |  |  |  |  | 15300 | 1048.85756 | 14700 | 1011.13124
[6 empty] | 1276280000000000 | 0.00184 | 1310000000000000 | 0.00107 |  |  |  |  | 15600 | 1046.75244 | 15000 | 1013.42716
[6 empty] | 1221910000000000 | 0.00184 | 1250000000000000 | 0.00106 |  |  |  |  | 15900 | 1041.74089 | 15300 | 1014.27776
[6 empty] | 1168630000000000 | 0.00184 | 1190000000000000 | 0.00106 |  |  |  |  | 16200 | 1042.57166 | 15600 | 1011.85071
[6 empty] | 1122010000000000 | 0.00185 | 1130000000000000 | 0.00103 |  |  |  |  | 16500 | 1046.01966 | 15900 | 1012.69924
[6 empty] | 1075100000000000 | 0.00184 | 1080000000000000 | 0.00106 |  |  |  |  | 16800 | 1049.26223 | 16200 | 1017.28593
[6 empty] | 1029400000000000 | 0.00179 | 1030000000000000 | 0.00106 |  |  |  |  | 17100 | 1044.26288 | 16500 | 1012.24741
[6 empty] | 984749000000000 | 0.00176 | 983000000000000 | 0.00106 |  |  |  |  | 17400 | 1045.69346 | 16800 | 1016.6087
[6 empty] | 939847000000000 | 0.00172 | 938000000000000 | 0.00107 |  |  |  |  | 17700 | 1044.51814 | 17100 | 1011.70177
[6 empty] | 899417000000000 | 0.00172 | 894000000000000 | 0.00105 |  |  |  |  | 18000 | 1042.89424 | 17700 | 1015.60041
[6 empty] | 856541000000000 | 0.00171 | 852000000000000 | 0.00103 |  |  |  |  | 18300 | 1046.01664 | 18000 | 1014.14231
[6 empty] | 819891000000000 | 0.00171 | 811000000000000 | 0.00101 |  |  |  |  | 18600 | 1047.69876 | 18300 | 1010.5194
[6 empty] | 781697000000000 | 0.00169 | 770000000000000 | 0.000989 |  |  |  |  | 18900 | 1045.08802 | 18600 | 1017.28354
[6 empty] | 746919000000000 | 0.00168 | 731000000000000 | 0.000989 |  |  |  |  | 19200 | 1042.07373 | 18900 | 1014.82652
[6 empty] | 710849000000000 | 0.00166 | 695000000000000 | 0.000987 |  |  |  |  | 19500 | 1048.76885 | 19200 | 1010.11875
[6 empty] | 679870000000000 | 0.00165 | 662000000000000 | 0.000981 |  |  |  |  | 19800 | 1043.69164 | 19500 | 1008.14829
[6 empty] | 646544000000000 | 0.00161 | 626000000000000 | 0.000966 |  |  |  |  | 20100 | 1045.33939 | 19800 | 1015.66324
[6 empty] | 616862000000000 | 0.00157 | 595000000000000 | 0.000973 |  |  |  |  | 20400 | 1047.04421 | 20100 | 1009.27973
[6 empty] | 584777000000000 | 0.00156 | 566000000000000 | 0.000984 |  |  |  |  | 21000 | 1044.25009 | 20400 | 1010.81223
[6 empty] | 556469000000000 | 0.00154 | 538000000000000 | 0.000977 |  |  |  |  | 21300 | 1047.95785 | 20700 | 1012.09314
[6 empty] | 528806000000000 | 0.00153 | 511000000000000 | 0.000991 |  |  |  |  | 21600 | 1049.59214 | 21000 | 1015.29323
[6 empty] | 502505000000000 | 0.00151 | 484000000000000 | 0.000969 |  |  |  |  | 21900 | 1038.05267 | 21300 | 1012.25477
[6 empty] | 475478000000000 | 0.0015 | 462000000000000 | 0.000975 |  |  |  |  | 22200 | 1040.7575 | 21600 | 1012.62215
[6 empty] | 451297000000000 | 0.00145 | 436000000000000 | 0.00091 |  |  |  |  | 22500 | 1041.96871 | 21900 | 1015.47699
[6 empty] | 429561000000000 | 0.00143 | 415000000000000 | 0.000893 |  |  |  |  | 22800 | 1044.28382 | 22200 | 1014.71345
[6 empty] | 402710000000000 | 0.00139 | 387000000000000 | 0.000896 |  |  |  |  | 23100 | 1044.25162 | 22500 | 1008.36516
[6 empty] | 381142000000000 | 0.00134 | 369000000000000 | 0.000887 |  |  |  |  | 23400 | 1045.72067 | 22800 | 1008.37722
[6 empty] | 361017000000000 | 0.00135 | 349000000000000 | 0.000906 |  |  |  |  | 23700 | 1045.17869 | 23100 | 1010.6638
[6 empty] | 337655000000000 | 0.0013 | 329000000000000 | 0.000861 |  |  |  |  | 24000 | 1044.80353 | 23400 | 1014.45002
[6 empty] | 318795000000000 | 0.00128 | 310000000000000 | 0.000861 |  |  |  |  | 24300 | 1043.44185 | 23700 | 1007.79947
[6 empty] | 299467000000000 | 0.00131 | 293000000000000 | 0.000873 |  |  |  |  | 24600 | 1046.34225 | 24000 | 1003.15254
[6 empty] | 281523000000000 | 0.00126 | 276000000000000 | 0.00085 |  |  |  |  | 24900 | 1044.58798 | 24300 | 1007.65538
[6 empty] | 265666000000000 | 0.00126 | 260000000000000 | 0.000831 |  |  |  |  | 25200 | 1043.08117 | 24600 | 1006.22441
[6 empty] | 247555000000000 | 0.00118 | 244000000000000 | 0.000798 |  |  |  |  | 25500 | 1043.83371 | 24900 | 1011.72985
[6 empty] | 233021000000000 | 0.00114 | 230000000000000 | 0.000804 |  |  |  |  | 25800 | 1043.83162 | 25200 | 1009.48105
[6 empty] | 215035000000000 | 0.00112 | 214000000000000 | 0.000815 |  |  |  |  | 26100 | 1037.79815 | 25500 | 1008.92179
[6 empty] | 200954000000000 | 0.00106 | 203000000000000 | 0.000805 |  |  |  |  | 26400 | 1040.025 | 25800 | 1007.78899
[6 empty] | 187733000000000 | 0.00109 | 191000000000000 | 0.000804 |  |  |  |  | 26700 | 1044.60312 | 26100 | 1008.04966
[6 empty] | 172015000000000 | 0.00103 | 178000000000000 | 0.000739 |  |  |  |  | 27000 | 1043.74629 | 26400 | 1012.65632
[6 empty] | 161488000000000 | 0.00101 | 167000000000000 | 0.000716 |  |  |  |  | 27300 | 1042.32254 | 26700 | 1004.75206
[6 empty] | 148421000000000 | 0.00101 | 154000000000000 | 0.000717 |  |  |  |  | 27600 | 1043.12334 | 27000 | 1007.88797
[6 empty] | 136480000000000 | 0.000976468 | 144000000000000 | 0.000721 |  |  |  |  | 27900 | 1042.93547 | 27300 | 1006.04514
[6 empty] | 126627000000000 | 0.000934983 | 135000000000000 | 0.000763 |  |  |  |  | 28200 | 1041.99125 | 27900 | 1007.87257
[6 empty] | 117381000000000 | 0.000919154 | 126000000000000 | 0.000736 |  |  |  |  | 28500 | 1042.81744 | 28200 | 1008.30099
[6 empty] | 104607000000000 | 0.000850801 | 119000000000000 | 0.000689 |  |  |  |  | 28800 | 1038.93462 | 28500 | 1003.18418
[6 empty] | 97046000000000 | 0.000833872 | 109000000000000 | 0.000694 |  |  |  |  | 29100 | 1042.69708 | 28800 | 1004.94119
[6 empty] | 88228900000000 | 0.000800561 | 100000000000000 | 0.000644 |  |  |  |  | 29400 | 1041.52884 | 29100 | 1006.60176
[8 empty] | 95500000000000 | 0.000726 |  |  |  |  | 29700 | 1044.39874 | 29400 | 1009.14154
[8 empty] | 86200000000000 | 0.00067 |  |  |  |  | 30000 | 1041.10338 | 29700 | 1003.9474
[8 empty] | 83000000000000 | 0.000653 |  |  |  |  | 30300 | 1037.08239 | 30000 | 1009.26759
[8 empty] | 73900000000000 | 0.000639 |  |  |  |  | 30600 | 1040.01563 | 30300 | 1009.94122
[8 empty] | 69700000000000 | 0.000609 |  |  |  |  | 30900 | 1042.92525 | 30600 | 1008.75054
[8 empty] | 63600000000000 | 0.000648 |  |  |  |  | 31200 | 1046.08111 | 30900 | 1010.27982
[8 empty] | 59300000000000 | 0.000636 |  |  |  |  | 31500 | 1040.31796 | 31200 | 1003.46979
[8 empty] | 54300000000000 | 0.000586 |  |  |  |  | 31800 | 1042.82315 | 31500 | 1008.30772
[8 empty] | 50800000000000 | 0.000581 |  |  |  |  | 32100 | 1038.74359 | 31800 | 1005.49949
[8 empty] | 44500000000000 | 0.000488 |  |  |  |  | 32400 | 1042.90631 | 32100 | 1010.1043
[8 empty] | 42200000000000 | 0.000539 |  |  |  |  | 32700 | 1040.99333 | 32400 | 1005.88581
[8 empty] | 35700000000000 | 0.00054 |  |  |  |  | 33000 | 1039.09674 | 32700 | 1001.33895
[8 empty] | 35400000000000 | 0.000509 |  |  |  |  | 33300 | 1040.35228 | 33000 | 1005.99575
[8 empty] | 31200000000000 | 0.000461 |  |  |  |  | 33600 | 1043.53756 | 33300 | 1002.83397
[8 empty] | 26800000000000 | 0.000401 |  |  |  |  | 33900 | 1042.91253 | 33600 | 1005.8116
[8 empty] | 22900000000000 | 0.000445 |  |  |  |  | 34200 | 1035.21067 | 33900 | 1006.85479
[14 empty] | 34500 | 1039.11606 | 34200 | 1008.91508
[14 empty] | 34800 | 1039.40777 | 34500 | 1012.66627
[14 empty] | 35100 | 1042.43276 | 34800 | 1007.82332
[14 empty] | 35400 | 1041.39558 | 35100 | 1007.69451
[14 empty] | 35700 | 1037.95271 | 35400 | 1006.38549
[14 empty] | 36000 | 1043.31169 | 35700 | 1011.65055
[14 empty] | 36300 | 1043.66615 | 36000 | 1006.59625
[14 empty] | 36600 | 1040.26205 | 36300 | 1009.78588
[14 empty] | 36900 | 1037.70818 | 36600 | 1003.43375
[14 empty] | 37200 | 1039.95764 | 36900 | 1002.79949
[14 empty] | 37500 | 1032.99882 | 37200 | 1006.02847
[14 empty] | 37800 | 1040.35764 | 37500 | 1003.54161
[14 empty] | 38100 | 1044.91331 | 37800 | 1008.60214
[14 empty] | 38400 | 1042.05113 | 38100 | 1009.28868
[14 empty] | 38700 | 1040.88774 | 38400 | 1006.79927
[14 empty] | 39000 | 1035.88297 | 38700 | 1010.30552
[14 empty] | 39300 | 1039.1324 | 39000 | 1002.1253
[14 empty] | 39600 | 1044.92086 | 39300 | 1001.71019
[14 empty] | 39900 | 1037.89602 | 39600 | 1006.86282
[14 empty] | 40200 | 1037.90605 | 39900 | 1008.76868
[14 empty] | 40800 | 1044.62962 | 40200 | 1007.32959
[14 empty] | 41100 | 1040.27638 | 40500 | 1006.51055
[14 empty] | 41400 | 1037.89772 | 40800 | 1006.90356
[14 empty] | 41700 | 1039.65393 | 41100 | 1002.60468
[14 empty] | 42000 | 1039.43179 | 41400 | 1003.5154
[14 empty] | 42300 | 1038.24615 | 41700 | 1007.76437
[14 empty] | 42600 | 1040.61489 | 42000 | 1009.59019
[14 empty] | 43200 | 1038.05078 | 42300 | 1005.97452
[14 empty] | 43500 | 1032.52539 | 42600 | 1006.48265
[14 empty] | 43800 | 1035.40492 | 42900 | 1007.14479
[14 empty] | 44100 | 1038.70501 | 43200 | 1003.21383
[14 empty] | 44400 | 1037.96564 | 43500 | 1003.26124
[14 empty] | 44700 | 1046.46928 | 43800 | 1003.35219
[14 empty] | 45000 | 1039.35458 | 44100 | 1004.8202
[14 empty] | 45300 | 1038.29688 | 44400 | 1003.86623
[14 empty] | 45600 | 1039.96663 | 44700 | 1005.71009
[14 empty] | 45900 | 1037.80351 | 45000 | 1005.97304
[14 empty] | 46200 | 1037.60821 | 45300 | 1008.2762
[14 empty] | 46500 | 1038.21957 | 45600 | 1006.24268
[14 empty] | 46800 | 1040.33289 | 45900 | 1002.11314
[14 empty] | 47100 | 1037.4807 | 46200 | 1002.68618
[14 empty] | 47400 | 1033.81052 | 46500 | 1005.31728
[14 empty] | 47700 | 1038.03912 | 46800 | 1006.35458
[14 empty] | 48000 | 1036.87634 | 47100 | 999.94638
[14 empty] | 48300 | 1041.49916 | 47400 | 1003.47701
[14 empty] | 48600 | 1038.90945 | 47700 | 1000.50131
[14 empty] | 48900 | 1039.48719 | 48000 | 1003.84804
[14 empty] | 49200 | 1034.97377 | 48300 | 1002.91807
[14 empty] | 49500 | 1039.23128 | 48600 | 1001.32712
[14 empty] | 49800 | 1039.75039 | 48900 | 1001.82621
[14 empty] | 50100 | 1041.2868 | 49200 | 1005.93907
[14 empty] | 50400 | 1038.00052 | 49500 | 1002.06724
[14 empty] | 50700 | 1042.69934 | 49800 | 1008.33341
[14 empty] | 51000 | 1041.49853 | 50100 | 1009.05443
[14 empty] | 51300 | 1038.83496 | 50700 | 1005.33409
[14 empty] | 51600 | 1040.46049 | 51000 | 1007.46382
[14 empty] | 51900 | 1035.29188 | 51300 | 1003.46278
[14 empty] | 52200 | 1037.47274 | 51600 | 1009.6289
[14 empty] | 52500 | 1045.06927 | 51900 | 1006.82104
[14 empty] | 52800 | 1038.37663 | 52200 | 1011.88956
[14 empty] | 53100 | 1033.93284 | 52500 | 1007.36294
[14 empty] | 53400 | 1035.4128 | 52800 | 1007.53054
[14 empty] | 53700 | 1033.27452 | 53100 | 1004.94445
[14 empty] | 54000 | 1040.07257 | 53400 | 1007.02592
[14 empty] | 54300 | 1044.04704 | 53700 | 1011.09668
[14 empty] | 54600 | 1038.876 | 54000 | 1004.06656
[14 empty] | 54900 | 1040.79836 | 54300 | 1012.35807
[14 empty] | 55200 | 1038.21916 | 54600 | 1009.33153
[14 empty] | 55500 | 1037.35166 | 54900 | 1007.96368
[14 empty] | 55800 | 1033.1853 | 55200 | 1008.28283
[14 empty] | 56100 | 1038.64358 | 55500 | 1005.65427
[14 empty] | 56400 | 1038.59015 | 55800 | 1015.70774
[14 empty] | 56700 | 1039.25092 | 56100 | 1010.00137
[14 empty] | 57000 | 1037.72728 | 56400 | 1008.20339
[14 empty] | 57300 | 1037.20592 | 56700 | 1015.44723
[14 empty] | 57600 | 1037.93897
[14 empty] | 57900 | 1037.51665
[14 empty] | 58200 | 1037.21449
[14 empty] | 58500 | 1040.27824
[14 empty] | 58800 | 1036.96643
[14 empty] | 59100 | 1034.84476
[14 empty] | 59400 | 1040.26134
[14 empty] | 59700 | 1040.9581
[14 empty] | 60000 | 1039.71431
[14 empty] | 60300 | 1042.03296
[14 empty] | 60600 | 1042.65096
[14 empty] | 60900 | 1041.88589
[14 empty] | 61200 | 1041.52088
[14 empty] | 61500 | 1047.23706

## Figure 3
Figure 3
| Figure 3 (a) |  | Boron PERC | [5 empty] | Figure 3 (b) |  | Gallium PERC
| No dark anneal |  | 200°C dark anneal |  | 250°C dark anneal |  | 300°C dark anneal |  | No dark anneal |  | 200°C dark anneal |  | 250°C dark anneal |  | 300°C dark anneal
| Time [h] | Normalised PL | Time [h] | Normalised PL | Time [h] | Normalised PL | Time [h] | Normalised PL | Time [h] | Normalised PL | Time [h] | Normalised PL | Time [h] | Normalised PL | Time [h] | Normalised PL
| 0 | 1 | 0.001 | 1 | 0.001 | 1 | 0.001 | 1 | 0 | 1 | 0.001 | 0.91632 | 0.001 | 0.94524 | 0.001 | 0.94537
| 0.00833 | 0.99687 | 0.00833 | 0.99741 | 0.00833 | 0.9694 | 0.00833 | 0.96153 | 0.00833 | 1.00123 | 0.00833 | 1 | 0.00833 | 1 | 0.00833 | 1
| 0.01667 | 0.99937 | 0.01667 | 0.9903 | 0.01667 | 0.96182 | 0.01667 | 0.95318 | 0.01667 | 0.99753 | 0.01667 | 0.9974 | 0.01667 | 1.00046 | 0.01667 | 0.99342
| 0.03333 | 0.99687 | 0.03333 | 0.97867 | 0.03333 | 0.94963 | 0.03333 | 0.93999 | 0.03333 | 1 | 0.03333 | 0.99636 | 0.03333 | 0.99768 | 0.03333 | 0.99241
| 0.05 | 0.99625 | 0.05 | 0.97091 | 0.05 | 0.92905 | 0.05 | 0.93207 | 0.05 | 0.99877 | 0.05 | 1.00052 | 0.05 | 0.99582 | 0.05 | 0.99798
| 0.08333 | 0.99437 | 0.08333 | 0.95281 | 0.08333 | 0.87896 | 0.08333 | 0.92306 | 0.08333 | 1 | 0.08333 | 0.99688 | 0.08333 | 0.9935 | 0.08333 | 1.00101
| 0.16667 | 0.99687 | 0.16667 | 0.91791 | 0.16667 | 0.79475 | 0.16667 | 0.83821 | 0.16667 | 0.99877 | 0.16667 | 0.99948 | 0.16667 | 0.98701 | 0.16667 | 0.98128
| 0.25 | 0.97497 | 0.25 | 0.89399 | 0.25 | 0.73138 | 0.25 | 0.77644 | 0.25 | 0.99506 | 0.25 | 1.00104 | 0.25 | 0.96984 | 0.25 | 0.97673
| 0.33333 | 0.97497 | 0.33333 | 0.86942 | 0.33333 | 0.68237 | 0.33333 | 0.72654 | 0.33333 | 0.99568 | 0.33333 | 1.00052 | 0.33333 | 0.97077 | 0.33333 | 0.9651
| 0.41667 | 0.98185 | 0.41667 | 0.84809 | 0.41667 | 0.64148 | 0.41667 | 0.68807 | 0.41667 | 1.00123 | 0.41667 | 0.99636 | 0.41667 | 0.97865 | 0.41667 | 0.97167
| 0.5 | 0.98623 | 0.5 | 0.82935 | 0.5 | 0.61143 | 0.5 | 0.65686 | 0.5 | 1.0037 | 0.5 | 1 | 0.5 | 0.97355 | 0.5 | 0.97623
| 1 | 0.99249 | 0.75 | 0.78992 | 0.75 | 0.53615 | 0.75 | 0.58255 | 1 | 1.00987 | 0.75 | 0.99896 | 0.75 | 0.98561 | 0.75 | 0.96813
| 2 | 0.99374 | 1 | 0.76406 | 1 | 0.49932 | 1 | 0.54628 | 2 | 1.00494 | 1 | 0.99844 | 1 | 0.97587 | 1 | 0.96257
| 3 | 0.99562 | 1.5 | 0.72851 | 1.5 | 0.45925 | 1.5 | 0.50342 | 3 | 1.01234 | 1.5 | 0.99116 | 1.5 | 0.97494 | 1.5 | 0.95498
| 6 | 1.00063 | 2 | 0.70718 | 2 | 0.43569 | 2 | 0.48056 | 6 | 1.00617 | 2 | 0.98701 | 2 | 0.97541 | 2 | 0.94942
| 10 | 0.99937 | 3 | 0.68778 | 3 | 0.41457 | 3 | 0.45308 | 10 | 0.99136 | 3 | 0.9896 | 3 | 0.96798 | 3 | 0.93829
| 20 | 1.02503 | 4 | 0.67744 | 4 | 0.40699 | 4 | 0.43637 | 20 | 1.00185 | 4 | 0.98077 | 4 | 0.95684 | 4 | 0.92868
| 92 | 1.10889 | 5 | 0.67356 | 5 | 0.40861 | 5 | 0.42648 | 92 | 0.97656 | 5 | 0.98337 | 5 | 0.95638 | 5 | 0.92312
| 165 | 1.13517 | 6 | 0.67033 | 6 | 0.40969 | 6 | 0.41703 | 165 | 0.95743 | 7.5 | 0.97297 | 6 | 0.94756 | 6 | 0.91047
| 270 | 1.16834 | 7 | 0.67356 | 7.5 | 0.41917 | 7.5 | 0.40384 | 270 | 0.95065 | 10 | 0.97193 | 7.5 | 0.94524 | 7.5 | 0.91603
| 414 | 1.19524 | 8.5 | 0.67292 | 10 | 0.43379 | 10 | 0.39808 | 414 | 0.96854 | 12 | 0.97037 | 10 | 0.9471 | 10 | 0.9044
| 846 | 1.20588 | 11 | 0.67938 | 12.5 | 0.45681 | 12.5 | 0.38797 | 846 | 0.98149 | 15 | 0.96726 | 12.5 | 0.94107 | 12.5 | 0.90035
|  |  | 12 | 0.67938 | 15 | 0.4847 | 15 | 0.37961 |  |  | 18 | 0.96466 | 15 | 0.93921 | 15 | 0.89277
|  |  | 15 | 0.68908 | 20 | 0.54373 | 20 | 0.36576 |  |  | 23.5 | 0.93243 | 20 | 0.93411 | 20 | 0.88012
|  |  | 20 | 0.71687 | 29 | 0.67235 | 29 | 0.35016 |  |  | 31 | 0.9262 | 29 | 0.91833 | 29 | 0.86748
|  |  | 28 | 0.76665 | 36 | 0.7766 | 36 | 0.34114 |  |  | 38 | 0.90333 | 36 | 0.91323 | 36 | 0.85989
|  |  | 34 | 0.80478 | 44 | 0.88925 | 44 | 0.32028 |  |  | 45.5 | 0.94283 | 44 | 0.91555 | 44 | 0.85787
|  |  | 39.5 | 0.81965 | 59 | 1.03087 | 59 | 0.31896 |  |  | 54.5 | 0.93139 | 59 | 0.91462 | 59 | 0.85281
|  |  | 47 | 0.83193 | 65.5 | 1.06688 | 65.5 | 0.32116 |  |  | 61.5 | 0.94023 | 65.5 | 0.91183 | 65.5 | 0.8523
|  |  | 54 | 0.85908 | 82.5 | 1.11671 | 82.5 | 0.3205 |  |  | 69.5 | 0.93399 | 82.5 | 0.91323 | 82.5 | 0.85432
|  |  | 61.5 | 0.88752 | 106.5 | 1.13945 | 106.5 | 0.32358 |  |  | 84.5 | 0.94387 | 106.5 | 0.91508 | 106.5 | 0.84471
|  |  | 70.5 | 0.90692 | 130 | 1.15245 | 130 | 0.33215 |  |  | 91 | 0.94075 | 130 | 0.91601 | 130 | 0.84016
|  |  | 77.5 | 0.91015 | 202 | 1.17141 | 202 | 0.36908 |  |  | 108 | 0.93919 | 202 | 0.91276 | 202 | 0.826
|  |  | 85.5 | 0.93213 | 225 | 1.17438 | 225 | 0.38095 |  |  | 132 | 0.93399 | 225 | 0.91462 | 225 | 0.82701
|  |  | 100.5 | 0.95281 | 252.5 | 1.16437 | 252.5 | 0.39173 |  |  | 156 | 0.9236 | 252.5 | 0.90951 | 252.5 | 0.81032
|  |  | 107 | 0.95928 | 272.5 | 1.16247 | 272.5 | 0.40909 |  |  | 228 | 0.908 | 272.5 | 0.90998 | 272.5 | 0.81487
|  |  | 124 | 0.96639 | 296.5 | 1.17086 | 296.5 | 0.4258 |  |  | 251 | 0.93139 | 296.5 | 0.91694 | 296.5 | 0.82195
|  |  | 148 | 0.97544 | 368.5 | 1.1798 | 368.5 | 0.48031 |  |  | 278.5 | 0.89605 | 368.5 | 0.92854 | 368.5 | 0.82094
|  |  | 172 | 0.98319 | 437 | 1.16193 | 437 | 0.53131 |  |  | 298.5 | 0.89709 | 437 | 0.90626 | 437 | 0.77896
|  |  | 244 | 1.00259 | 529 | 1.16274 | 529 | 0.66914 |  |  | 322.5 | 0.91996 | 529 | 0.92761 | 529 | 0.8518
|  |  | 267 | 1 | 700.5 | 1.13647 | 700.5 | 1.1255 |  |  | 394.5 | 0.94699 | 700.5 | 0.93179 | 700.5 | 0.82448
|  |  | 294.5 | 0.99548 | 794.5 | 1.14731 | 794.5 | 1.36291 |  |  | 471 | 0.95062 | 794.5 | 0.95406 | 794.5 | 0.85635
|  |  | 314.5 | 1 | 936.5 | 1.14054 | 936.5 | 1.39742 |  |  | 563 | 0.96726 | 936.5 | 0.95035 | 936.5 | 0.8523
|  |  | 338.5 | 1.00194 | 1203.5 | 1.14162 | 1203.5 | 1.4005 |  |  | 734.5 | 0.94335 | 1203.5 | 0.98144 | 1203.5 | 0.90339
|  |  | 410.5 | 1.01357 | 1539.5 | 1.13025 | 1539.5 | 1.40335 |  |  | 828.5 | 0.98025 | 1539.5 | 0.98701 | 1539.5 | 0.9302
|  |  | 487 | 0.99289 | 1971.5 | 1.10777 | 1971.5 | 1.4027 |  |  | 970.5 | 0.97557 | 1971.5 | 0.97262 | 1971.5 | 0.94638
|  |  | 579 | 0.9916 | [6 empty] | 1237.5 | 0.9948
|  |  | 750.5 | 0.9735 | [6 empty] | 1573.5 | 0.97921
|  |  | 844.5 | 0.98384 | [6 empty] | 2005.5 | 0.97453
|  |  | 986.5 | 0.97479
|  |  | 1253.5 | 0.97802
|  |  | 1589.5 | 0.94958
|  |  | 2021.5 | 0.94053

## Figure 4
Figure 4
| Figure 4 (a) |  |  | Figure 4 (b)
|  |  |  | Before LID |  | After LID (100 h) |  | Intrinsic limit
| State | PL intensity | Lifetime [µs] | Δn [cm-3] | Effective lifetime [µs] | Δn [cm-3] | Effective lifetime [µs] | Δn [cm-3] | Effective lifetime [µs]
| Before LID | 17410 | 675 | 56800000000000000 | 144 | 54800000000000000 | 136 | 1000000000000 | 6169.38431
| After LID (100 h) | 15540 | 596 | 55300000000000000 | 146 | 53300000000000000 | 137 | 2000000000000 | 6167.50218
|  |  |  | 53700000000000000 | 151 | 51700000000000000 | 142 | 3000000000000 | 6165.6778
|  |  |  | 52000000000000000 | 157 | 50100000000000000 | 148 | 4000000000000 | 6163.88988
|  |  |  | 50500000000000000 | 163 | 48600000000000000 | 154 | 5000000000000 | 6162.12862
|  |  |  | 49000000000000000 | 169 | 47100000000000000 | 160 | 6000000000000 | 6160.38835
|  |  |  | 47500000000000000 | 176 | 45600000000000000 | 166 | 7000000000000 | 6158.6654
|  |  |  | 46100000000000000 | 183 | 44200000000000000 | 172 | 8000000000000 | 6156.9572
|  |  |  | 44700000000000000 | 190 | 42800000000000000 | 179 | 9000000000000 | 6155.26183
|  |  |  | 43400000000000000 | 197 | 41400000000000000 | 186 | 10000000000000 | 6153.57783
|  |  |  | 42000000000000000 | 204 | 40100000000000000 | 193 | 20000000000000 | 6137.18366
|  |  |  | 40800000000000000 | 212 | 38900000000000000 | 200 | 30000000000000 | 6121.32524
|  |  |  | 39600000000000000 | 220 | 37700000000000000 | 207 | 40000000000000 | 6105.82243
|  |  |  | 38400000000000000 | 227 | 36500000000000000 | 214 | 50000000000000 | 6090.59165
|  |  |  | 37200000000000000 | 236 | 35400000000000000 | 222 | 60000000000000 | 6075.58427
|  |  |  | 36100000000000000 | 244 | 34300000000000000 | 230 | 70000000000000 | 6060.76844
|  |  |  | 35000000000000000 | 252 | 33200000000000000 | 237 | 80000000000000 | 6046.12159
|  |  |  | 34000000000000000 | 261 | 32200000000000000 | 245 | 90000000000000 | 6031.62691
|  |  |  | 32900000000000000 | 270 | 31200000000000000 | 253 | 100000000000000 | 6017.27135
|  |  |  | 32000000000000000 | 278 | 30200000000000000 | 262 | 200000000000000 | 5879.72911
|  |  |  | 31000000000000000 | 287 | 29300000000000000 | 270 | 300000000000000 | 5750.49277
|  |  |  | 30100000000000000 | 297 | 28400000000000000 | 278 | 400000000000000 | 5627.70034
|  |  |  | 29200000000000000 | 306 | 27500000000000000 | 287 | 500000000000000 | 5510.3774
|  |  |  | 28400000000000000 | 315 | 26700000000000000 | 295 | 600000000000000 | 5397.88846
|  |  |  | 27500000000000000 | 325 | 25900000000000000 | 304 | 700000000000000 | 5289.76919
|  |  |  | 26700000000000000 | 335 | 25100000000000000 | 313 | 800000000000000 | 5185.6563
|  |  |  | 25900000000000000 | 345 | 24300000000000000 | 322 | 900000000000000 | 5085.2524
|  |  |  | 25100000000000000 | 354 | 23600000000000000 | 331 | 1000000000000000 | 4988.30631
|  |  |  | 24400000000000000 | 365 | 22800000000000000 | 340 | 2000000000000000 | 4171.08261
|  |  |  | 23700000000000000 | 375 | 22100000000000000 | 349 | 3000000000000000 | 3554.51735
|  |  |  | 23000000000000000 | 385 | 21400000000000000 | 358 | 4000000000000000 | 3072.72297
|  |  |  | 22300000000000000 | 395 | 20800000000000000 | 367 | 5000000000000000 | 2687.02287
|  |  |  | 21600000000000000 | 405 | 20100000000000000 | 376 | 6000000000000000 | 2372.43221
|  |  |  | 21000000000000000 | 416 | 19500000000000000 | 385 | 7000000000000000 | 2111.91242
|  |  |  | 20300000000000000 | 427 | 18900000000000000 | 394 | 8000000000000000 | 1893.39947
|  |  |  | 19700000000000000 | 437 | 18300000000000000 | 404 | 9000000000000000 | 1708.10315
|  |  |  | 19100000000000000 | 447 | 17700000000000000 | 413 | 10000000000000000 | 1549.46902
|  |  |  | 18600000000000000 | 458 | 17100000000000000 | 422 | 15000000000000000 | 1015.76068
|  |  |  | 18000000000000000 | 468 | 16600000000000000 | 431 | 20000000000000000 | 720.16069
|  |  |  | 17400000000000000 | 478 | 16000000000000000 | 440 | 25000000000000000 | 538.57241
|  |  |  | 16900000000000000 | 489 | 15500000000000000 | 449 | 30000000000000000 | 418.72055
|  |  |  | 16400000000000000 | 500 | 15000000000000000 | 457 | 35000000000000000 | 335.31371
|  |  |  | 15900000000000000 | 510 | 14500000000000000 | 466 | 40000000000000000 | 274.85291
|  |  |  | 15400000000000000 | 521 | 14000000000000000 | 475 | 45000000000000000 | 229.58074
|  |  |  | 14900000000000000 | 531 | 13600000000000000 | 484 | 50000000000000000 | 194.77371
|  |  |  | 14400000000000000 | 541 | 13100000000000000 | 492 | 55000000000000000 | 167.41841
|  |  |  | 14000000000000000 | 551 | 12700000000000000 | 500 | 60000000000000000 | 145.51699
|  |  |  | 13500000000000000 | 562 | 12300000000000000 | 508 | 65000000000000000 | 127.70142
|  |  |  | 13100000000000000 | 572 | 11800000000000000 | 516 | 70000000000000000 | 113.00883
|  |  |  | 12700000000000000 | 582 | 11400000000000000 | 524 | 75000000000000000 | 100.74519
|  |  |  | 12200000000000000 | 591 | 11000000000000000 | 532 | 80000000000000000 | 90.39983
|  |  |  | 11800000000000000 | 600 | 10600000000000000 | 539 | 85000000000000000 | 81.59005
|  |  |  | 11500000000000000 | 610 | 10200000000000000 | 545 | 90000000000000000 | 74.02441
|  |  |  | 11100000000000000 | 618 | 9870000000000000 | 552 | 95000000000000000 | 67.47774
|  |  |  | 10700000000000000 | 627 | 9510000000000000 | 559 | 1e+17 | 61.77377
|  |  |  | 10300000000000000 | 635 | 9170000000000000 | 566
|  |  |  | 9980000000000000 | 644 | 8830000000000000 | 573
|  |  |  | 9640000000000000 | 652 | 8490000000000000 | 578
|  |  |  | 9290000000000000 | 658 | 8180000000000000 | 583
|  |  |  | 8960000000000000 | 667 | 7860000000000000 | 588
|  |  |  | 8640000000000000 | 675 | 7550000000000000 | 591
|  |  |  | 8330000000000000 | 681 | 7250000000000000 | 596
|  |  |  | 8030000000000000 | 688 | 6960000000000000 | 599
|  |  |  | 7730000000000000 | 693 | 6670000000000000 | 602
|  |  |  | 7440000000000000 | 699 | 6390000000000000 | 605
|  |  |  | 7150000000000000 | 704 | 6130000000000000 | 609
|  |  |  | 6880000000000000 | 709 | 5870000000000000 | 610
|  |  |  | 6620000000000000 | 715 | 5620000000000000 | 612
|  |  |  | 6340000000000000 | 717 | 5370000000000000 | 613
|  |  |  | 6100000000000000 | 722 | 5130000000000000 | 613
|  |  |  | 5850000000000000 | 726 | 4890000000000000 | 615
|  |  |  | 5610000000000000 | 727 | 4670000000000000 | 613
|  |  |  | 5370000000000000 | 730 | 4440000000000000 | 613
|  |  |  | 5140000000000000 | 729 | 4240000000000000 | 612
|  |  |  | 4920000000000000 | 732 | 4030000000000000 | 612
|  |  |  | 4700000000000000 | 734 | 3820000000000000 | 606
|  |  |  | 4490000000000000 | 736 | 3640000000000000 | 603
|  |  |  | 4290000000000000 | 737 | 3440000000000000 | 602
|  |  |  | 4100000000000000 | 735 | 3260000000000000 | 597
|  |  |  | 3900000000000000 | 735 | 3090000000000000 | 593
|  |  |  | 3720000000000000 | 731 | 2920000000000000 | 590
|  |  |  | 3540000000000000 | 732 | 2750000000000000 | 584
|  |  |  | 3370000000000000 | 732 | 2600000000000000 | 578
|  |  |  | 3200000000000000 | 730 | 2450000000000000 | 574
|  |  |  | 3040000000000000 | 727 | 2300000000000000 | 564
|  |  |  | 2880000000000000 | 721 | 2160000000000000 | 555
|  |  |  | 2730000000000000 | 713 | 2020000000000000 | 550
|  |  |  | 2580000000000000 | 711 | 1890000000000000 | 548
|  |  |  | 2440000000000000 | 707 | 1770000000000000 | 538
|  |  |  | 2300000000000000 | 707 | 1660000000000000 | 528
|  |  |  | 2170000000000000 | 696 | 1540000000000000 | 515
|  |  |  | 2050000000000000 | 690 | 1430000000000000 | 506
|  |  |  | 1930000000000000 | 682 | 1330000000000000 | 502
|  |  |  | 1810000000000000 | 672 | 1240000000000000 | 489
|  |  |  | 1700000000000000 | 669 | 1140000000000000 | 479
|  |  |  | 1590000000000000 | 657 | 1050000000000000 | 459
|  |  |  | 1490000000000000 | 653 | 975000000000000 | 460
|  |  |  | 1390000000000000 | 642 | 887000000000000 | 443
|  |  |  | 1310000000000000 | 646 | 820000000000000 | 432
|  |  |  | 1210000000000000 | 637 | 748000000000000 | 424
|  |  |  | 1140000000000000 | 625 | 683000000000000 | 411
|  |  |  | 1060000000000000 | 620 | 627000000000000 | 406
|  |  |  | 980000000000000 | 604 | 570000000000000 | 390
|  |  |  | 916000000000000 | 592 | 522000000000000 | 383
|  |  |  | 853000000000000 | 592 | 470000000000000 | 370
|  |  |  | 784000000000000 | 567 | 432000000000000 | 358
|  |  |  | 724000000000000 | 558 | 386000000000000 | 342
|  |  |  | 672000000000000 | 562 | 348000000000000 | 335
|  |  |  | 613000000000000 | 539 | 317000000000000 | 326
|  |  |  | 571000000000000 | 533 | 288000000000000 | 322
|  |  |  | 518000000000000 | 523 | 254000000000000 | 295
|  |  |  | 481000000000000 | 515 | 234000000000000 | 295
|  |  |  | 442000000000000 | 510 | 207000000000000 | 283
|  |  |  | 404000000000000 | 496 | 190000000000000 | 278
|  |  |  | 373000000000000 | 494 | 169000000000000 | 260
|  |  |  | 336000000000000 | 482 | 152000000000000 | 261
|  |  |  | 315000000000000 | 480 | 132000000000000 | 249
|  |  |  | 285000000000000 | 465 | 128000000000000 | 271
|  |  |  | 262000000000000 | 443 | 116000000000000 | 241

## Figure 6
Figure 6
| Control |  | No anneal |  |  | Dark annealed
| Time [h] | Effective lifetime [µs] | Time [h] | Gallium lifetime [µs] | Boron lifetime [µs] | Time [h] | Gallium lifetime [µs] | Boron lifetime [µs]
| 0.000278 | 1500 | 0.000278 | 475 | 526 | 0.000278 | 549 | 512
| 0.00833 | 1560 | 0.00833 | 490 | 421 | 0.00833 |  | 337
| 0.025 | 1510 | 0.025 | 550 |  | 0.025 | 556 | 308
| 0.05 | 1590 | 0.05 | 533 | 352 | 0.05 | 546 | 287
| 0.08333 | 1560 | 0.08333 | 539 | 212 | 0.08333 | 560 | 187
| 0.16667 | 1540 | 0.16667 | 535 | 202 | 0.16667 | 552 | 175
| 0.33333 | 1540 | 0.33333 | 528 | 178 | 0.33333 | 544 | 169
| 0.66667 | 1530 | 0.66667 | 573 | 160 | 0.66667 | 552 | 156
| 1.16667 | 1540 | 1.16667 | 581 | 142 | 1.16667 | 556 | 145
| 2 | 1580 | 2 | 560 | 125 | 2 | 570 | 130
| 4 | 1570 | 4 | 559 | 84 | 4 | 551 | 122
| 6 | 1390 | 6 | 545 | 108 | 6 | 548 | 118
| 10 | 1450 | 10 | 573 | 103 | 10 | 554 | 115
| 18 | 1500 | 18 | 585 | 97 | 18 | 577 | 110
| 35 | 1500 | 35 | 569 | 92 | 35 | 566 | 102
| 74.5 | 1500 | 74.5 | 560 | 83 | 74.5 | 544 | 92
| 150 | 1470 | 150 | 515 | 118 | 150 | 525 | 121
| 245 | 1550 | 245 | 597 | 125 | 245 | 536 | 120
| 288 | 1530 | 288 | 537 | 120 | 288 | 503 | 116
| 324 | 1510 | 324 | 583 | 119 | 324 | 525 | 113
| 469 | 1544 | 469 | 560 | 122 | 469 | 520 | 112
| 735 | 1550 | 735 | 570 | 121 | 735 | 523 | 112
| 1071 | 1500 | 1071 | 559 | 139 | 1071 | 515 | 128