## Figure 1a
|  |  | Bothe et al. | Walter et al.
Resistivity (Ωcm) | teff_Ga_'as-received' (ms) | Resistivity (Ωcm) | t_BO+Gett (ms) | t_Gett+BO stab (ms) | Δn = 0.1*Na (cm¯³) | teff (s) @ Δn = 0.1*Na | Resistivity (Ωcm) | Intrinsic limit (ms) @ Δn = 0.1*Na
0.3 | 0.18332 | 0.1 | 0.00744 | 0.00637 | 6150000000000000 | 0.000183324 | 0.1 | 0.02788
0.8 | 0.70044 | 0.2 | 0.01678 | 0.04549 | 1940000000000000 | 0.000700445 | 0.2 | 0.13138
1 | 1.04 | 0.3 | 0.02596 | 0.12909 | 1510000000000000 | 0.00104 | 0.3 | 0.31535
1.4 | 2.21 | 0.4 | 0.03475 | 0.25581 | 1050000000000000 | 0.00221 | 0.4 | 0.57536
1.6 | 2.66 | 0.5 | 0.04323 | 0.42093 | 910000000000000 | 0.00266 | 0.5 | 0.90561
2.4 | 3.92 | 0.6 | 0.05145 | 0.61752 | 592000000000000 | 0.00392 | 0.6 | 1.30037
3.4 | 4.36 | 0.7 | 0.05944 | 0.8373 | 410000000000000 | 0.00436 | 0.7 | 1.75426
11.2 | 4.7 | 0.8 | 0.06717 | 1.07005 | 120000000000000 | 0.0047 | 0.8 | 2.26244
|  | 0.9 | 0.07489 | 1.3161 |  |  | 0.9 | 2.82051
|  | 1 | 0.08248 | 1.56483 |  |  | 1 | 3.42451
|  | 2 | 0.15253 | 3.51326 |  |  | 1.1 | 4.07088
|  | 3 | 0.21678 | 4.43217 |  |  | 1.2 | 4.75643
|  | 4 | 0.27738 | 4.85673 |  |  | 1.3 | 5.47825
|  | 5 | 0.33497 | 5.07477 |  |  | 1.4 | 6.23375
|  | 6 | 0.39066 | 5.20004 |  |  | 1.5 | 7.02054
|  | 7 | 0.44411 | 5.27701 |  |  | 1.6 | 7.83648
|  | 8 | 0.49696 | 5.3286 |  |  | 1.7 | 8.67961
|  | 9 | 0.54999 | 5.36508 |  |  | 1.8 | 9.54816
|  | 10 | 0.6009 | 5.39065 |  |  | 1.9 | 10.44049
|  | 20 | 1.07158 | 5.47273 |  |  | 2 | 11.35512
[7 empty] | 2.1 | 12.29067
[7 empty] | 2.2 | 13.24589
[7 empty] | 2.3 | 14.21963
[7 empty] | 2.4 | 15.21081
[7 empty] | 2.5 | 16.21846
[7 empty] | 2.6 | 17.24166
[7 empty] | 2.7 | 18.27958
[7 empty] | 2.8 | 19.33141
[7 empty] | 2.9 | 20.39645
[7 empty] | 3 | 21.47401
[7 empty] | 3.1 | 22.56346
[7 empty] | 3.2 | 23.66421
[7 empty] | 3.3 | 24.77572
[7 empty] | 3.4 | 25.89746
[7 empty] | 3.5 | 27.02897
[7 empty] | 3.6 | 28.16977
[7 empty] | 3.7 | 29.31947
[7 empty] | 3.8 | 30.47765
[7 empty] | 3.9 | 31.64393
[7 empty] | 4 | 32.81798
[7 empty] | 4.1 | 33.99946
[7 empty] | 4.2 | 35.18806
[7 empty] | 4.3 | 36.38347
[7 empty] | 4.4 | 37.58542
[7 empty] | 4.5 | 38.79366
[7 empty] | 4.6 | 40.00792
[7 empty] | 4.7 | 41.22798
[7 empty] | 4.8 | 42.4536
[7 empty] | 4.9 | 43.68459
[7 empty] | 5 | 44.92072
[7 empty] | 5.1 | 46.16182
[7 empty] | 5.2 | 47.40771
[7 empty] | 5.3 | 48.6582
[7 empty] | 5.4 | 49.91314
[7 empty] | 5.5 | 51.17236
[7 empty] | 5.6 | 52.43573
[7 empty] | 5.7 | 53.70309
[7 empty] | 5.8 | 54.97431
[7 empty] | 5.9 | 56.24926
[7 empty] | 6 | 57.52782
[7 empty] | 6.1 | 58.80987
[7 empty] | 6.2 | 60.09529
[7 empty] | 6.3 | 61.38398
[7 empty] | 6.4 | 62.67583
[7 empty] | 6.5 | 63.97075
[7 empty] | 6.6 | 65.26863
[7 empty] | 6.7 | 66.5694
[7 empty] | 6.8 | 67.87295
[7 empty] | 6.9 | 69.17921
[7 empty] | 7 | 70.48809
[7 empty] | 7.1 | 71.79952
[7 empty] | 7.2 | 73.11343
[7 empty] | 7.3 | 74.42974
[7 empty] | 7.4 | 75.74838
[7 empty] | 7.5 | 77.06929
[7 empty] | 7.6 | 78.39241
[7 empty] | 7.7 | 79.71766
[7 empty] | 7.8 | 81.045
[7 empty] | 7.9 | 82.37437
[7 empty] | 8 | 83.70571
[7 empty] | 8.1 | 85.03897
[7 empty] | 8.2 | 86.3741
[7 empty] | 8.3 | 87.71105
[7 empty] | 8.4 | 89.04977
[7 empty] | 8.5 | 90.39022
[7 empty] | 8.6 | 91.73235
[7 empty] | 8.7 | 93.07612
[7 empty] | 8.8 | 94.42148
[7 empty] | 8.9 | 95.76841
[7 empty] | 9 | 97.11685
[7 empty] | 9.1 | 98.46678
[7 empty] | 9.2 | 99.81815
[7 empty] | 9.3 | 101.17094
[7 empty] | 9.4 | 102.5251
[7 empty] | 9.5 | 103.88061
[7 empty] | 9.6 | 105.23743
[7 empty] | 9.7 | 106.59553
[7 empty] | 9.8 | 107.95488
[7 empty] | 9.9 | 109.31546
[7 empty] | 10 | 110.67724
[7 empty] | 10.1 | 112.04018
[7 empty] | 10.2 | 113.40426
[7 empty] | 10.3 | 114.76946
[7 empty] | 10.4 | 116.13576
[7 empty] | 10.5 | 117.50312
[7 empty] | 10.6 | 118.87152
[7 empty] | 10.7 | 120.24095
[7 empty] | 10.8 | 121.61137
[7 empty] | 10.9 | 122.98278
[7 empty] | 11 | 124.35514
[7 empty] | 11.1 | 125.72843
[7 empty] | 11.2 | 127.10265
[7 empty] | 11.3 | 128.47776
[7 empty] | 11.4 | 129.85375
[7 empty] | 11.5 | 131.23061
[7 empty] | 11.6 | 132.6083
[7 empty] | 11.7 | 133.98683
[7 empty] | 11.8 | 135.36616
[7 empty] | 11.9 | 136.74628
[7 empty] | 12 | 138.12719

## Figure 1b
| ρ = 11.2 Ωcm |  | ρ = 3.4 Ωcm |  | ρ = 2.4 Ωcm |  | ρ = 1.6 Ωcm |  | ρ = 1.4 Ωcm |  | ρ = 1 Ωcm |  | ρ = 0.8 Ωcm |  | ρ = 0.3 Ωcm
Δn (cm¯³) | teff (s) | Δn (cm¯³) | teff (s) | Δn (cm¯³) | teff (s) | Δn (cm¯³) | teff (s) | Δn (cm¯³) | teff (s) | Δn (cm¯³) | teff (s) | Δn (cm¯³) | teff (s) | Δn (cm¯³) | teff (s)
9509810000000000 | 0.00186 | 13151700000000000 | 0.00105 | 12379800000000000 | 0.00111 | 15401400000000000 | 0.000750546 | 14069600000000000 | 0.000703285 | 14732700000000000 | 0.000599978 | 15838700000000000 | 0.000400419 | 22549200000000000 | 0.00013544
8185850000000000 | 0.00239 | 11410600000000000 | 0.0013 | 10877600000000000 | 0.00133 | 13475100000000000 | 0.000867764 | 12490300000000000 | 0.000801408 | 13685900000000000 | 0.000640744 | 14683100000000000 | 0.000412874 | 21513000000000000 | 0.000138438
7214770000000000 | 0.00287 | 10105400000000000 | 0.00154 | 9715040000000000 | 0.00153 | 11995800000000000 | 0.001 | 11223500000000000 | 0.000893443 | 12766100000000000 | 0.000682852 | 13644500000000000 | 0.000429779 | 20511000000000000 | 0.000141388
6463530000000000 | 0.00332 | 9083250000000000 | 0.00176 | 8783180000000000 | 0.00172 | 10813900000000000 | 0.00112 | 10180400000000000 | 0.000979961 | 11953500000000000 | 0.000722416 | 12723100000000000 | 0.00044706 | 19540600000000000 | 0.000144335
5861370000000000 | 0.00373 | 8255310000000000 | 0.00196 | 8015330000000000 | 0.00189 | 9839480000000000 | 0.00124 | 9301990000000000 | 0.00106 | 11232900000000000 | 0.000758398 | 11897800000000000 | 0.000465017 | 18614500000000000 | 0.000147332
5363810000000000 | 0.00412 | 7565490000000000 | 0.00215 | 7367840000000000 | 0.00206 | 9021260000000000 | 0.00135 | 8547730000000000 | 0.00113 | 10579500000000000 | 0.000790336 | 11145200000000000 | 0.000481455 | 17715500000000000 | 0.000150251
4944150000000000 | 0.00449 | 6981920000000000 | 0.00233 | 6816240000000000 | 0.00222 | 8322280000000000 | 0.00145 | 7894540000000000 | 0.0012 | 9987920000000000 | 0.000821558 | 10467600000000000 | 0.00050025 | 16856700000000000 | 0.000153049
4585510000000000 | 0.00484 | 6478630000000000 | 0.00251 | 6334690000000000 | 0.00236 | 7717920000000000 | 0.00155 | 7325150000000000 | 0.00127 | 9450700000000000 | 0.000850693 | 9850080000000000 | 0.000517907 | 16033700000000000 | 0.000155789
4272700000000000 | 0.00517 | 6038660000000000 | 0.00267 | 5911900000000000 | 0.0025 | 7187560000000000 | 0.00164 | 6819470000000000 | 0.00134 | 8958260000000000 | 0.000881205 | 9280080000000000 | 0.000531664 | 15245900000000000 | 0.000158427
3997370000000000 | 0.00547 | 5652130000000000 | 0.00282 | 5536670000000000 | 0.00263 | 6719210000000000 | 0.00172 | 6369200000000000 | 0.00139 | 8505710000000000 | 0.000906646 | 8761990000000000 | 0.00054303 | 14491500000000000 | 0.000161007
3752430000000000 | 0.00577 | 5306250000000000 | 0.00297 | 5201490000000000 | 0.00276 | 6300080000000000 | 0.0018 | 5965920000000000 | 0.00145 | 8086870000000000 | 0.000928949 | 8280240000000000 | 0.000551538 | 13768200000000000 | 0.000163448
3533370000000000 | 0.00605 | 4997580000000000 | 0.00311 | 4899400000000000 | 0.00288 | 5923190000000000 | 0.00188 | 5599950000000000 | 0.00151 | 7695620000000000 | 0.000954896 | 7833460000000000 | 0.00056205 | 13076100000000000 | 0.000165792
3336040000000000 | 0.00631 | 4716680000000000 | 0.00324 | 4626070000000000 | 0.00299 | 5581430000000000 | 0.00196 | 5269700000000000 | 0.00156 | 7334900000000000 | 0.000978023 | 7417330000000000 | 0.000573006 | 12412300000000000 | 0.00016805
3156350000000000 | 0.00656 | 4462280000000000 | 0.00336 | 4375930000000000 | 0.00309 | 5271090000000000 | 0.00203 | 4964720000000000 | 0.00161 | 7000020000000000 | 0.001 | 7033170000000000 | 0.000583701 | 11778100000000000 | 0.000170185
2992070000000000 | 0.00681 | 4229410000000000 | 0.00348 | 4146800000000000 | 0.0032 | 4986050000000000 | 0.00209 | 4688170000000000 | 0.00165 | 6683330000000000 | 0.00102 | 6673970000000000 | 0.000593624 | 11170900000000000 | 0.00017215
2841490000000000 | 0.00703 | 4015600000000000 | 0.00359 | 3936110000000000 | 0.0033 | 4725570000000000 | 0.00215 | 4433620000000000 | 0.0017 | 6385950000000000 | 0.00104 | 6337500000000000 | 0.000602097 | 10591800000000000 | 0.000174062
2703590000000000 | 0.00724 | 3818480000000000 | 0.0037 | 3742250000000000 | 0.00339 | 4484210000000000 | 0.00221 | 4196410000000000 | 0.00174 | 6108040000000000 | 0.00105 | 6022530000000000 | 0.000608813 | 10033700000000000 | 0.000175719
2573990000000000 | 0.00743 | 3635710000000000 | 0.0038 | 3561320000000000 | 0.00347 | 4260860000000000 | 0.00227 | 3977900000000000 | 0.00178 | 5849690000000000 | 0.00107 | 5727400000000000 | 0.000617038 | 9505250000000000 | 0.000177283
2454850000000000 | 0.0076 | 3467400000000000 | 0.0039 | 3394370000000000 | 0.00355 | 4053880000000000 | 0.00232 | 3777260000000000 | 0.00182 | 5601800000000000 | 0.00108 | 5445720000000000 | 0.000624752 | 8996070000000000 | 0.000178697
2343400000000000 | 0.00778 | 3309190000000000 | 0.00398 | 3237610000000000 | 0.00363 | 3860730000000000 | 0.00237 | 3587730000000000 | 0.00185 | 5365910000000000 | 0.0011 | 5187180000000000 | 0.000636412 | 8509690000000000 | 0.000179938
2238800000000000 | 0.00794 | 3160620000000000 | 0.00406 | 3090910000000000 | 0.0037 | 3679630000000000 | 0.00241 | 3410470000000000 | 0.00188 | 5143640000000000 | 0.00111 | 4941570000000000 | 0.000646127 | 8047930000000000 | 0.000181054
2141060000000000 | 0.00809 | 3022600000000000 | 0.00415 | 2953460000000000 | 0.00377 | 3511540000000000 | 0.00246 | 3246780000000000 | 0.00191 | 4933750000000000 | 0.00112 | 4707690000000000 | 0.000649777 | 7603600000000000 | 0.00018195
2049260000000000 | 0.00822 | 2893220000000000 | 0.00424 | 2825080000000000 | 0.00384 | 3351920000000000 | 0.0025 | 3092510000000000 | 0.00194 | 4734570000000000 | 0.00113 | 4488420000000000 | 0.000655569 | 7181360000000000 | 0.000182631
1962560000000000 | 0.00835 | 2771130000000000 | 0.0043 | 2703730000000000 | 0.00389 | 3203430000000000 | 0.00253 | 2946700000000000 | 0.00197 | 4543210000000000 | 0.00114 | 4279970000000000 | 0.000658191 | 6777000000000000 | 0.000183034
1880320000000000 | 0.00847 | 2656210000000000 | 0.00436 | 2589390000000000 | 0.00395 | 3062010000000000 | 0.00256 | 2809850000000000 | 0.002 | 4362760000000000 | 0.00115 | 4087530000000000 | 0.000664949 | 6388120000000000 | 0.000183272
1803430000000000 | 0.00859 | 2546420000000000 | 0.00443 | 2480440000000000 | 0.004 | 2930150000000000 | 0.00259 | 2682480000000000 | 0.00203 | 4187840000000000 | 0.00116 | 3900230000000000 | 0.000671566 | 6013320000000000 | 0.000183324
1729990000000000 | 0.0087 | 2443730000000000 | 0.00449 | 2377950000000000 | 0.00405 | 2803830000000000 | 0.00263 | 2562100000000000 | 0.00205 | 4024340000000000 | 0.00116 | 3725480000000000 | 0.000675386 | 5662580000000000 | 0.000183362
1660490000000000 | 0.00877 | 2346520000000000 | 0.00455 | 2280980000000000 | 0.00409 | 2684010000000000 | 0.00265 | 2447290000000000 | 0.00206 | 3866390000000000 | 0.00116 | 3560800000000000 | 0.000680197 | 5325990000000000 | 0.000183191
1594570000000000 | 0.00886 | 2253670000000000 | 0.0046 | 2188470000000000 | 0.00414 | 2572120000000000 | 0.00268 | 2338820000000000 | 0.00208 | 3714280000000000 | 0.00117 | 3402250000000000 | 0.000685092 | 5005770000000000 | 0.000182735
1530930000000000 | 0.00892 | 2166020000000000 | 0.00464 | 2100780000000000 | 0.00417 | 2464690000000000 | 0.00271 | 2235770000000000 | 0.0021 | 3567820000000000 | 0.00117 | 3250430000000000 | 0.000685906 | 4705810000000000 | 0.00018226
1471170000000000 | 0.00899 | 2082210000000000 | 0.00469 | 2017730000000000 | 0.0042 | 2362490000000000 | 0.00272 | 2138560000000000 | 0.00212 | 3430040000000000 | 0.00118 | 3110920000000000 | 0.000691925 | 4414430000000000 | 0.000181326
1413630000000000 | 0.00904 | 2001790000000000 | 0.00473 | 1937380000000000 | 0.00421 | 2265450000000000 | 0.00274 | 2045310000000000 | 0.00214 | 3295770000000000 | 0.00118 | 2971940000000000 | 0.000697085 | 4139840000000000 | 0.000180306
1359210000000000 | 0.00907 | 1926480000000000 | 0.00478 | 1860850000000000 | 0.00424 | 2172890000000000 | 0.00276 | 1958520000000000 | 0.00216 | 3167770000000000 | 0.00117 | 2844610000000000 | 0.000700539 | 3878170000000000 | 0.000179113
1306010000000000 | 0.0091 | 1853690000000000 | 0.00481 | 1787690000000000 | 0.00427 | 2084190000000000 | 0.00277 | 1875150000000000 | 0.00217 | 3044480000000000 | 0.00117 | 2722760000000000 | 0.00070706 | 3629540000000000 | 0.000177693
1255890000000000 | 0.00912 | 1784320000000000 | 0.00484 | 1718540000000000 | 0.00429 | 2000010000000000 | 0.00278 | 1795580000000000 | 0.00217 | 2926290000000000 | 0.00117 | 2606120000000000 | 0.000707086 | 3393150000000000 | 0.000176075
1207400000000000 | 0.00919 | 1717620000000000 | 0.00487 | 1652160000000000 | 0.00433 | 1919220000000000 | 0.00279 | 1719760000000000 | 0.00218 | 2809780000000000 | 0.00117 | 2490380000000000 | 0.00071055 | 3170060000000000 | 0.000174339
1161010000000000 | 0.0092 | 1654290000000000 | 0.00489 | 1588360000000000 | 0.00434 | 1841530000000000 | 0.00279 | 1646330000000000 | 0.00219 | 2700780000000000 | 0.00117 | 2383950000000000 | 0.00071097 | 2958390000000000 | 0.000172423
1117280000000000 | 0.0092 | 1593350000000000 | 0.00491 | 1527840000000000 | 0.00435 | 1767800000000000 | 0.00281 | 1577450000000000 | 0.0022 | 2594870000000000 | 0.00116 | 2285390000000000 | 0.000711725 | 2756330000000000 | 0.000170178
1074220000000000 | 0.00921 | 1534290000000000 | 0.00493 | 1468720000000000 | 0.00436 | 1696320000000000 | 0.0028 | 1511690000000000 | 0.0022 | 2491720000000000 | 0.00115 | 2185620000000000 | 0.000706383 | 2565970000000000 | 0.000167825
1032630000000000 | 0.0092 | 1478420000000000 | 0.00497 | 1412750000000000 | 0.00436 | 1629600000000000 | 0.0028 | 1448190000000000 | 0.00219 | 2392480000000000 | 0.00115 | 2091830000000000 | 0.000699216 | 2386200000000000 | 0.000165346
993763000000000 | 0.00924 | 1424890000000000 | 0.00499 | 1359420000000000 | 0.00438 | 1562620000000000 | 0.00281 | 1387340000000000 | 0.0022 | 2295820000000000 | 0.00114 | 2001140000000000 | 0.000700993 | 2217320000000000 | 0.000162894
955855000000000 | 0.00922 | 1373450000000000 | 0.005 | 1306550000000000 | 0.00438 | 1500470000000000 | 0.0028 | 1328370000000000 | 0.0022 | 2204960000000000 | 0.00114 | 1913910000000000 | 0.000700445 | 2056580000000000 | 0.000159882
919392000000000 | 0.00916 | 1323330000000000 | 0.00498 | 1257480000000000 | 0.00436 | 1441850000000000 | 0.00282 | 1274110000000000 | 0.00221 | 2118020000000000 | 0.00113 | 1832090000000000 | 0.000701749 | 1906660000000000 | 0.000156981
883522000000000 | 0.00917 | 1275680000000000 | 0.00499 | 1209490000000000 | 0.00436 | 1382730000000000 | 0.0028 | 1220110000000000 | 0.0022 | 2031710000000000 | 0.00111 | 1752830000000000 | 0.000700395 | 1761750000000000 | 0.000153719
849752000000000 | 0.0091 | 1228740000000000 | 0.005 | 1162790000000000 | 0.00435 | 1327280000000000 | 0.00279 | 1169390000000000 | 0.00221 | 1945830000000000 | 0.0011 | 1677020000000000 | 0.000692199 | 1628350000000000 | 0.000150582
817559000000000 | 0.00906 | 1185010000000000 | 0.00501 | 1117960000000000 | 0.00434 | 1273320000000000 | 0.0028 | 1119930000000000 | 0.00221 | 1865820000000000 | 0.00109 | 1603540000000000 | 0.000687936 | 1502790000000000 | 0.00014724
784574000000000 | 0.00897 | 1142140000000000 | 0.00501 | 1075540000000000 | 0.00433 | 1222970000000000 | 0.00279 | 1075510000000000 | 0.00221 | 1787390000000000 | 0.00109 | 1531210000000000 | 0.000686123 | 1384850000000000 | 0.000143845
753954000000000 | 0.00901 | 1100920000000000 | 0.00499 | 1033590000000000 | 0.00433 | 1172990000000000 | 0.00277 | 1028230000000000 | 0.00219 | 1713640000000000 | 0.00108 | 1464430000000000 | 0.000683321 | 1274820000000000 | 0.000140314
724410000000000 | 0.00915 | 1060520000000000 | 0.00499 | 993528000000000 | 0.00432 | 1125820000000000 | 0.00275 | 985975000000000 | 0.00216 | 1639310000000000 | 0.00106 | 1398370000000000 | 0.000680553 | 1173720000000000 | 0.000136867
697364000000000 | 0.00917 | 1022260000000000 | 0.00499 | 955993000000000 | 0.0043 | 1078270000000000 | 0.00275 | 942926000000000 | 0.00217 | 1568470000000000 | 0.00105 | 1334540000000000 | 0.000670386 | 1077960000000000 | 0.000133177
670627000000000 | 0.00908 | 985346000000000 | 0.00498 | 918413000000000 | 0.00429 | 1034810000000000 | 0.00274 | 902939000000000 | 0.00217 | 1499470000000000 | 0.00104 | 1274610000000000 | 0.000662257 | 988493000000000 | 0.0001294
644228000000000 | 0.00889 | 949641000000000 | 0.005 | 881832000000000 | 0.00424 | 993057000000000 | 0.00273 | 864643000000000 | 0.00217 | 1434050000000000 | 0.00103 | 1215800000000000 | 0.000649409 | 905674000000000 | 0.000125788
618273000000000 | 0.00871 | 914481000000000 | 0.00499 | 848297000000000 | 0.00425 | 951293000000000 | 0.00269 | 829571000000000 | 0.00215 | 1369150000000000 | 0.00101 | 1159420000000000 | 0.00064024 | 830497000000000 | 0.000122279
593330000000000 | 0.00879 | 882584000000000 | 0.00494 | 813969000000000 | 0.00422 | 911023000000000 | 0.00266 | 792175000000000 | 0.00212 | 1307720000000000 | 0.00099225 | 1101940000000000 | 0.000638083 | 761656000000000 | 0.000119002
568459000000000 | 0.00895 | 849772000000000 | 0.00489 | 782309000000000 | 0.00417 | 872831000000000 | 0.00266 | 757324000000000 | 0.00209 | 1246530000000000 | 0.000972211 | 1050840000000000 | 0.000640312 | 695865000000000 | 0.000115207
547922000000000 | 0.00901 | 817240000000000 | 0.00488 | 750594000000000 | 0.00414 | 836136000000000 | 0.00264 | 724609000000000 | 0.00211 | 1187620000000000 | 0.00095696 | 1002410000000000 | 0.000640494 | 637654000000000 | 0.000111904
526891000000000 | 0.00885 | 786965000000000 | 0.0049 | 720378000000000 | 0.00408 | 800257000000000 | 0.00262 | 692225000000000 | 0.0021 | 1129800000000000 | 0.000943562 | 954813000000000 | 0.000619989 | 581500000000000 | 0.000108315
504843000000000 | 0.00843 | 759494000000000 | 0.00492 | 690631000000000 | 0.00404 | 765744000000000 | 0.00259 | 662871000000000 | 0.00209 | 1076920000000000 | 0.000935293 | 907374000000000 | 0.000599462 | 532283000000000 | 0.000104977
483019000000000 | 0.00817 | 730464000000000 | 0.00485 | 662098000000000 | 0.00404 | 732140000000000 | 0.00258 | 632757000000000 | 0.00206 | 1022310000000000 | 0.000909708 | 859649000000000 | 0.000584555 | 487243000000000 | 0.000102056
462320000000000 | 0.00809 | 703096000000000 | 0.00477 | 634220000000000 | 0.00403 | 700148000000000 | 0.00254 | 605116000000000 | 0.00203 | 972505000000000 | 0.000890756 | 815375000000000 | 0.000577045 | 444100000000000 | 9.86907e-05
441956000000000 | 0.00808 | 676369000000000 | 0.0048 | 609125000000000 | 0.00398 | 669639000000000 | 0.00253 | 576412000000000 | 0.00201 | 920164000000000 | 0.000879799 | 772868000000000 | 0.000571608 | 406915000000000 | 9.59561e-05
422715000000000 | 0.00799 | 650583000000000 | 0.00475 | 583030000000000 | 0.00392 | 638585000000000 | 0.00249 | 550277000000000 | 0.00199 | 873063000000000 | 0.000864519 | 730303000000000 | 0.00056631 | 373174000000000 | 9.33527e-05
404612000000000 | 0.00792 | 626803000000000 | 0.00471 | 557423000000000 | 0.00384 | 610845000000000 | 0.00246 | 524558000000000 | 0.002 | 827793000000000 | 0.000853104 | 690571000000000 | 0.000555101 | 340868000000000 | 9.0431e-05
385997000000000 | 0.00774 | 601400000000000 | 0.00466 | 533571000000000 | 0.00382 | 582019000000000 | 0.00241 | 500653000000000 | 0.00199 | 782343000000000 | 0.000822289 | 654724000000000 | 0.00054195 | 312554000000000 | 8.80243e-05
368591000000000 | 0.00763 | 578257000000000 | 0.00462 | 510365000000000 | 0.00381 | 555318000000000 | 0.00237 | 477562000000000 | 0.00198 | 738473000000000 | 0.000801773 | 616614000000000 | 0.00052409 | 286094000000000 | 8.56125e-05
351206000000000 | 0.00754 | 555717000000000 | 0.00461 | 487974000000000 | 0.00373 | 527570000000000 | 0.00235 | 455532000000000 | 0.00195 | 695568000000000 | 0.000777308 | 580027000000000 | 0.000509268 | 263682000000000 | 8.34887e-05
335174000000000 | 0.00744 | 534122000000000 | 0.00456 | 466110000000000 | 0.00367 | 503570000000000 | 0.00232 | 433906000000000 | 0.00191 | 656102000000000 | 0.000759115 | 545555000000000 | 0.00050216 | 241144000000000 | 8.09521e-05
319032000000000 | 0.00735 | 512320000000000 | 0.00456 | 444381000000000 | 0.00362 | 478895000000000 | 0.00231 | 412303000000000 | 0.0019 | 615021000000000 | 0.000735447 | 513717000000000 | 0.000495477 | 220984000000000 | 7.86395e-05
303761000000000 | 0.00715 | 491862000000000 | 0.00452 | 423953000000000 | 0.00355 | 455052000000000 | 0.00224 | 392179000000000 | 0.00186 | 576932000000000 | 0.000717705 | 481374000000000 | 0.000487475 | 202450000000000 | 7.64151e-05
288953000000000 | 0.00703 | 473159000000000 | 0.00449 | 404534000000000 | 0.00356 | 432904000000000 | 0.00223 | 373872000000000 | 0.00182 | 539874000000000 | 0.000706559 | 451412000000000 | 0.000476225 | 187772000000000 | 7.52176e-05
273898000000000 | 0.0068 | 453271000000000 | 0.00444 | 384428000000000 | 0.0035 | 410126000000000 | 0.0022 | 353291000000000 | 0.00178 | 505547000000000 | 0.000689216 | 423648000000000 | 0.000459988 | 171925000000000 | 7.32589e-05
260037000000000 | 0.00667 | 434387000000000 | 0.00438 | 367391000000000 | 0.00348 | 390113000000000 | 0.00215 | 334719000000000 | 0.00177 | 471930000000000 | 0.00067068 | 395657000000000 | 0.000442364 | 159209000000000 | 7.19868e-05
245858000000000 | 0.00656 | 417002000000000 | 0.00436 | 349060000000000 | 0.0034 | 369652000000000 | 0.0021 | 318227000000000 | 0.00179 | 439635000000000 | 0.00065089 | 366497000000000 | 0.000429263 | 146327000000000 | 7.01393e-05
232924000000000 | 0.00639 | 399751000000000 | 0.00428 | 332199000000000 | 0.0033 | 349036000000000 | 0.00205 | 302327000000000 | 0.00174 | 408516000000000 | 0.000632196 | 341353000000000 | 0.000414266 | 135164000000000 | 6.86921e-05
220155000000000 | 0.00623 | 382332000000000 | 0.00421 | 314694000000000 | 0.00323 | 329521000000000 | 0.00202 | 285586000000000 | 0.00169 | 379877000000000 | 0.000613474 | 317574000000000 | 0.000405708 | 124215000000000 | 6.70882e-05
207450000000000 | 0.00604 | 365551000000000 | 0.0042 | 298965000000000 | 0.00318 | 312346000000000 | 0.00201 | 269198000000000 | 0.00163 | 350933000000000 | 0.000588706 | 291140000000000 | 0.000385374 | 114632000000000 | 6.57585e-05
195122000000000 | 0.00596 | 350347000000000 | 0.00414 | 282862000000000 | 0.0031 | 293982000000000 | 0.00197 | 254998000000000 | 0.00163 | 323833000000000 | 0.000566861 | 269098000000000 | 0.000376122 | 106653000000000 | 6.49941e-05
183658000000000 | 0.00579 | 335367000000000 | 0.00412 | 268167000000000 | 0.00301 | 277440000000000 | 0.00192 | 239526000000000 | 0.00163 | 297039000000000 | 0.000549845 | 247745000000000 | 0.000376166 | 99467000000000 | 6.43056e-05
173242000000000 | 0.00564 | 319353000000000 | 0.00401 | 252564000000000 | 0.00297 | 261244000000000 | 0.00188 | 226519000000000 | 0.00159 | 273161000000000 | 0.000529368 | 228376000000000 | 0.000355553 | 92088000000000 | 6.30036e-05
161392000000000 | 0.00542 | 305922000000000 | 0.00393 | 238348000000000 | 0.00296 | 245836000000000 | 0.00184 | 213922000000000 | 0.00159 | 250136000000000 | 0.000517001 | 209418000000000 | 0.000336231 | 83855600000000 | 6.08274e-05
151066000000000 | 0.00523 | 291557000000000 | 0.00396 | 225324000000000 | 0.0029 | 229762000000000 | 0.00177 | 200457000000000 | 0.00154 | 227317000000000 | 0.000495774 | 188704000000000 | 0.000323827 | 79568100000000 | 6.13522e-05
141254000000000 | 0.00516 | 277476000000000 | 0.00383 | 213132000000000 | 0.00281 | 216216000000000 | 0.00173 | 189216000000000 | 0.00151 | 207462000000000 | 0.000483829 | 171041000000000 | 0.000309109 | 73414400000000 | 6.00792e-05
131464000000000 | 0.00489 | 265626000000000 | 0.00386 | 198929000000000 | 0.00266 | 201585000000000 | 0.00167 | 177366000000000 | 0.00149 | 187425000000000 | 0.000464204 | 157241000000000 | 0.00030534 | 69206600000000 | 5.98121e-05
122053000000000 | 0.0047 | 251972000000000 | 0.00378 | 186963000000000 | 0.00256 | 187885000000000 | 0.00159 | 166536000000000 | 0.00142 | 169725000000000 | 0.000439399 | 139382000000000 | 0.000297321 | 63634600000000 | 5.83272e-05
112357000000000 | 0.00464 | 240776000000000 | 0.00372 | 174711000000000 | 0.00256 | 174735000000000 | 0.00156 | 155841000000000 | 0.00138 | 151713000000000 | 0.000412484 | 124713000000000 | 0.000277122 | 59048700000000 | 5.77022e-05
104133000000000 | 0.00454 | 228422000000000 | 0.00368 | 163111000000000 | 0.00245 | 162045000000000 | 0.00152 | 144790000000000 | 0.00135 | 135128000000000 | 0.000398645 | 114642000000000 | 0.000280733 | 54128700000000 | 5.65751e-05
96933500000000 | 0.00447 | 217773000000000 | 0.00359 | 152660000000000 | 0.0024 | 150439000000000 | 0.0015 | 134970000000000 | 0.00131 | 119211000000000 | 0.00038423 | 99856300000000 | 0.000259289 | 50969100000000 | 5.67899e-05
88613900000000 | 0.00417 | 206196000000000 | 0.00347 | 141271000000000 | 0.0023 | 138999000000000 | 0.00148 | 126420000000000 | 0.00128 | 107153000000000 | 0.000355592 | 88099100000000 | 0.000243141 | 47836000000000 | 5.62917e-05
81130500000000 | 0.00395 | 195882000000000 | 0.00338 | 131537000000000 | 0.0022 | 128647000000000 | 0.00141 | 116437000000000 | 0.00119 | 93245600000000 | 0.000323079 | 77712800000000 | 0.000247232 | 44166200000000 | 5.50768e-05
73854500000000 | 0.00382 | 184609000000000 | 0.00342 | 121395000000000 | 0.00211 | 119060000000000 | 0.00132 | 107585000000000 | 0.00113 | 77591600000000 | 0.000279883 | 69017900000000 | 0.000249102 | 41103800000000 | 5.3951e-05
67407900000000 | 0.00368 | 175119000000000 | 0.0034 | 111768000000000 | 0.00202 | 108056000000000 | 0.00124 | 98170800000000 | 0.0011 | 66462200000000 | 0.000265443 | 60379100000000 | 0.000245659 | 37742200000000 | 5.2765e-05
60698600000000 | 0.00353 | 166810000000000 | 0.00336 | 102252000000000 | 0.00196 | 97621300000000 | 0.00119 | 90721600000000 | 0.0011 | 55821700000000 | 0.000257337 | 53820500000000 | 0.000239352 | 33606500000000 | 5.00093e-05
54841600000000 | 0.00333 | 157220000000000 | 0.00319 | 94068900000000 | 0.00194 | 89151500000000 | 0.00119 | 82928700000000 | 0.00111 | 45662900000000 | 0.000233871 | 47214900000000 | 0.000233022 | 31046000000000 | 4.95025e-05
49273200000000 | 0.00322 | 147774000000000 | 0.00311 | 85912900000000 | 0.00186 | 81294100000000 | 0.00121 | 76310700000000 | 0.00107 | 37450800000000 | 0.000209717 | 40746800000000 | 0.000219365 | 29752600000000 | 5.04333e-05
43494600000000 | 0.00308 | 139149000000000 | 0.0031 | 78685900000000 | 0.0017 | 73275700000000 | 0.00115 | 70303600000000 | 0.00102 | 30063800000000 | 0.000183135 | 35509900000000 | 0.00021524 | 27456100000000 | 4.94641e-05
38919500000000 | 0.00301 | 132074000000000 | 0.003 | 70660900000000 | 0.00159 | 66791800000000 | 0.00106 | 63362600000000 | 0.000960204 | 21921800000000 | 0.000146295 | 30882000000000 | 0.00020353 | 23716800000000 | 4.5583e-05
34667600000000 | 0.00292 | 123693000000000 | 0.00287 | 62209100000000 | 0.00145 | 59756800000000 | 0.00101 | 56720900000000 | 0.00092746 |  |  | 26575600000000 | 0.000192232 | 22194700000000 | 4.52859e-05
30486600000000 | 0.00275 | 114875000000000 | 0.00273 | 56239000000000 | 0.00143 | 51898100000000 | 0.000929168 | 51988800000000 | 0.000916841 |  |  | 21695500000000 | 0.000182565 | 21209300000000 | 4.69966e-05
26388300000000 | 0.00253 | 107923000000000 | 0.00273 | 49445300000000 | 0.00133 | 46703000000000 | 0.000897398 | 47157700000000 | 0.000861606 |  |  |  |  | 19652100000000 | 4.65098e-05
23169900000000 | 0.00251 | 101182000000000 | 0.00275 | 43464200000000 | 0.00123 | 41261700000000 | 0.000908363 | 41439300000000 | 0.00077374 |  |  |  |  | 19106600000000 | 4.72185e-05
19629400000000 | 0.00241 | 94008500000000 | 0.00271 | 36832400000000 | 0.0011 | 35230400000000 | 0.000821848 | 36271500000000 | 0.000686235
|  | 87839200000000 | 0.0026 | 32328700000000 | 0.00102 | 31582200000000 | 0.000785605 | 32203800000000 | 0.000657158
|  | 82543200000000 | 0.00264 | 26382100000000 | 0.000899019 | 26934600000000 | 0.000734526 | 26851500000000 | 0.000647722
|  | 75726300000000 | 0.00244 | 21713600000000 | 0.000827719 | 22294000000000 | 0.000661138 | 23043100000000 | 0.000592886
|  | 71167900000000 | 0.00236 |  |  | 18789600000000 | 0.000667122 | 21281300000000 | 0.000588056
|  | 64866300000000 | 0.00226
|  | 60191800000000 | 0.00219
|  | 54745000000000 | 0.00212
|  | 50863000000000 | 0.002
|  | 45732800000000 | 0.00192
|  | 41264600000000 | 0.00186
|  | 37593900000000 | 0.00195
|  | 34430300000000 | 0.00185
|  | 31372000000000 | 0.00169
|  | 27220500000000 | 0.00144
|  | 24057800000000 | 0.00132
|  | 20728600000000 | 0.00124

## Figure 2a
| Experimental data |  | Intrinsic lifetime |  | Defect lifetime |  | Surface lifetime |  | Experimental fit |  | Fe_i lifetime
Δn (cm¯³) | teff (s) | Δn (cm¯³) | teff (s) | Δn (cm¯³) | teff (s) | Δn (cm¯³) | teff (s) | Δn (cm¯³) | teff (s) | Δn (cm¯³) | teff (s)
9509810000000000 | 0.00186 | 9509810000000000 | 0.00421 | 9509810000000000 | 0.04933 | 9509810000000000 | 0.00499 | 9509810000000000 | 0.00217 | 9509810000000000 | 0.14813
8185850000000000 | 0.00239 | 8185850000000000 | 0.00534 | 8185850000000000 | 0.04853 | 8185850000000000 | 0.00563 | 8185850000000000 | 0.00257 | 8185850000000000 | 0.14549
7214770000000000 | 0.00287 | 7214770000000000 | 0.00648 | 7214770000000000 | 0.04778 | 7214770000000000 | 0.00624 | 7214770000000000 | 0.00295 | 7214770000000000 | 0.14302
6463530000000000 | 0.00332 | 6463530000000000 | 0.00764 | 6463530000000000 | 0.04708 | 6463530000000000 | 0.00681 | 6463530000000000 | 0.0033 | 6463530000000000 | 0.14069
5861370000000000 | 0.00373 | 5861370000000000 | 0.00882 | 5861370000000000 | 0.0464 | 5861370000000000 | 0.00735 | 5861370000000000 | 0.00364 | 5861370000000000 | 0.13846
5363810000000000 | 0.00412 | 5363810000000000 | 0.01002 | 5363810000000000 | 0.04575 | 5363810000000000 | 0.00787 | 5363810000000000 | 0.00396 | 5363810000000000 | 0.13631
4944150000000000 | 0.00449 | 4944150000000000 | 0.01123 | 4944150000000000 | 0.04512 | 4944150000000000 | 0.00837 | 4944150000000000 | 0.00426 | 4944150000000000 | 0.13422
4585510000000000 | 0.00484 | 4585510000000000 | 0.01246 | 4585510000000000 | 0.04451 | 4585510000000000 | 0.00886 | 4585510000000000 | 0.00455 | 4585510000000000 | 0.13221
4272700000000000 | 0.00517 | 4272700000000000 | 0.0137 | 4272700000000000 | 0.04392 | 4272700000000000 | 0.00933 | 4272700000000000 | 0.00483 | 4272700000000000 | 0.13023
3997370000000000 | 0.00547 | 3997370000000000 | 0.01496 | 3997370000000000 | 0.04333 | 3997370000000000 | 0.0098 | 3997370000000000 | 0.0051 | 3997370000000000 | 0.12829
3752430000000000 | 0.00577 | 3752430000000000 | 0.01624 | 3752430000000000 | 0.04276 | 3752430000000000 | 0.01026 | 3752430000000000 | 0.00535 | 3752430000000000 | 0.12639
3533370000000000 | 0.00605 | 3533370000000000 | 0.01753 | 3533370000000000 | 0.04219 | 3533370000000000 | 0.01071 | 3533370000000000 | 0.0056 | 3533370000000000 | 0.12452
3336040000000000 | 0.00631 | 3336040000000000 | 0.01883 | 3336040000000000 | 0.04164 | 3336040000000000 | 0.01115 | 3336040000000000 | 0.00583 | 3336040000000000 | 0.12268
3156350000000000 | 0.00656 | 3156350000000000 | 0.02015 | 3156350000000000 | 0.04109 | 3156350000000000 | 0.01158 | 3156350000000000 | 0.00606 | 3156350000000000 | 0.12087
2992070000000000 | 0.00681 | 2992070000000000 | 0.02149 | 2992070000000000 | 0.04054 | 2992070000000000 | 0.01201 | 2992070000000000 | 0.00628 | 2992070000000000 | 0.11907
2841490000000000 | 0.00703 | 2841490000000000 | 0.02284 | 2841490000000000 | 0.04001 | 2841490000000000 | 0.01243 | 2841490000000000 | 0.00649 | 2841490000000000 | 0.1173
2703590000000000 | 0.00724 | 2703590000000000 | 0.02419 | 2703590000000000 | 0.03948 | 2703590000000000 | 0.01285 | 2703590000000000 | 0.00669 | 2703590000000000 | 0.11555
2573990000000000 | 0.00743 | 2573990000000000 | 0.02557 | 2573990000000000 | 0.03895 | 2573990000000000 | 0.01327 | 2573990000000000 | 0.00689 | 2573990000000000 | 0.1138
2454850000000000 | 0.0076 | 2454850000000000 | 0.02696 | 2454850000000000 | 0.03843 | 2454850000000000 | 0.01368 | 2454850000000000 | 0.00707 | 2454850000000000 | 0.11207
2343400000000000 | 0.00778 | 2343400000000000 | 0.02836 | 2343400000000000 | 0.03791 | 2343400000000000 | 0.01409 | 2343400000000000 | 0.00725 | 2343400000000000 | 0.11036
2238800000000000 | 0.00794 | 2238800000000000 | 0.02979 | 2238800000000000 | 0.03739 | 2238800000000000 | 0.0145 | 2238800000000000 | 0.00743 | 2238800000000000 | 0.10865
2141060000000000 | 0.00809 | 2141060000000000 | 0.03122 | 2141060000000000 | 0.03688 | 2141060000000000 | 0.0149 | 2141060000000000 | 0.00759 | 2141060000000000 | 0.10695
2049260000000000 | 0.00822 | 2049260000000000 | 0.03266 | 2049260000000000 | 0.03637 | 2049260000000000 | 0.0153 | 2049260000000000 | 0.00775 | 2049260000000000 | 0.10527
1962560000000000 | 0.00835 | 1962560000000000 | 0.03413 | 1962560000000000 | 0.03586 | 1962560000000000 | 0.0157 | 1962560000000000 | 0.0079 | 1962560000000000 | 0.10359
1880320000000000 | 0.00847 | 1880320000000000 | 0.03561 | 1880320000000000 | 0.03535 | 1880320000000000 | 0.0161 | 1880320000000000 | 0.00805 | 1880320000000000 | 0.10191
1803430000000000 | 0.00859 | 1803430000000000 | 0.03709 | 1803430000000000 | 0.03485 | 1803430000000000 | 0.01649 | 1803430000000000 | 0.00818 | 1803430000000000 | 0.10025
1729990000000000 | 0.0087 | 1729990000000000 | 0.03859 | 1729990000000000 | 0.03435 | 1729990000000000 | 0.01689 | 1729990000000000 | 0.00831 | 1729990000000000 | 0.09859
1660490000000000 | 0.00877 | 1660490000000000 | 0.0401 | 1660490000000000 | 0.03385 | 1660490000000000 | 0.01728 | 1660490000000000 | 0.00843 | 1660490000000000 | 0.09694
1594570000000000 | 0.00886 | 1594570000000000 | 0.04162 | 1594570000000000 | 0.03336 | 1594570000000000 | 0.01767 | 1594570000000000 | 0.00855 | 1594570000000000 | 0.0953
1530930000000000 | 0.00892 | 1530930000000000 | 0.04317 | 1530930000000000 | 0.03286 | 1530930000000000 | 0.01806 | 1530930000000000 | 0.00866 | 1530930000000000 | 0.09364
1471170000000000 | 0.00899 | 1471170000000000 | 0.04471 | 1471170000000000 | 0.03236 | 1471170000000000 | 0.01845 | 1471170000000000 | 0.00876 | 1471170000000000 | 0.09201
1413630000000000 | 0.00904 | 1413630000000000 | 0.04628 | 1413630000000000 | 0.03187 | 1413630000000000 | 0.01883 | 1413630000000000 | 0.00886 | 1413630000000000 | 0.09038
1359210000000000 | 0.00907 | 1359210000000000 | 0.04784 | 1359210000000000 | 0.03138 | 1359210000000000 | 0.01922 | 1359210000000000 | 0.00895 | 1359210000000000 | 0.08876
1306010000000000 | 0.0091 | 1306010000000000 | 0.04945 | 1306010000000000 | 0.03088 | 1306010000000000 | 0.01961 | 1306010000000000 | 0.00903 | 1306010000000000 | 0.08711
1255890000000000 | 0.00912 | 1255890000000000 | 0.05105 | 1255890000000000 | 0.03039 | 1255890000000000 | 0.01999 | 1255890000000000 | 0.0091 | 1255890000000000 | 0.08549
1207400000000000 | 0.00919 | 1207400000000000 | 0.05267 | 1207400000000000 | 0.0299 | 1207400000000000 | 0.02038 | 1207400000000000 | 0.00917 | 1207400000000000 | 0.08387
1161010000000000 | 0.0092 | 1161010000000000 | 0.05429 | 1161010000000000 | 0.02941 | 1161010000000000 | 0.02076 | 1161010000000000 | 0.00923 | 1161010000000000 | 0.08225
1117280000000000 | 0.0092 | 1117280000000000 | 0.0559 | 1117280000000000 | 0.02893 | 1117280000000000 | 0.02113 | 1117280000000000 | 0.00929 | 1117280000000000 | 0.08066
1074220000000000 | 0.00921 | 1074220000000000 | 0.05755 | 1074220000000000 | 0.02844 | 1074220000000000 | 0.02152 | 1074220000000000 | 0.00933 | 1074220000000000 | 0.07904
1032630000000000 | 0.0092 | 1032630000000000 | 0.05923 | 1032630000000000 | 0.02795 | 1032630000000000 | 0.0219 | 1032630000000000 | 0.00937 | 1032630000000000 | 0.07741
993763000000000 | 0.00924 | 993763000000000 | 0.06086 | 993763000000000 | 0.02748 | 993763000000000 | 0.02227 | 993763000000000 | 0.00941 | 993763000000000 | 0.07584
955855000000000 | 0.00922 | 955855000000000 | 0.06252 | 955855000000000 | 0.027 | 955855000000000 | 0.02265 | 955855000000000 | 0.00943 | 955855000000000 | 0.07425
919392000000000 | 0.00916 | 919392000000000 | 0.06419 | 919392000000000 | 0.02652 | 919392000000000 | 0.02302 | 919392000000000 | 0.00945 | 919392000000000 | 0.07267
883522000000000 | 0.00917 | 883522000000000 | 0.0659 | 883522000000000 | 0.02603 | 883522000000000 | 0.0234 | 883522000000000 | 0.00946 | 883522000000000 | 0.07106
849752000000000 | 0.0091 | 849752000000000 | 0.06757 | 849752000000000 | 0.02556 | 849752000000000 | 0.02377 | 849752000000000 | 0.00947 | 849752000000000 | 0.0695
817559000000000 | 0.00906 | 817559000000000 | 0.06923 | 817559000000000 | 0.02509 | 817559000000000 | 0.02413 | 817559000000000 | 0.00946 | 817559000000000 | 0.06796
784574000000000 | 0.00897 | 784574000000000 | 0.071 | 784574000000000 | 0.0246 | 784574000000000 | 0.02452 | 784574000000000 | 0.00945 | 784574000000000 | 0.06632
753954000000000 | 0.00901 | 753954000000000 | 0.07271 | 753954000000000 | 0.02413 | 753954000000000 | 0.02489 | 753954000000000 | 0.00944 | 753954000000000 | 0.06476
724410000000000 | 0.00915 | 724410000000000 | 0.07442 | 724410000000000 | 0.02366 | 724410000000000 | 0.02525 | 724410000000000 | 0.00941 | 724410000000000 | 0.06321
697364000000000 | 0.00917 | 697364000000000 | 0.07604 | 697364000000000 | 0.02321 | 697364000000000 | 0.0256 | 697364000000000 | 0.00938 | 697364000000000 | 0.06174
670627000000000 | 0.00908 | 670627000000000 | 0.0777 | 670627000000000 | 0.02276 | 670627000000000 | 0.02595 | 670627000000000 | 0.00935 | 670627000000000 | 0.06025
644228000000000 | 0.00889 | 644228000000000 | 0.0794 | 644228000000000 | 0.02231 | 644228000000000 | 0.02631 | 644228000000000 | 0.0093 | 644228000000000 | 0.05874
618273000000000 | 0.00871 | 618273000000000 | 0.08112 | 618273000000000 | 0.02185 | 618273000000000 | 0.02667 | 618273000000000 | 0.00925 | 618273000000000 | 0.05721
593330000000000 | 0.00879 | 593330000000000 | 0.08283 | 593330000000000 | 0.02139 | 593330000000000 | 0.02702 | 593330000000000 | 0.00919 | 593330000000000 | 0.0557
568459000000000 | 0.00895 | 568459000000000 | 0.0846 | 568459000000000 | 0.02092 | 568459000000000 | 0.02739 | 568459000000000 | 0.00913 | 568459000000000 | 0.05415
547922000000000 | 0.00901 | 547922000000000 | 0.0861 | 547922000000000 | 0.02052 | 547922000000000 | 0.0277 | 547922000000000 | 0.00906 | 547922000000000 | 0.05284
526891000000000 | 0.00885 | 526891000000000 | 0.08769 | 526891000000000 | 0.02011 | 526891000000000 | 0.02802 | 526891000000000 | 0.00899 | 526891000000000 | 0.05146
504843000000000 | 0.00843 | 504843000000000 | 0.0894 | 504843000000000 | 0.01966 | 504843000000000 | 0.02837 | 504843000000000 | 0.00891 | 504843000000000 | 0.04999
483019000000000 | 0.00817 | 483019000000000 | 0.09115 | 483019000000000 | 0.01921 | 483019000000000 | 0.02873 | 483019000000000 | 0.00882 | 483019000000000 | 0.04848
462320000000000 | 0.00809 | 462320000000000 | 0.09286 | 462320000000000 | 0.01877 | 462320000000000 | 0.02907 | 462320000000000 | 0.00872 | 462320000000000 | 0.04702
441956000000000 | 0.00808 | 441956000000000 | 0.09459 | 441956000000000 | 0.01832 | 441956000000000 | 0.02942 | 441956000000000 | 0.00862 | 441956000000000 | 0.04555
422715000000000 | 0.00799 | 422715000000000 | 0.09627 | 422715000000000 | 0.01789 | 422715000000000 | 0.02975 | 422715000000000 | 0.00851 | 422715000000000 | 0.04413
404612000000000 | 0.00792 | 404612000000000 | 0.0979 | 404612000000000 | 0.01748 | 404612000000000 | 0.03007 | 404612000000000 | 0.0084 | 404612000000000 | 0.04276
385997000000000 | 0.00774 | 385997000000000 | 0.09962 | 385997000000000 | 0.01704 | 385997000000000 | 0.03041 | 385997000000000 | 0.00828 | 385997000000000 | 0.04132
368591000000000 | 0.00763 | 368591000000000 | 0.10128 | 368591000000000 | 0.01662 | 368591000000000 | 0.03074 | 368591000000000 | 0.00815 | 368591000000000 | 0.03994
351206000000000 | 0.00754 | 351206000000000 | 0.10298 | 351206000000000 | 0.0162 | 351206000000000 | 0.03107 | 351206000000000 | 0.00802 | 351206000000000 | 0.03853
335174000000000 | 0.00744 | 335174000000000 | 0.10458 | 335174000000000 | 0.0158 | 335174000000000 | 0.03138 | 335174000000000 | 0.00789 | 335174000000000 | 0.03721
319032000000000 | 0.00735 | 319032000000000 | 0.10624 | 319032000000000 | 0.01539 | 319032000000000 | 0.0317 | 319032000000000 | 0.00775 | 319032000000000 | 0.03584
303761000000000 | 0.00715 | 303761000000000 | 0.10785 | 303761000000000 | 0.01499 | 303761000000000 | 0.03201 | 303761000000000 | 0.00761 | 303761000000000 | 0.03453
288953000000000 | 0.00703 | 288953000000000 | 0.10945 | 288953000000000 | 0.01459 | 288953000000000 | 0.03232 | 288953000000000 | 0.00746 | 288953000000000 | 0.03322
273898000000000 | 0.0068 | 273898000000000 | 0.11111 | 273898000000000 | 0.01419 | 273898000000000 | 0.03264 | 273898000000000 | 0.0073 | 273898000000000 | 0.03187
260037000000000 | 0.00667 | 260037000000000 | 0.11268 | 260037000000000 | 0.0138 | 260037000000000 | 0.03294 | 260037000000000 | 0.00714 | 260037000000000 | 0.03061
245858000000000 | 0.00656 | 245858000000000 | 0.11433 | 245858000000000 | 0.0134 | 245858000000000 | 0.03325 | 245858000000000 | 0.00698 | 245858000000000 | 0.02929
232924000000000 | 0.00639 | 232924000000000 | 0.11586 | 232924000000000 | 0.01303 | 232924000000000 | 0.03354 | 232924000000000 | 0.00681 | 232924000000000 | 0.02806
220155000000000 | 0.00623 | 220155000000000 | 0.11741 | 220155000000000 | 0.01266 | 220155000000000 | 0.03383 | 220155000000000 | 0.00665 | 220155000000000 | 0.02683
207450000000000 | 0.00604 | 207450000000000 | 0.11898 | 207450000000000 | 0.01228 | 207450000000000 | 0.03412 | 207450000000000 | 0.00647 | 207450000000000 | 0.02558
195122000000000 | 0.00596 | 195122000000000 | 0.12055 | 195122000000000 | 0.01191 | 195122000000000 | 0.03441 | 195122000000000 | 0.00629 | 195122000000000 | 0.02434
183658000000000 | 0.00579 | 183658000000000 | 0.12203 | 183658000000000 | 0.01156 | 183658000000000 | 0.03469 | 183658000000000 | 0.00611 | 183658000000000 | 0.02318
173242000000000 | 0.00564 | 173242000000000 | 0.1234 | 173242000000000 | 0.01123 | 173242000000000 | 0.03494 | 173242000000000 | 0.00595 | 173242000000000 | 0.0221
161392000000000 | 0.00542 | 161392000000000 | 0.125 | 161392000000000 | 0.01086 | 161392000000000 | 0.03524 | 161392000000000 | 0.00575 | 161392000000000 | 0.02085
151066000000000 | 0.00523 | 151066000000000 | 0.12641 | 151066000000000 | 0.01052 | 151066000000000 | 0.0355 | 151066000000000 | 0.00557 | 151066000000000 | 0.01975
141254000000000 | 0.00516 | 141254000000000 | 0.12779 | 141254000000000 | 0.0102 | 141254000000000 | 0.03575 | 141254000000000 | 0.00539 | 141254000000000 | 0.01869
131464000000000 | 0.00489 | 131464000000000 | 0.12918 | 131464000000000 | 0.00988 | 131464000000000 | 0.036 | 131464000000000 | 0.00521 | 131464000000000 | 0.01761
122053000000000 | 0.0047 | 122053000000000 | 0.13055 | 122053000000000 | 0.00956 | 122053000000000 | 0.03625 | 122053000000000 | 0.00502 | 122053000000000 | 0.01656
112357000000000 | 0.00464 | 112357000000000 | 0.13198 | 112357000000000 | 0.00923 | 112357000000000 | 0.03651 | 112357000000000 | 0.00483 | 112357000000000 | 0.01547
104133000000000 | 0.00454 | 104133000000000 | 0.13322 | 104133000000000 | 0.00894 | 104133000000000 | 0.03673 | 104133000000000 | 0.00465 | 104133000000000 | 0.01452
96933500000000 | 0.00447 | 96933500000000 | 0.13432 | 96933500000000 | 0.00869 | 96933500000000 | 0.03693 | 96933500000000 | 0.0045 | 96933500000000 | 0.01369
88613900000000 | 0.00417 | 88613900000000 | 0.13561 | 88613900000000 | 0.00839 | 88613900000000 | 0.03716 | 88613900000000 | 0.00431 | 88613900000000 | 0.01271
81130500000000 | 0.00395 | 81130500000000 | 0.13679 | 81130500000000 | 0.00813 | 81130500000000 | 0.03736 | 81130500000000 | 0.00414 | 81130500000000 | 0.01182
73854500000000 | 0.00382 | 73854500000000 | 0.13796 | 73854500000000 | 0.00786 | 73854500000000 | 0.03757 | 73854500000000 | 0.00396 | 73854500000000 | 0.01095
67407900000000 | 0.00368 | 67407900000000 | 0.13901 | 67407900000000 | 0.00762 | 67407900000000 | 0.03776 | 67407900000000 | 0.00381 | 67407900000000 | 0.01017
60698600000000 | 0.00353 | 60698600000000 | 0.14012 | 60698600000000 | 0.00738 | 60698600000000 | 0.03795 | 60698600000000 | 0.00364 | 60698600000000 | 0.00934
54841600000000 | 0.00333 | 54841600000000 | 0.1411 | 54841600000000 | 0.00716 | 54841600000000 | 0.03812 | 54841600000000 | 0.00349 | 54841600000000 | 0.00862
49273200000000 | 0.00322 | 49273200000000 | 0.14204 | 49273200000000 | 0.00695 | 49273200000000 | 0.03829 | 49273200000000 | 0.00334 | 49273200000000 | 0.00792
43494600000000 | 0.00308 | 43494600000000 | 0.14303 | 43494600000000 | 0.00673 | 43494600000000 | 0.03846 | 43494600000000 | 0.00318 | 43494600000000 | 0.00719
38919500000000 | 0.00301 | 38919500000000 | 0.14383 | 38919500000000 | 0.00655 | 38919500000000 | 0.03859 | 38919500000000 | 0.00306 | 38919500000000 | 0.00661
34667600000000 | 0.00292 | 34667600000000 | 0.14458 | 34667600000000 | 0.00639 | 34667600000000 | 0.03872 | 34667600000000 | 0.00294 | 34667600000000 | 0.00607
30486600000000 | 0.00275 | 30486600000000 | 0.14532 | 30486600000000 | 0.00622 | 30486600000000 | 0.03885 | 30486600000000 | 0.00282 | 30486600000000 | 0.00553
26388300000000 | 0.00253 | 26388300000000 | 0.14606 | 26388300000000 | 0.00606 | 26388300000000 | 0.03898 | 26388300000000 | 0.0027 | 26388300000000 | 0.005
23169900000000 | 0.00251 | 23169900000000 | 0.14664 | 23169900000000 | 0.00593 | 23169900000000 | 0.03907 | 23169900000000 | 0.0026 | 23169900000000 | 0.00458
19629400000000 | 0.00241 | 19629400000000 | 0.14729 | 19629400000000 | 0.00579 | 19629400000000 | 0.03918 | 19629400000000 | 0.0025 | 19629400000000 | 0.00411
|  | 17296600000000 | 0.14773 | 17296600000000 | 0.0057 | 17296600000000 | 0.03926 | 17296600000000 | 0.00243 | 17296600000000 | 0.0038
|  | 14700300000000 | 0.14821 | 14700300000000 | 0.0056 | 14700300000000 | 0.03934 | 14700300000000 | 0.00235 | 14700300000000 | 0.00346
|  | 13188400000000 | 0.1485 | 13188400000000 | 0.00554 | 13188400000000 | 0.03939 | 13188400000000 | 0.0023 | 13188400000000 | 0.00326
|  | 11905000000000 | 0.14874 | 11905000000000 | 0.00548 | 11905000000000 | 0.03943 | 11905000000000 | 0.00226 | 11905000000000 | 0.00309
|  | 10317000000000 | 0.14904 | 10317000000000 | 0.00542 | 10317000000000 | 0.03948 | 10317000000000 | 0.00221 | 10317000000000 | 0.00288

## Figure 2b
| Metz (2000) |  | Glunz (2000) |  | Meemongkolkiat (2006) - "annealed" |  | Meemongkolkiat (2006) - "light-soaked" |  | Pang (1988) - FZ |  | Schmidt (2005) |  | Crabtree (2005) - "pre-degraded" |  | Crabtree (2005) - "36 h light soak" |  | Lim (2018) - "degraded" |  | Lim (2018) - "as-processed" |  | Kwapil (2020) |  | Grant (2020) - "illuminated" |  | Grant (2020) - "dark" |  | This work - "illuminated" |  | This work - "dark" |  | Ciszek (1989) - FZ
Resistivity (Ωcm) | teff (s) | Resistivity (Ωcm) | teff (s) | Resistivity (Ωcm) | teff (s) | Resistivity (Ωcm) | teff (s) | Resistivity (Ωcm) | teff (s) | Resistivity (Ωcm) | teff (s) | Resistivity (Ωcm) | teff (s) | Resistivity (Ωcm) | teff (s) | Resistivity (Ωcm) | teff (s) | Resistivity (Ωcm) | teff (s) | Resistivity (Ωcm) | teff (s) | Resistivity (Ωcm) | teff (s) | Resistivity (Ωcm) | teff (s) | Resistivity (Ωcm) | teff (s) | Resistivity (Ωcm) | teff (s) | Resistivity (Ωcm) | teff (s)
0.08095 | 1.52875e-06 | 22.37 | 0.000961756 | 0.57 | 9.18872e-05 | 0.57 | 8.60219e-05 | 0.1446 | 5.73561e-05 | 3 | 0.000607086 | 0.57 | 9.02637e-05 | 0.57 | 8.52983e-05 | 1 | 0.00114 | 1 | 0.000777194 | 1 | 0.000663762 | 1.7 | 0.000840486 | 1.7 | 0.000644 | 11.18 | 0.00436 | 11.18 | 0.0052 | 200 | 0.0216
0.11147 | 5.47012e-06 | 17.09 | 0.00116 | 0.63 | 0.000121047 | 0.63 | 0.000114934 | 0.6424 | 0.000254901 |  |  | 0.65 | 0.000119341 | 0.65 | 0.000112776 | 0.8 | 0.00113 | 0.8 | 0.000933476 | [6 empty] | 3.36 | 0.00268 | 3.36 | 0.00234 | 13 | 0.01698
0.15474 | 1.50202e-05 | 10.36 | 0.00125 | 0.84 | 0.000156484 | 0.84 | 0.000148231 | 0.9721 | 0.000350636 |  |  | 0.78 | 0.000159232 | 0.78 | 0.000149106 | [10 empty] | 2.36 | 0.00192 | 2.36 | 0.00229 | 2 | 0.00795
0.258 | 7.35468e-05 | 5.339 | 0.000952142 | 0.99 | 0.000263992 | 0.99 | 0.000250069 | 3.669 | 0.000653071 |  |  | 1 | 0.000258278 | 1 | 0.000246308 | [10 empty] | 1.6 | 0.00124 | 1.6 | 0.00103
0.42731 | 0.000198493 | 3.467 | 0.000940553 | 1.19 | 0.000334117 | 1.19 | 0.000327107 | 9.989 | 0.000834449 |  |  | 1.3 | 0.000335303 | 1.3 | 0.000328639 | [10 empty] | 1.35 | 0.00114 | 1.35 | 0.00104
0.45725 | 0.000204876 | 3.009 | 0.00109 | 1.46 | 0.000517832 | 1.46 | 0.000460294 | 25.05 | 0.000951974 |  |  | 1.5 | 0.000504655 | 1.5 | 0.000468269 | [10 empty] | 1 | 0.000332832 | 1 | 0.00032445
0.4978 | 0.000263163 | 1.236 | 0.000918207 | 1.82 | 0.000545377 | 1.82 | 0.000634123 | 651 | 0.000969699 |  |  | 1.8 | 0.000533058 | 1.8 | 0.00060792 | [10 empty] | 0.78 | 0.000259801 | 0.78 | 0.000242725
0.55802 | 0.00034293 | 0.7986 | 0.000774101 | 2.17 | 0.000767436 | 2.17 | 0.000682163 |  |  |  |  | 2.3 | 0.000673342 | 2.3 | 0.00058506 | [10 empty] | 0.3 | 6.37973e-05 | 0.3 | 6.83691e-05
0.57076 | 0.0003479 | 0.4392 | 0.000169659 | [8 empty] | 2.7 | 0.000407618 | 2.7 | 0.000388726
0.60189 | 0.000439226 | 0.4308 | 0.000291647
0.65007 | 0.000366396 | 0.346 | 0.000252341
0.66491 | 0.000484375 | 0.2947 | 9.1275e-05
0.71245 | 0.000371706 | 0.2132 | 6.83145e-05
0.82339 | 0.000510126 | 0.1411 | 1.70833e-05
0.91689 | 0.000631194
0.95923 | 0.000562563
1.0278 | 0.00051752
1.04292 | 0.000642187
1.14298 | 0.000611526
1.15213 | 0.000768837
1.25265 | 0.000686131
1.22469 | 0.000783245
1.31224 | 0.000810765
1.34219 | 0.000720532

## Figure 3
|  | Figure 3a data |  |  |  |  | Figure 3b data
| No dark anneal |  |  | 300°C dark annealed |  | No dark anneal |  |  | 300°C dark annealed
Time (h) | Normalised PL |  | Time (h) | Normalised PL | Time (h) | Normalised PL |  | Time (h) | Normalised PL
0 | 1 |  | 0.001 | 0.94537 | 0.01667 | 1.01363 |  | 0.01667 | 0.9789
0.00833 | 1.00123 |  | 0.00833 | 1 | 0.03333 | 1.01103 |  | 0.03333 | 0.98694
0.01667 | 0.99753 |  | 0.01667 | 0.99342 | 0.05 | 1.01201 |  | 0.05 | 0.98761
0.03333 | 1 |  | 0.03333 | 0.99241 | 0.08333 | 1.01233 |  | 0.08333 | 0.9866
0.05 | 0.99877 |  | 0.05 | 0.99798 | 0.16667 | 1.00909 |  | 0.16667 | 0.98225
0.08333 | 1 |  | 0.08333 | 1.00101 | 0.33333 | 1.01136 |  | 0.33333 | 0.98225
0.16667 | 0.99877 |  | 0.16667 | 0.98128 | 0.5 | 1.00714 |  | 0.5 | 0.98058
0.25 | 0.99506 |  | 0.25 | 0.97673 | 0.75 | 1.00292 |  | 0.75 | 0.98292
0.33333 | 0.99568 |  | 0.33333 | 0.9651 | 1 | 1.00584 |  | 1 | 0.9856
0.41667 | 1.00123 |  | 0.41667 | 0.97167 | 2 | 0.99448 |  | 2 | 0.99096
0.5 | 1.0037 |  | 0.5 | 0.97623 | 3 | 0.98086 |  | 3 | 0.98459
1 | 1.00987 |  | 0.75 | 0.96813 | 4 | 0.97372 |  | 4 | 0.99364
2 | 1.00494 |  | 1 | 0.96257 | 5 | 0.97145 |  | 5 | 0.98995
3 | 1.01234 |  | 1.5 | 0.95498 | 6 | 0.97112 |  | 6 | 0.98727
6 | 1.00617 |  | 2 | 0.94942 | 8 | 0.96496 |  | 8 | 0.99431
10 | 0.99136 |  | 3 | 0.93829 | 10 | 0.95912 |  | 10 | 0.9933
20 | 1.00185 |  | 4 | 0.92868 | 12 | 0.95685 |  | 12 | 1
92 | 0.97656 |  | 5 | 0.92312 | 15 | 0.96204 |  | 15 | 0.999
165 | 0.95743 |  | 6 | 0.91047 | 18 | 0.95522 |  | 18 | 1.00636
270 | 0.95065 |  | 7.5 | 0.91603 | 26 | 0.95782 |  | 26 | 1.01038
414 | 0.96854 |  | 10 | 0.9044 | 41 | 0.93024 |  | 41 | 0.99933
846 | 0.98149 |  | 12.5 | 0.90035 | 61 | 0.91531 |  | 61 | 1.00536
|  |  | 15 | 0.89277 | 86 | 0.93413 |  | 86 | 1.00469
|  |  | 20 | 0.88012 | 100 | 0.92148 |  | 100 | 1.01641
|  |  | 29 | 0.86748 | 200 | 0.8965 |  | 200 | 1.00703
|  |  | 36 | 0.85989 | 344 | 0.85724 |  | 344 | 0.99397
|  |  | 44 | 0.85787 | 533 | 0.86827 |  | 533 | 1.00268
|  |  | 59 | 0.85281 | 681 | 0.86632 |  | 681 | 0.98125
|  |  | 65.5 | 0.8523 | 801 | 0.85367 |  | 801 | 0.98426
|  |  | 82.5 | 0.85432 | 1017 | 0.84783 |  | 1017 | 0.98593
|  |  | 106.5 | 0.84471 | 1521 | 0.83355 |  | 1521 | 0.97957
|  |  | 130 | 0.84016 | 1800 | 0.89098 |  | 1800 | 0.97857
|  |  | 202 | 0.826 | 2184 | 0.86729 |  | 2184 | 0.98962
|  |  | 225 | 0.82701 | 2712 | 0.90493 |  | 2712 | 0.97656
|  |  | 252.5 | 0.81032 | 3480 | 0.93154 |  | 3480 | 0.98125
|  |  | 272.5 | 0.81487
|  |  | 296.5 | 0.82195
|  |  | 368.5 | 0.82094
|  |  | 437 | 0.77896
|  |  | 529 | 0.8518
|  |  | 700.5 | 0.82448
|  |  | 794.5 | 0.85635
|  |  | 936.5 | 0.8523
|  |  | 1203.5 | 0.90339
|  |  | 1539.5 | 0.9302
|  |  | 1971.5 | 0.94638

## Figure 4
|  | PERC cells (no stabilisation treatment) |  |  |  |  | PERC cells (with stabilisation treatment)
| No dark anneal |  |  | 300°C dark annealed |  | No dark anneal |  |  | 300°C dark annealed
Time (h) | Normalised PL |  | Time (h) | Normalised PL | Time (h) | Normalised PL |  | Time (h) | Normalised PL
0.01667 | 1.01363 |  | 0.01667 | 0.9789 | 0.01667 | 1.00234 |  | 0.01667 | 0.98968
0.03333 | 1.01103 |  | 0.03333 | 0.98694 | 0.03333 | 1.00555 |  | 0.03333 | 0.98904
0.05 | 1.01201 |  | 0.05 | 0.98761 | 0.05 | 1.00992 |  | 0.05 | 0.98968
0.08333 | 1.01233 |  | 0.08333 | 0.9866 | 0.08333 | 1.00321 |  | 0.08333 | 0.98807
0.16667 | 1.00909 |  | 0.16667 | 0.98225 | 0.16667 | 1.00555 |  | 0.16667 | 0.98549
0.33333 | 1.01136 |  | 0.33333 | 0.98225 | 0.33333 | 0.99912 |  | 0.33333 | 0.98968
0.5 | 1.00714 |  | 0.5 | 0.98058 | 0.5 | 0.99621 |  | 0.5 | 0.98613
0.75 | 1.00292 |  | 0.75 | 0.98292 | 0.75 | 1.00058 |  | 0.75 | 0.99097
1 | 1.00584 |  | 1 | 0.9856 | 1 | 0.98599 |  | 1 | 0.98194
2 | 0.99448 |  | 2 | 0.99096 | 2 | 0.96731 |  | 2 | 0.98194
3 | 0.98086 |  | 3 | 0.98459 | 3 | 0.97023 |  | 3 | 0.98226
4 | 0.97372 |  | 4 | 0.99364 | 4 | 0.9606 |  | 4 | 0.98904
5 | 0.97145 |  | 5 | 0.98995 | 5 | 0.96906 |  | 5 | 0.98323
6 | 0.97112 |  | 6 | 0.98727 | 6 | 0.94454 |  | 6 | 0.96614
8 | 0.96496 |  | 8 | 0.99431 | 8 | 0.92674 |  | 8 | 0.96646
10 | 0.95912 |  | 10 | 0.9933 | 10 | 0.92703 |  | 10 | 0.96453
12 | 0.95685 |  | 12 | 1 | 16 | 0.92469 |  | 16 | 0.96711
15 | 0.96204 |  | 15 | 0.999 | 23 | 0.93579 |  | 23 | 0.97549
18 | 0.95522 |  | 18 | 1.00636 | 41 | 0.93608 |  | 41 | 0.98581
26 | 0.95782 |  | 26 | 1.01038 | 67 | 0.92644 |  | 67 | 0.97968
41 | 0.93024 |  | 41 | 0.99933 | 92 | 0.91652 |  | 92 | 0.98742
61 | 0.91531 |  | 61 | 1.00536 | 164 | 0.9063 |  | 164 | 0.99903
86 | 0.93413 |  | 86 | 1.00469 | 213 | 0.87361 |  | 213 | 0.9813
100 | 0.92148 |  | 100 | 1.01641 | 357 | 0.8704 |  | 357 | 0.97517
200 | 0.8965 |  | 200 | 1.00703 | 501 | 0.8488 |  | 501 | 0.97904
344 | 0.85724 |  | 344 | 0.99397 | 716 | 0.82487 |  | 716 | 0.97517
533 | 0.86827 |  | 533 | 1.00268 | 1000 | 0.84851 |  | 1000 | 0.96066
681 | 0.86632 |  | 681 | 0.98125 | 1384 | 0.89375 |  | 1384 | 0.97904
801 | 0.85367 |  | 801 | 0.98426 | 1912 | 0.91068 |  | 1912 | 0.98033
1017 | 0.84783 |  | 1017 | 0.98593 | 2680 | 0.97256 |  | 2680 | 0.99742
1521 | 0.83355 |  | 1521 | 0.97957
1800 | 0.89098 |  | 1800 | 0.97857
2184 | 0.86729 |  | 2184 | 0.98962
2712 | 0.90493 |  | 2712 | 0.97656
3480 | 0.93154 |  | 3480 | 0.98125

## Figure 5
| Batch-1 |  | Batch-2 |  | Batch-2 |  | Batch-2
| ρ = 1.6 Ωcm |  | ρ = 0.72 Ωcm |  | ρ = 0.72 Ωcm |  | ρ = 0.62 Ωcm
| 300°C dark annealed |  | no dark annealed |  | no dark annealed |  | no dark annealed
|  |  | no stabilised treatment |  | with stabilised treament |  | with stabilised treament
Time (h) | Normalised PL | Time (h) | Normalised PL | Time (h) | Normalised PL | Time (h) | Normalised PL
0.001 | 0.94537 | 0.01667 | 1.01363 | 0.01667 | 1.00234 | 0.01667 | 1.00036
0.00833 | 1 | 0.03333 | 1.01103 | 0.03333 | 1.00555 | 0.03333 | 1.00505
0.01667 | 0.99342 | 0.05 | 1.01201 | 0.05 | 1.00992 | 0.05 | 1.00325
0.03333 | 0.99241 | 0.08333 | 1.01233 | 0.08333 | 1.00321 | 0.08333 | 1.00072
0.05 | 0.99798 | 0.16667 | 1.00909 | 0.16667 | 1.00555 | 0.16667 | 1.00217
0.08333 | 1.00101 | 0.33333 | 1.01136 | 0.33333 | 0.99912 | 0.33333 | 1.00072
0.16667 | 0.98128 | 0.5 | 1.00714 | 0.5 | 0.99621 | 0.5 | 1.00289
0.25 | 0.97673 | 0.75 | 1.00292 | 0.75 | 1.00058 | 0.75 | 1.0018
0.33333 | 0.9651 | 1 | 1.00584 | 1 | 0.98599 | 1 | 1.00253
0.41667 | 0.97167 | 2 | 0.99448 | 2 | 0.96731 | 2 | 0.99531
0.5 | 0.97623 | 3 | 0.98086 | 3 | 0.97023 | 3 | 0.9917
0.75 | 0.96813 | 4 | 0.97372 | 4 | 0.9606 | 4 | 0.99747
1 | 0.96257 | 5 | 0.97145 | 5 | 0.96906 | 5 | 0.99026
1.5 | 0.95498 | 6 | 0.97112 | 6 | 0.94454 | 6 | 0.98087
2 | 0.94942 | 8 | 0.96496 | 8 | 0.92674 | 8 | 0.98412
3 | 0.93829 | 10 | 0.95912 | 10 | 0.92703 | 10 | 0.97221
4 | 0.92868 | 12 | 0.95685 | 16 | 0.92469 | 12 | 0.98484
5 | 0.92312 | 15 | 0.96204 | 23 | 0.93579 | 15 | 0.98268
6 | 0.91047 | 18 | 0.95522 | 41 | 0.93608 | 18 | 0.98701
7.5 | 0.91603 | 26 | 0.95782 | 67 | 0.92644 | 26 | 0.9769
10 | 0.9044 | 41 | 0.93024 | 92 | 0.91652 | 41 | 0.96969
12.5 | 0.90035 | 61 | 0.91531 | 164 | 0.9063 | 61 | 0.96319
15 | 0.89277 | 86 | 0.93413 | 213 | 0.87361 | 86 | 0.97438
20 | 0.88012 | 100 | 0.92148 | 357 | 0.8704 | 100 | 0.96139
29 | 0.86748 | 200 | 0.8965 | 501 | 0.8488 | 200 | 0.94551
36 | 0.85989 | 344 | 0.85724 | 716 | 0.82487 | 344 | 0.92277
44 | 0.85787 | 533 | 0.86827 | 1000 | 0.84851 | 533 | 0.94262
59 | 0.85281 | 681 | 0.86632 | 1384 | 0.89375 | 681 | 0.92313
65.5 | 0.8523 | 801 | 0.85367 | 1912 | 0.91068 | 801 | 0.92566
82.5 | 0.85432 | 1017 | 0.84783 | 2680 | 0.97256 | 1017 | 0.90509
106.5 | 0.84471 | 1521 | 0.83355 |  |  | 1521 | 0.91916
130 | 0.84016 | 1800 | 0.89098 |  |  | 1800 | 0.93356
202 | 0.826 | 2184 | 0.86729 |  |  | 2184 | 0.92963
225 | 0.82701 | 2712 | 0.90493 |  |  | 2712 | 0.94298
252.5 | 0.81032 | 3480 | 0.93154 |  |  | 3480 | 0.97293
272.5 | 0.81487
296.5 | 0.82195
368.5 | 0.82094
437 | 0.77896
529 | 0.8518
700.5 | 0.82448
794.5 | 0.85635
936.5 | 0.8523
1203.5 | 0.90339
1539.5 | 0.9302
1971.5 | 0.94638