## Figure 1
1 nm Native SiO2 |  | 1 nm Native SiO2 + 20 min TFSA treatment
Δn | τeff (ms) | Δn | τeff (ms) | Immersion time (min) | τeff (ms) @ 1E14 cm¯³
601788000000000 | 0.01761 | 16394300000000000 | 0.54617 | 0 | 0.0133
631808000000000 | 0.01832 | 15636300000000000 | 0.55981 | 1 | 0.931
603848000000000 | 0.01852 | 14860800000000000 | 0.58308 | 6 | 1.59
560729000000000 | 0.01836 | 14109300000000000 | 0.60995 | 10 | 1.58
518059000000000 | 0.0182 | 13394900000000000 | 0.63896 | 20 | 1.55
477996000000000 | 0.01804 | 12716200000000000 | 0.66898 | 60 | 1.5
439512000000000 | 0.01784 | 12073800000000000 | 0.69992
404617000000000 | 0.01767 | 11463600000000000 | 0.73144
371324000000000 | 0.01745 | 10889800000000000 | 0.76353
341051000000000 | 0.01724 | 10346300000000000 | 0.79617
312322000000000 | 0.01697 | 9833390000000000 | 0.82922
287108000000000 | 0.01676 | 9347690000000000 | 0.86297
263167000000000 | 0.0165 | 8892100000000000 | 0.89746
240953000000000 | 0.01621 | 8460080000000000 | 0.93244
221141000000000 | 0.01597 | 8052400000000000 | 0.96745
202769000000000 | 0.0157 | 7667470000000000 | 1.00294
185643000000000 | 0.01541 | 7302660000000000 | 1.03896
170012000000000 | 0.01512 | 6957240000000000 | 1.07512
155698000000000 | 0.01483 | 6631820000000000 | 1.11148
142111000000000 | 0.01448 | 6322960000000000 | 1.14867
130344000000000 | 0.0142 | 6029700000000000 | 1.18533
119879000000000 | 0.01396 | 5753800000000000 | 1.22261
109262000000000 | 0.01359 | 5488910000000000 | 1.25911
100406000000000 | 0.01333 | 5238460000000000 | 1.29594
91621700000000 | 0.013 | 5000680000000000 | 1.33415
84497100000000 | 0.01279 | 4773910000000000 | 1.37146
77622000000000 | 0.01253 | 4560530000000000 | 1.41106
70631500000000 | 0.01215 | 4355950000000000 | 1.4488
64840800000000 | 0.01188 | 4161350000000000 | 1.48471
59912100000000 | 0.01169 | 3974760000000000 | 1.52205
54035900000000 | 0.01123 | 3798210000000000 | 1.55982
50304900000000 | 0.01113 | 3629270000000000 | 1.59848
46001500000000 | 0.01083 | 3468870000000000 | 1.63657
41910800000000 | 0.01049 | 3316070000000000 | 1.67472
38726100000000 | 0.01032 | 3170010000000000 | 1.71048
35180700000000 | 0.00996 | 3029580000000000 | 1.74372
33022300000000 | 0.00993 | 2895170000000000 | 1.77825
29567800000000 | 0.00945 | 2766400000000000 | 1.81384
27463900000000 | 0.00932 | 2644970000000000 | 1.85421
25065700000000 | 0.00904 | 2527120000000000 | 1.88863
23265100000000 | 0.0089 | 2416220000000000 | 1.9219
20943400000000 | 0.00852 | 2309020000000000 | 1.95725
19263500000000 | 0.0083 | 2206030000000000 | 1.98586
18532200000000 | 0.00847 | 2108740000000000 | 2.02088
16313400000000 | 0.0079 | 2013290000000000 | 2.05516
15387200000000 | 0.0079 | 1924180000000000 | 2.08818
13799000000000 | 0.00752 | 1839180000000000 | 2.12141
13322100000000 | 0.00769 | 1755890000000000 | 2.14494
12546800000000 | 0.00768 | 1676520000000000 | 2.17205
11488100000000 | 0.00743 | 1601020000000000 | 2.20991
10925600000000 | 0.00747 | 1528810000000000 | 2.23747
9565820000000 | 0.00693 | 1458960000000000 | 2.26157
8580560000000 | 0.00657 | 1392050000000000 | 2.28283
8073440000000 | 0.00656 | 1327770000000000 | 2.31103
7433690000000 | 0.00639 | 1266320000000000 | 2.34186
7089640000000 | 0.00647 | 1207820000000000 | 2.35996
6481690000000 | 0.00625 | 1151790000000000 | 2.38147
6693090000000 | 0.00683 | 1096960000000000 | 2.39341
6121080000000 | 0.0066 | 1045710000000000 | 2.42224
5749430000000 | 0.00655 | 995773000000000 | 2.44592
5659620000000 | 0.00682 | 948429000000000 | 2.44782
4881790000000 | 0.00622 | 903033000000000 | 2.48434
4852780000000 | 0.00653 | 857797000000000 | 2.48727
4464570000000 | 0.00638 | 818120000000000 | 2.50874
4394110000000 | 0.00663 | 776890000000000 | 2.52333
3540350000000 | 0.00565 | 738838000000000 | 2.52
3562450000000 | 0.00601 | 702381000000000 | 2.55532
3581790000000 | 0.00638 | 666912000000000 | 2.55038
3458840000000 | 0.00654 | 633464000000000 | 2.5652
2580260000000 | 0.00517 | 601056000000000 | 2.56028
2612030000000 | 0.00556 | 571326000000000 | 2.58323
2759840000000 | 0.00619 | 541039000000000 | 2.58857
2968440000000 | 0.0071 | 513178000000000 | 2.59132
2453170000000 | 0.00619 | 487108000000000 | 2.60154
2848250000000 | 0.00762 | 461257000000000 | 2.61464
2056720000000 | 0.00579 | 436913000000000 | 2.61342
2694920000000 | 0.008 | 414397000000000 | 2.65211
1534580000000 | 0.00485 | 392101000000000 | 2.65045
1998710000000 | 0.00668 | 372362000000000 | 2.6514
2370290000000 | 0.00843 | 351674000000000 | 2.67615
2077440000000 | 0.00773 | 332407000000000 | 2.64011
1824660000000 | 0.00722 | 316168000000000 | 2.6707
1457230000000 | 0.00612 | 297086000000000 | 2.66732
2042910000000 | 0.00908 | 282324000000000 | 2.63575
1341200000000 | 0.00634 | 266568000000000 | 2.68001
1683760000000 | 0.00844 | 251486000000000 | 2.60723
1308040000000 | 0.00694 | 237160000000000 | 2.63213
2111980000000 | 0.01177 | 223921000000000 | 2.71329
1087040000000 | 0.00651 | 212413000000000 | 2.82552
1100850000000 | 0.00696 | 201136000000000 | 2.74482
1773550000000 | 0.0119 | 190272000000000 | 2.66577
1238980000000 | 0.00892 | 178229000000000 | 2.64557
1120190000000 | 0.0085 | 168119000000000 | 2.72483
1127100000000 | 0.00917 | 159840000000000 | 2.82361
1889580000000 | 0.01639 | 151714000000000 | 2.85653
1367440000000 | 0.01252 | 142159000000000 | 2.7417
1698960000000 | 0.01611 | 134479000000000 | 2.66884
1277660000000 | 0.01317 | 127484000000000 | 2.84188
1317710000000 | 0.01475 | 120094000000000 | 2.66779
816309000000 | 0.00974 | 113473000000000 | 2.60501
1768020000000 | 0.0214 | 105979000000000 | 2.59255
1124330000000 | 0.01463 | 100033000000000 | 2.55369
1178200000000 | 0.01585 | 94120800000000 | 2.69867
1591210000000 | 0.02378 | 88318700000000 | 2.67915
1053890000000 | 0.0153 | 83943100000000 | 2.69816
1450320000000 | 0.02434 | 79003000000000 | 2.60659
1048360000000 | 0.01844 | 73898500000000 | 2.55784
1185110000000 | 0.02179 | 69432100000000 | 2.53748
1519380000000 | 0.02924 | 65624600000000 | 2.62289
1077370000000 | 0.02235 | 61258800000000 | 2.59052
1552540000000 | 0.03386 | 57978100000000 | 2.4694
856366000000 | 0.02031 | 54346400000000 | 2.52569
1535960000000 | 0.03656 | 50306800000000 | 2.33053
725146000000 | 0.01981 | 47889300000000 | 2.45395
1226550000000 | 0.03364 | 43946700000000 | 2.56525
1208590000000 | 0.03724 | 41923100000000 | 2.66229
1349480000000 | 0.04462 | 39593500000000 | 2.64947
1033170000000 | 0.03437 | 37477100000000 | 2.31562
1203070000000 | 0.04218 | 41808700000000 | 3.01694
1578780000000 | 0.0604
1613310000000 | 0.06703

## Figure 2
Fig 2a |  |  |  |  | Fig 2b (raw data) | [6 empty] | Fig 2b (modelled data) |  |  |  | Fig 2c
|  |  | 0.15 hr post treatment |  | 0.55 hr post treatment |  | 0.83 hr post treatment |  | 3 hr post treatment |  | 0.15 hr post treatment | 0.55 hr post treatment | 0.83 hr post treatment | 3 hr post treatment
Δn | τeff (ms) | Δn | τeff (ms) | Δn | τeff (ms) | Δn | τeff (ms) | Δn | τeff (ms) | Δn | τeff (ms) | τeff (ms) | τeff (ms) | τeff (ms) | Time (s) | Sn0,Sp0 midgap | Sn0,Sp0 shallow | Qeff (x -1E10)
0.00833 | 0.81657 | 10500700000000000 | 0.18644 | 13567200000000000 | 0.23306 | 14114900000000000 | 0.26388 | 15941700000000000 | 0.28351 | 10000000000000 | 0.45634 | 0.58799 | 0.66241 | 0.69957 | 0.00833 | 0.85714 | 0.38462 | 4.6
0.01667 | 0.76734 | 10194300000000000 | 0.18836 | 13087900000000000 | 0.23845 | 13683900000000000 | 0.26824 | 15481600000000000 | 0.28848 | 13058800000000 | 0.48787 | 0.63058 | 0.70709 | 0.75705 | 0.05 | 1 | 0.76923 | 4.6
0.025 | 0.72989 | 9787350000000000 | 0.19342 | 12543000000000000 | 0.24619 | 13167400000000000 | 0.27575 | 14910800000000000 | 0.29724 | 17053300000000 | 0.52125 | 0.67577 | 0.75424 | 0.81319 | 0.08333 | 1 | 0.96154 | 4.5
0.03333 | 0.70167 | 9355430000000000 | 0.19987 | 11985900000000000 | 0.25515 | 12620100000000000 | 0.285 | 14303400000000000 | 0.30782 | 22269600000000 | 0.54865 | 0.71327 | 0.8029 | 0.87169 | 0.16667 | 1 | 1 | 4.5
0.04167 | 0.68068 | 8924130000000000 | 0.20704 | 11435000000000000 | 0.26464 | 12073100000000000 | 0.29517 | 13691100000000000 | 0.31928 | 29081500000000 | 0.57668 | 0.75176 | 0.84779 | 0.93289 | 0.25833 | 0.92857 | 0.96154 | 4.5
0.05 | 0.66304 | 8503090000000000 | 0.21452 | 10904000000000000 | 0.27445 | 11532900000000000 | 0.30575 | 13092100000000000 | 0.33126 | 37977000000000 | 0.60487 | 0.79064 | 0.8933 | 0.98965 | 0.41667 | 0.85714 | 0.76923 | 4.6
0.05833 | 0.6487 | 8098130000000000 | 0.22212 | 10394800000000000 | 0.28446 | 11010900000000000 | 0.31659 | 12514800000000000 | 0.34367 | 49593400000000 | 0.63224 | 0.8288 | 0.93831 | 1.03966 | 0.55833 | 0.78571 | 0.57692 | 4.5
0.06667 | 0.63568 | 7711000000000000 | 0.23001 | 9907720000000000 | 0.29463 | 10511300000000000 | 0.32773 | 11958000000000000 | 0.35618 | 64763200000000 | 0.65411 | 0.85982 | 0.97534 | 1.09498 | 0.78333 | 0.71429 | 0.38462 | 4.5
0.075 | 0.6262 | 7341350000000000 | 0.238 | 9442360000000000 | 0.30502 | 10032800000000000 | 0.339 | 11427600000000000 | 0.36895 | 84573100000000 | 0.6764 | 0.89149 | 1.00993 | 1.14121 | 1.03333 | 0.64286 | 0.38462 | 4.4
0.08333 | 0.61602 | 6989520000000000 | 0.24613 | 9001990000000000 | 0.31559 | 9576610000000000 | 0.35052 | 10918900000000000 | 0.38192 | 110443000000000 | 0.69297 | 0.91578 | 1.03952 | 1.18219 | 1.45833 | 0.6 | 0.36538 | 4.4
0.09167 | 0.60857 | 6654500000000000 | 0.2544 | 8582140000000000 | 0.32628 | 9138450000000000 | 0.36204 | 10432000000000000 | 0.39495 | 144225000000000 | 0.70483 | 0.93403 | 1.06246 | 1.20815 | 2.04167 | 0.55714 | 0.34615 | 4.3
0.1 | 0.6036 | 6335750000000000 | 0.26277 | 8182610000000000 | 0.33699 | 8723270000000000 | 0.3738 | 9967210000000000 | 0.40817 | 188341000000000 | 0.71058 | 0.94436 | 1.07657 | 1.2318 | 3.04167 | 0.55714 | 0.34615 | 4.3
0.10833 | 0.59858 | 6034470000000000 | 0.27122 | 7802280000000000 | 0.34779 | 8325880000000000 | 0.38576 | 9523360000000000 | 0.42149 | 245951000000000 | 0.70918 | 0.9452 | 1.08677 | 1.24317 | 4.04167 | 0.55714 | 0.34615 | 4.3
0.11667 | 0.59475 | 5747430000000000 | 0.27977 | 7440620000000000 | 0.35879 | 7947500000000000 | 0.39767 | 9100570000000000 | 0.43495 | 321183000000000 | 0.70327 | 0.94037 | 1.07719 | 1.23957
0.125 | 0.59059 | 5475490000000000 | 0.28835 | 7097760000000000 | 0.36982 | 7588830000000000 | 0.40984 | 8696650000000000 | 0.44854 | 419427000000000 | 0.6877 | 0.92257 | 1.05963 | 1.22637
0.13333 | 0.58867 | 5216940000000000 | 0.29706 | 6769830000000000 | 0.38091 | 7245090000000000 | 0.42195 | 8308790000000000 | 0.46214 | 547723000000000 | 0.66192 | 0.89097 | 1.02618 | 1.19423
0.14167 | 0.58798 | 4971380000000000 | 0.30584 | 6458730000000000 | 0.39217 | 6915990000000000 | 0.43402 | 7940910000000000 | 0.47588 | 715261000000000 | 0.63025 | 0.85138 | 0.98357 | 1.14718
0.15 | 0.58658 | 4738040000000000 | 0.31466 | 6161160000000000 | 0.40341 | 6603670000000000 | 0.44647 | 7590350000000000 | 0.48987 | 934047000000000 | 0.59236 | 0.80342 | 0.93141 | 1.08845
0.15833 | 0.58637 | 4515280000000000 | 0.32352 | 5879870000000000 | 0.4149 | 6305160000000000 | 0.45881 | 7253770000000000 | 0.50372 | 1219760000000000 | 0.5476 | 0.74594 | 0.87065 | 1.01906
0.16667 | 0.58723 | 4304700000000000 | 0.33265 | 5610150000000000 | 0.4263 | 6020970000000000 | 0.47128 | 6933380000000000 | 0.51765 | 1592860000000000 | 0.50127 | 0.68603 | 0.8018 | 0.9423
0.175 | 0.58891 | 4103270000000000 | 0.34157 | 5355260000000000 | 0.43786 | 5749120000000000 | 0.4838 | 6628310000000000 | 0.53174 | 2080080000000000 | 0.45269 | 0.6227 | 0.73126 | 0.85993
0.18333 | 0.59123 | 3914360000000000 | 0.35088 | 5110550000000000 | 0.44938 | 5491360000000000 | 0.49636 | 6335410000000000 | 0.54584 | 2716340000000000 | 0.40442 | 0.5591 | 0.66157 | 0.77799
0.19167 | 0.59256 | 3731380000000000 | 0.35984 | 4878540000000000 | 0.46089 | 5244590000000000 | 0.50898 | 6056890000000000 | 0.55994 | 3547230000000000 | 0.35876 | 0.49876 | 0.59189 | 0.69734
0.2 | 0.59536 | 3557430000000000 | 0.36879 | 4656500000000000 | 0.47248 | 5008240000000000 | 0.52134 | 5791400000000000 | 0.57436 | 4632260000000000 | 0.3153 | 0.44062 | 0.52647 | 0.61845
0.20833 | 0.5982 | 3392260000000000 | 0.37787 | 4444450000000000 | 0.48392 | 4784040000000000 | 0.53386 | 5537610000000000 | 0.58834 | 6049190000000000 | 0.27089 | 0.38136 | 0.45926 | 0.53828
0.21667 | 0.602 | 3234020000000000 | 0.38674 | 4243050000000000 | 0.49542 | 4569810000000000 | 0.5467 | 5294790000000000 | 0.60229 | 7899530000000000 | 0.23374 | 0.33058 | 0.40042 | 0.46731
0.225 | 0.60588 | 3083160000000000 | 0.3957 | 4052280000000000 | 0.50726 | 4365880000000000 | 0.55931 | 5063430000000000 | 0.61663 | 10315900000000000 | 0.19995 | 0.28367 | 0.34531 | 0.40069
0.23333 | 0.60838 | 2940510000000000 | 0.40513 | 3868070000000000 | 0.51883 | 4169590000000000 | 0.57185 | 4839610000000000 | 0.63052 | 13471300000000000 | 0.1697 | 0.24099 | 0.29439 | 0.33907
0.24167 | 0.61455 | 2801540000000000 | 0.41396 | 3693050000000000 | 0.53021 | 3982640000000000 | 0.584 | 4628310000000000 | 0.64494 | 17591900000000000 | 0.14272 | 0.20217 | 0.24721 | 0.28204
0.25 | 0.61973 | 2673690000000000 | 0.42348 | 3525540000000000 | 0.54177 | 3804160000000000 | 0.59679 | 4426650000000000 | 0.65931 | 22973000000000000 | 0.11876 | 0.16712 | 0.20392 | 0.23007
0.25833 | 0.62341 | 2549460000000000 | 0.43247 | 3366650000000000 | 0.55324 | 3633000000000000 | 0.60926 | 4233680000000000 | 0.67325 | 30000000000000000 | 0.09752 | 0.13564 | 0.16451 | 0.18323
0.26667 | 0.62931 | 2430120000000000 | 0.44093 | 3213680000000000 | 0.56464 | 3472020000000000 | 0.62221 | 4048500000000000 | 0.68708
0.275 | 0.63392 | 2316310000000000 | 0.44984 | 3067010000000000 | 0.57571 | 3317140000000000 | 0.63457 | 3870680000000000 | 0.70058
0.28333 | 0.63941 | 2207800000000000 | 0.45879 | 2929180000000000 | 0.5873 | 3167920000000000 | 0.64628 | 3701220000000000 | 0.71511
0.29167 | 0.64462 | 2104390000000000 | 0.46749 | 2796070000000000 | 0.59914 | 3026240000000000 | 0.65894 | 3538650000000000 | 0.72888
0.3 | 0.65033 | 2004850000000000 | 0.47636 | 2669570000000000 | 0.61007 | 2888680000000000 | 0.67072 | 3384050000000000 | 0.74291
0.30833 | 0.65524 | 1910160000000000 | 0.48489 | 2548470000000000 | 0.62165 | 2759630000000000 | 0.68306 | 3235200000000000 | 0.75671
0.31667 | 0.66178 | 1819360000000000 | 0.49364 | 2431300000000000 | 0.63238 | 2634840000000000 | 0.6958 | 3093230000000000 | 0.77065
0.325 | 0.66769 | 1733140000000000 | 0.50229 | 2320120000000000 | 0.64304 | 2515080000000000 | 0.70682 | 2956750000000000 | 0.78435
0.33333 | 0.67642 | 1650950000000000 | 0.51104 | 2214130000000000 | 0.65418 | 2402270000000000 | 0.71916 | 2827030000000000 | 0.7975
0.34167 | 0.67838 | 1571660000000000 | 0.51917 | 2111940000000000 | 0.66461 | 2292630000000000 | 0.73134 | 2702510000000000 | 0.8111
0.35 | 0.68384 | 1496400000000000 | 0.52786 | 2013790000000000 | 0.67565 | 2188840000000000 | 0.74248 | 2581490000000000 | 0.82431
0.35833 | 0.68977 | 1424570000000000 | 0.53559 | 1920950000000000 | 0.68662 | 2089020000000000 | 0.75453 | 2467050000000000 | 0.8375
0.36667 | 0.69544 | 1356540000000000 | 0.54397 | 1832230000000000 | 0.69724 | 1992800000000000 | 0.76437 | 2358180000000000 | 0.85186
0.375 | 0.70091 | 1289050000000000 | 0.55042 | 1746310000000000 | 0.70735 | 1902830000000000 | 0.77708 | 2253070000000000 | 0.86452
0.38333 | 0.70673 | 1227150000000000 | 0.55866 | 1664450000000000 | 0.71687 | 1813550000000000 | 0.78812 | 2151960000000000 | 0.87617
0.39167 | 0.71169 | 1164730000000000 | 0.56582 | 1587280000000000 | 0.72811 | 1729990000000000 | 0.79779 | 2055400000000000 | 0.88847
0.4 | 0.71819 | 1108330000000000 | 0.57335 | 1511440000000000 | 0.7373 | 1649630000000000 | 0.80906 | 1962500000000000 | 0.90253
0.40833 | 0.72308 | 1053360000000000 | 0.58126 | 1440210000000000 | 0.74736 | 1572450000000000 | 0.82076 | 1873830000000000 | 0.91399
0.41667 | 0.7295 | 1000010000000000 | 0.58758 | 1372220000000000 | 0.75754 | 1499800000000000 | 0.83182 | 1789100000000000 | 0.92705
0.425 | 0.73905 | 950014000000000 | 0.59403 | 1306460000000000 | 0.76662 | 1429800000000000 | 0.84227 | 1707700000000000 | 0.93903
0.43333 | 0.73971 | 901214000000000 | 0.60034 | 1243110000000000 | 0.77455 | 1362350000000000 | 0.8514 | 1629610000000000 | 0.95028
0.44167 | 0.74478 | 854543000000000 | 0.60603 | 1183720000000000 | 0.78425 | 1298060000000000 | 0.86146 | 1555140000000000 | 0.9628
0.45 | 0.75553 | 811183000000000 | 0.61372 | 1125620000000000 | 0.79383 | 1235120000000000 | 0.8714 | 1482190000000000 | 0.97393
0.45833 | 0.7553 | 768210000000000 | 0.62123 | 1070850000000000 | 0.80151 | 1176790000000000 | 0.88253 | 1414120000000000 | 0.98546
0.46667 | 0.76023 | 728008000000000 | 0.62485 | 1017920000000000 | 0.8108 | 1119930000000000 | 0.88973 | 1347760000000000 | 0.998
0.475 | 0.76655 | 690685000000000 | 0.63324 | 967904000000000 | 0.81816 | 1066560000000000 | 0.89954 | 1285140000000000 | 1.00954
0.48333 | 0.77039 | 653283000000000 | 0.63718 | 920398000000000 | 0.82802 | 1013000000000000 | 0.90856 | 1224860000000000 | 1.02172
0.49167 | 0.77566 | 617661000000000 | 0.63986 | 871912000000000 | 0.83328 | 963989000000000 | 0.91786 | 1166730000000000 | 1.03332
0.5 | 0.78049 | 584557000000000 | 0.64531 | 829048000000000 | 0.84028 | 916663000000000 | 0.92957 | 1112590000000000 | 1.04274
0.50833 | 0.78524 | 551960000000000 | 0.6504 | 787560000000000 | 0.85366 | 870963000000000 | 0.93552 | 1058840000000000 | 1.05147
0.51667 | 0.78948 | 521179000000000 | 0.65457 | 746564000000000 | 0.85634 | 827398000000000 | 0.94083 | 1008110000000000 | 1.06014
0.525 | 0.79931 | 492480000000000 | 0.66131 | 708504000000000 | 0.861 | 785845000000000 | 0.94986 | 959287000000000 | 1.07205
0.53333 | 0.80022 | 465229000000000 | 0.66784 | 672152000000000 | 0.87163 | 745286000000000 | 0.96237 | 912635000000000 | 1.08219
0.54167 | 0.80342 | 438340000000000 | 0.67253 | 636280000000000 | 0.87758 | 707262000000000 | 0.97016 | 868139000000000 | 1.09604
0.55 | 0.80881 | 414188000000000 | 0.67707 | 602290000000000 | 0.88203 | 671245000000000 | 0.98009 | 825258000000000 | 1.09994
0.55833 | 0.81315 | 389470000000000 | 0.67791 | 569966000000000 | 0.89238 | 636952000000000 | 0.98948 | 785637000000000 | 1.11215
0.56667 | 0.8172 | 365020000000000 | 0.67581 | 539863000000000 | 0.9028 | 603630000000000 | 0.99627 | 745539000000000 | 1.12114
0.575 | 0.82233 | 344074000000000 | 0.68237 | 511888000000000 | 0.91077 | 572130000000000 | 1.00002 | 708587000000000 | 1.12834
0.58333 | 0.8262 | 322928000000000 | 0.68898 | 483929000000000 | 0.91071 | 542348000000000 | 1.0047 | 673629000000000 | 1.14296
0.59167 | 0.83085 | 303227000000000 | 0.68423 | 457729000000000 | 0.91228 | 512255000000000 | 1.0039 | 638549000000000 | 1.14638
0.6 | 0.83464 | 285092000000000 | 0.68783 | 431385000000000 | 0.9169 | 484750000000000 | 1.00927 | 606366000000000 | 1.15865
0.60833 | 0.83887 | 266545000000000 | 0.69318 | 407710000000000 | 0.92244 | 457892000000000 | 1.02132 | 576038000000000 | 1.17067
0.61667 | 0.84299 | 249950000000000 | 0.69141 | 383870000000000 | 0.92732 | 433263000000000 | 1.02465 | 545343000000000 | 1.16633
0.625 | 0.84713 | 234541000000000 | 0.69376 | 363252000000000 | 0.9324 | 409379000000000 | 1.03814 | 517350000000000 | 1.18163
0.63333 | 0.85102 | 219489000000000 | 0.69445 | 342658000000000 | 0.93888 | 387794000000000 | 1.03929 | 489929000000000 | 1.18126
0.64167 | 0.85481 | 205087000000000 | 0.68916 | 321635000000000 | 0.9274 | 365034000000000 | 1.0413 | 464113000000000 | 1.18968
0.65 | 0.85908 | 191776000000000 | 0.6887 | 303527000000000 | 0.93585 | 345202000000000 | 1.04804 | 439454000000000 | 1.20581
0.65833 | 0.8628 | 178916000000000 | 0.68605 | 283789000000000 | 0.941 | 324945000000000 | 1.05227 | 415131000000000 | 1.19949
0.66667 | 0.86709 | 165460000000000 | 0.68851 | 267362000000000 | 0.94285 | 306232000000000 | 1.04655 | 393383000000000 | 1.21306
0.675 | 0.86992 | 154903000000000 | 0.68974 | 251693000000000 | 0.94742 | 287392000000000 | 1.05145 | 371407000000000 | 1.21349
0.68333 | 0.8713 | 144249000000000 | 0.69988 | 234929000000000 | 0.9483 | 270561000000000 | 1.05618 | 350205000000000 | 1.2083
0.69167 | 0.87757 | 134145000000000 | 0.68415 | 220375000000000 | 0.94572 | 254502000000000 | 1.05027 | 331189000000000 | 1.23688
0.7 | 0.88087 | 125467000000000 | 0.68942 | 207810000000000 | 0.9597 | 238464000000000 | 1.04369 | 311939000000000 | 1.22457
0.70833 | 0.88397 | 114784000000000 | 0.67684 | 194417000000000 | 0.94024 | 223311000000000 | 1.05715 | 295003000000000 | 1.22528
0.71667 | 0.88796 | 106214000000000 | 0.67521 | 180479000000000 | 0.94347 | 210225000000000 | 1.07068 | 276821000000000 | 1.22219
0.725 | 0.89057 | 98389900000000 | 0.67233 | 168403000000000 | 0.93957 | 197052000000000 | 1.05517 | 260820000000000 | 1.21372
0.73333 | 0.89311 | 91028900000000 | 0.67162 | 158327000000000 | 0.95514 | 184145000000000 | 1.04494 | 245202000000000 | 1.23934
0.74167 | 0.89848 | 83252600000000 | 0.65529 | 146828000000000 | 0.93112 | 171444000000000 | 1.05432 | 231134000000000 | 1.2358
0.75 | 0.89976 | 77342100000000 | 0.66633 | 136693000000000 | 0.9209 | 161239000000000 | 1.05008 | 216346000000000 | 1.23215
0.75833 | 0.90367 | 70282600000000 | 0.64755 | 126975000000000 | 0.92537 | 150287000000000 | 1.06021 | 203837000000000 | 1.22307
0.76667 | 0.90499 | 65473000000000 | 0.64761 | 117487000000000 | 0.9167 | 139811000000000 | 1.02787 | 190886000000000 | 1.2368
0.775 | 0.90963 | 59627400000000 | 0.64262 | 109333000000000 | 0.93792 | 130300000000000 | 1.04807 | 178511000000000 | 1.21326
0.78333 | 0.91185 | 54434600000000 | 0.60655 | 101717000000000 | 0.93871 | 120859000000000 | 1.01061 | 168009000000000 | 1.20255
0.79167 | 0.91603 | 50042000000000 | 0.6377 | 94841800000000 | 0.92788 | 113355000000000 | 1.01488 | 156552000000000 | 1.21224
0.8 | 0.91731 | 45418500000000 | 0.61966 | 87736600000000 | 0.89707 | 103714000000000 | 1.00767 | 145431000000000 | 1.19716
0.80833 | 0.92006 | 42138800000000 | 0.64005 | 80946400000000 | 0.87236 | 96766100000000 | 1.01679 | 137240000000000 | 1.21658
0.81667 | 0.92543 | 38260500000000 | 0.61964 | 74317400000000 | 0.8627 | 90170500000000 | 1.03725 | 127178000000000 | 1.24539
0.825 | 0.92688 | 35320200000000 | 0.6083 | 68852000000000 | 0.92785 | 83640300000000 | 1.02767 | 119837000000000 | 1.23416
0.83333 | 0.92808 | 31359000000000 | 0.62019 | 63987400000000 | 0.88921 | 77558200000000 | 1.00913 | 112240000000000 | 1.20505
0.84167 | 0.93306 | 29064700000000 | 0.57341 | 59213400000000 | 0.89848 | 71964400000000 | 0.9934 | 103859000000000 | 1.1797
0.85 | 0.93441 | 26105300000000 | 0.59728 | 55092000000000 | 0.83414 | 66250000000000 | 0.97682 | 97137400000000 | 1.14709
0.85833 | 0.93567 | 24170100000000 | 0.58267 | 49723200000000 | 0.79576 | 60933700000000 | 0.95302 | 89480300000000 | 1.17518
0.86667 | 0.93872 | 22044200000000 | 0.58549 | 44946100000000 | 0.78137 | 56238400000000 | 0.9702 | 83846200000000 | 1.17428
0.875 | 0.94074 | 19739200000000 | 0.52287 | 40881900000000 | 0.78775 | 51813100000000 | 0.95449 | 77903200000000 | 1.15508
0.88333 | 0.94459 | 18122600000000 | 0.53433 | 37359500000000 | 0.79797 | 48138600000000 | 0.97964 | 72897500000000 | 1.13721
0.89167 | 0.94582 | 15748500000000 | 0.49681 | 34364200000000 | 0.80284 | 44351600000000 | 0.88356 | 66649800000000 | 1.10081
0.9 | 0.94899 | 14574600000000 | 0.48058 | 31227600000000 | 0.78511 | 41066000000000 | 0.88752 | 61658000000000 | 1.05764
0.90833 | 0.95113 | 12570900000000 | 0.48855 | 29338200000000 | 0.82233 | 37008000000000 | 0.898 | 57425900000000 | 1.11354
0.91667 | 0.95335 | 11619700000000 | 0.4722 | 26531900000000 | 0.82373 | 33468600000000 | 0.86058 | 52684800000000 | 1.11804
0.925 | 0.95632 | 10766800000000 | 0.4726 | 24695000000000 | 0.75119 | 30875900000000 | 0.8455 | 49021700000000 | 1.14145
0.93333 | 0.95878 | 8740290000000 | 0.4091 | 22464800000000 | 0.79118 | 29148500000000 | 0.86811 | 46016300000000 | 1.06544
0.94167 | 0.96074 | 9136330000000 | 0.45766 | 20483500000000 | 0.66518 | 26021000000000 | 0.83128 | 41679700000000 | 1.04682
0.95 | 0.96179 | 7465480000000 | 0.40994 | 18944900000000 | 0.64321 | 24207200000000 | 0.92526 | 38828500000000 | 1.02924
0.95833 | 0.9661 | 6086670000000 | 0.33948 | 15639500000000 | 0.67282 | 21242200000000 | 0.82337 | 35841600000000 | 1.01467
0.96667 | 0.9674 | 6398850000000 | 0.46626 | 14780600000000 | 0.63114 | 20550900000000 | 0.80922 | 33335500000000 | 1.07511
0.975 | 0.96971 | 5491240000000 | 0.5023 | 14239900000000 | 0.74926 | 17817800000000 | 0.84331 | 29706900000000 | 0.93541
0.98333 | 0.97042 | 5583730000000 | 0.44837 | 11941200000000 | 0.55033 | 17233600000000 | 0.81375 | 28879400000000 | 1.1196
0.99167 | 0.97131 | 5193530000000 | 0.4142 |  |  | 9957510000000 | 0.53164
1 | 0.9737 | -- | -- | -- | -- | -- | -- | -- | --
1.00833 | 0.97526 | -- | -- | -- | -- | -- | -- | -- | --
1.01667 | 0.97695
1.025 | 0.98413
1.03333 | 0.98118
1.125 | 0.99511
1.20833 | 1.00337
1.29167 | 1.01251
1.375 | 1.01981
1.45833 | 1.02726
1.54167 | 1.03669
1.625 | 1.0406
1.70833 | 1.04646
1.79167 | 1.052
1.875 | 1.06046
1.95833 | 1.05774
2.04167 | 1.05986
3.04167 | 1.06493
4.04167 | 1.06654
17.80833 | 1.022
21.11667 | 1.01353

## Figure 3
|  |  |  | Si 2p: Native SiO2 | [8 empty] | Si 2p: Native SiO2-Treated by TFSA |  |  |  |  | F 1s: Native SiO2 | [5 empty] | F 1s: Native SiO2-Treated by TFSA |  |  |  | N 1s: Native SiO2 |  |  | N 1s: Native SiO2-Treated by TFSA
Binding energy | Exp counts | Si 2p3/2 - Si(0) | Si 2p1/2 - Si(0) | Si 2p3/2 - SiO2 | Si 2p1/2 - SiO2 | Si 2p3/2 - SiOx | Si 2p1/2 - SiOx | Si 2p3/2 - SiOx | Si 2p1/2 - SiOx | Background | Envelope | Binding energy | Exp counts | Background | Envelope | Binding energy | Exp counts | CHF-CH2 | CF2-CF2 | Background | Envelope | Binding energy | Exp counts | CHF-CH2 | CF2-CF2 | Background | Envelope | Binding energy | Exp counts | Binding energy | Exp counts | N-C | TFSI | Background | Envelope
108 | 73 | 73.0089 | 73.0061 | 73 | 73 | 73 | 73 | 73 | 73 | 73 | 73.015 | 108 | 955.7143 | 955.7143 | 955.7257 | 700 | 278 | 278 | 278 | 278 | 278 | 700 | 338 | 100 | 338 | 338 | 338 | 410 | 265.75 | 410 | 305.625 | 305.625 | 305.625 | 305.625 | 305.625
107.9 | 72.25 | 72.2593 | 72.2564 | 72.25 | 72.25 | 72.25 | 72.25 | 72.25 | 72.25 | 72.25 | 72.2658 | 107.9 | 959.6429 | 959.6429 | 959.6549 | 699.9 | 271.5 | 271.5 | 271.5 | 271.5 | 271.5 | 699.9 | 346.375 | 100 | 346.375 | 346.375 | 346.375 | 409.9 | 257.167 | 409.9 | 302.875 | 302.875 | 302.875 | 302.875 | 302.875
107.8 | 73.75 | 73.7597 | 73.7568 | 73.75 | 73.7501 | 73.75 | 73.75 | 73.75 | 73.75 | 73.75 | 73.7666 | 107.8 | 957.1429 | 957.1429 | 957.1555 | 699.8 | 280.333 | 280.333 | 280.333 | 280.333 | 280.333 | 699.8 | 347.375 | 100 | 347.375 | 347.375 | 347.375 | 409.8 | 266.25 | 409.8 | 312.375 | 312.375 | 312.375 | 312.375 | 312.375
107.7 | 75.75 | 75.7601 | 75.7571 | 75.75 | 75.7502 | 75.75 | 75.75 | 75.75 | 75.75 | 75.75 | 75.7675 | 107.7 | 963.2143 | 963.2143 | 963.2276 | 699.7 | 282.833 | 282.833 | 282.833 | 282.833 | 282.833 | 699.7 | 341.75 | 100 | 341.75 | 341.75 | 341.75 | 409.7 | 265.5 | 409.7 | 303.875 | 303.875 | 303.875 | 303.875 | 303.875
107.6 | 68.5 | 68.5106 | 68.5075 | 68.5 | 68.5005 | 68.5 | 68.5 | 68.5 | 68.5 | 68.5 | 68.5185 | 107.6 | 953.2143 | 953.2143 | 953.2283 | 699.6 | 276.75 | 276.75 | 276.75 | 276.75 | 276.75 | 699.6 | 343.5 | 100 | 343.5 | 343.5 | 343.5 | 409.6 | 268.917 | 409.6 | 304 | 304 | 304 | 304 | 304
107.5 | 76 | 76.0112 | 76.0078 | 76 | 76.0011 | 76 | 76 | 76 | 76 | 76 | 76.0202 | 107.5 | 957.1429 | 957.1429 | 957.158 | 699.5 | 276 | 276 | 276 | 276 | 276 | 699.5 | 342.375 | 100 | 342.375 | 342.375 | 342.375 | 409.5 | 268.75 | 409.5 | 307.625 | 307.625 | 307.625 | 307.625 | 307.625
107.4 | 66.75 | 66.7619 | 66.7581 | 66.75 | 66.7524 | 66.75 | 66.75 | 66.75 | 66.75 | 66.75 | 66.7724 | 107.4 | 953.2143 | 953.2143 | 953.2309 | 699.4 | 272.917 | 272.917 | 272.917 | 272.917 | 272.917 | 699.4 | 342.5 | 100 | 342.5 | 342.5 | 342.5 | 409.4 | 266.833 | 409.4 | 320 | 320 | 320 | 320 | 320
107.3 | 73.25 | 73.2626 | 73.2587 | 73.2501 | 73.2548 | 73.25 | 73.25 | 73.25 | 73.25 | 73.25 | 73.2762 | 107.3 | 957.8571 | 957.8571 | 957.8761 | 699.3 | 277.333 | 277.333 | 277.333 | 277.333 | 277.333 | 699.3 | 354.5 | 100 | 354.5 | 354.5 | 354.5 | 409.3 | 262.083 | 409.3 | 310.125 | 310.125 | 310.125 | 310.125 | 310.125
107.2 | 68.75 | 68.7632 | 68.7593 | 68.7502 | 68.7596 | 68.75 | 68.75 | 68.75 | 68.75 | 68.75 | 68.7824 | 107.2 | 957.8571 | 957.8571 | 957.88 | 699.2 | 272.917 | 272.917 | 272.917 | 272.917 | 272.917 | 699.2 | 345 | 100 | 345 | 345 | 345 | 409.2 | 270.583 | 409.2 | 308.375 | 308.375 | 308.375 | 308.375 | 308.375
107.1 | 65.5 | 65.5139 | 65.5099 | 65.5004 | 65.5189 | 65.5 | 65.5 | 65.5 | 65.5 | 65.5 | 65.5431 | 107.1 | 961.0714 | 961.0714 | 961.1008 | 699.1 | 278.25 | 278.25 | 278.25 | 278.25 | 278.25 | 699.1 | 342.875 | 100 | 342.875 | 342.875 | 342.875 | 409.1 | 263.667 | 409.1 | 303.375 | 303.375 | 303.375 | 303.375 | 303.375
107 | 72.25 | 72.2645 | 72.2605 | 72.251 | 72.2861 | 72.25 | 72.25 | 72.25 | 72.25 | 72.25 | 72.3121 | 107 | 958.9286 | 958.9286 | 958.9695 | 699 | 276.667 | 276.667 | 276.667 | 276.667 | 276.667 | 699 | 342.75 | 100 | 342.75 | 342.75 | 342.75 | 409 | 258.417 | 409 | 310.125 | 310.125 | 310.125 | 310.125 | 310.125
106.9 | 75 | 75.0152 | 75.0111 | 75.0021 | 75.0678 | 75 | 75 | 75 | 75 | 75 | 75.0961 | 106.9 | 958.2143 | 958.2143 | 958.2758 | 698.9 | 272.5 | 272.5 | 272.5 | 272.5 | 272.5 | 698.9 | 351.5 | 100 | 351.5 | 351.5 | 351.5 | 408.9 | 256.583 | 408.9 | 307.875 | 307.875 | 307.875 | 307.875 | 307.875
106.8 | 70.5 | 70.5159 | 70.5117 | 70.5043 | 70.6245 | 70.5 | 70.5 | 70.5 | 70.5 | 70.5 | 70.6564 | 106.8 | 957.5 | 957.5 | 957.5983 | 698.8 | 280.417 | 280.417 | 280.417 | 280.417 | 280.417 | 698.8 | 345.625 | 100 | 345.625 | 345.625 | 345.625 | 408.8 | 265.333 | 408.8 | 308.875 | 308.875 | 308.875 | 308.875 | 308.875
106.7 | 66.5 | 66.517 | 66.5122 | 66.5088 | 66.724 | 66.5 | 66.5 | 66.5 | 66.5 | 66.5 | 66.7621 | 106.7 | 963.2143 | 963.2143 | 963.3776 | 698.7 | 281.5 | 281.5 | 281.5 | 281.5 | 281.5 | 698.7 | 351 | 100 | 351 | 351 | 351 | 408.7 | 265.333 | 408.7 | 301.375 | 301.375 | 301.375 | 301.375 | 301.375
106.6 | 76.75 | 70.5778 | 70.5725 | 70.5772 | 70.9543 | 70.5596 | 70.5596 | 70.5596 | 70.5596 | 70.5596 | 71.0029 | 106.6 | 957.5 | 958.4165 | 958.6924 | 698.6 | 282.667 | 282.667 | 282.667 | 282.667 | 282.667 | 698.6 | 350.625 | 100 | 350.625 | 350.625 | 350.625 | 408.6 | 259.833 | 408.6 | 299 | 299 | 299 | 299 | 299
106.5 | 62.25 | 70.5631 | 70.5578 | 70.5783 | 71.2246 | 70.5438 | 70.5438 | 70.5438 | 70.5439 | 70.5438 | 71.2923 | 106.5 | 953.9286 | 958.4075 | 958.8751 | 698.5 | 277.917 | 277.917 | 277.917 | 277.917 | 277.917 | 698.5 | 349.125 | 100 | 349.125 | 349.125 | 349.125 | 408.5 | 265.333 | 408.5 | 305.125 | 305.125 | 305.125 | 305.125 | 305.125
106.4 | 64.75 | 70.5533 | 70.5478 | 70.599 | 71.6828 | 70.5328 | 70.5328 | 70.5328 | 70.5329 | 70.5328 | 71.7844 | 106.4 | 960 | 958.4043 | 959.192 | 698.4 | 277.5 | 277.5 | 277.5 | 277.5 | 277.5 | 698.4 | 345.125 | 100 | 345.125 | 345.125 | 345.125 | 408.4 | 262.833 | 408.4 | 303.75 | 303.75 | 303.75 | 303.75 | 303.75
106.3 | 78.25 | 70.5397 | 70.5342 | 70.6426 | 72.4205 | 70.5181 | 70.5181 | 70.5181 | 70.5182 | 70.5181 | 72.5827 | 106.3 | 958.5714 | 958.404 | 959.7147 | 698.3 | 276 | 276 | 276 | 276 | 276 | 698.3 | 339.5 | 100 | 339.5 | 339.5 | 339.5 | 408.3 | 262.833 | 408.3 | 299 | 299 | 299 | 299 | 299
106.2 | 70 | 70.5399 | 70.5343 | 70.7466 | 73.599 | 70.5171 | 70.5171 | 70.5171 | 70.5172 | 70.5171 | 73.8685 | 106.2 | 959.2857 | 958.4022 | 960.5501 | 698.2 | 276.75 | 276.75 | 276.75 | 276.75 | 276.75 | 698.2 | 350.5 | 100 | 350.5 | 350.5 | 350.5 | 408.2 | 271 | 408.2 | 300.375 | 300.375 | 300.375 | 300.375 | 300.375
106.1 | 78.5 | 70.5258 | 70.5201 | 70.9158 | 75.3911 | 70.5019 | 70.5019 | 70.5019 | 70.5021 | 70.5019 | 75.8473 | 106.1 | 963.9286 | 958.3911 | 961.8509 | 698.1 | 274.75 | 274.75 | 274.75 | 274.75 | 274.75 | 698.1 | 346.875 | 100 | 346.875 | 346.875 | 346.875 | 408.1 | 262.167 | 408.1 | 310.75 | 310.75 | 310.75 | 310.75 | 310.75
106 | 75 | 70.5183 | 70.5126 | 71.2243 | 78.0875 | 70.4933 | 70.4933 | 70.4933 | 70.4938 | 70.4933 | 78.8634 | 106 | 961.0714 | 958.3857 | 963.8579 | 698 | 277 | 277 | 277 | 277 | 277 | 698 | 345.5 | 100 | 345.5 | 345.5 | 345.5 | 408 | 257.583 | 408 | 305.875 | 305.875 | 305.875 | 305.875 | 305.875
105.9 | 79 | 70.5041 | 70.4975 | 71.7414 | 82.0247 | 70.4771 | 70.4771 | 70.4771 | 70.4781 | 70.4771 | 83.3375 | 105.9 | 963.5714 | 958.3753 | 966.869 | 697.9 | 281.667 | 281.667 | 281.667 | 281.667 | 281.667 | 697.9 | 352.875 | 100 | 352.875 | 352.875 | 352.875 | 407.9 | 258 | 407.9 | 302.5 | 302.5 | 302.5 | 302.5 | 302.5
105.8 | 82.75 | 70.4828 | 70.4752 | 72.595 | 87.6389 | 70.4537 | 70.4537 | 70.4537 | 70.4556 | 70.4537 | 89.8329 | 105.8 | 961.7857 | 958.3684 | 971.2989 | 697.8 | 279.917 | 279.917 | 279.917 | 279.917 | 279.917 | 697.8 | 350 | 100 | 350 | 350 | 350 | 407.8 | 268.833 | 407.8 | 303.625 | 303.625 | 303.625 | 303.625 | 303.625
105.7 | 97 | 70.4343 | 70.4266 | 73.9542 | 95.4257 | 70.403 | 70.403 | 70.4031 | 70.4067 | 70.403 | 99.0356 | 105.7 | 974.6429 | 958.3356 | 977.6371 | 697.7 | 272.5 | 272.5 | 272.5 | 272.5 | 272.5 | 697.7 | 333 | 100 | 333 | 333 | 333 | 407.7 | 260.25 | 407.7 | 300.375 | 300.375 | 300.375 | 300.375 | 300.375
105.6 | 108.25 | 70.3642 | 70.3566 | 76.0979 | 105.98 | 70.3308 | 70.3308 | 70.331 | 70.3376 | 70.3308 | 111.813 | 105.6 | 975 | 958.3021 | 986.5433 | 697.6 | 280.417 | 280.417 | 280.417 | 280.417 | 280.417 | 697.6 | 349.75 | 100 | 349.75 | 349.75 | 349.75 | 407.6 | 264.417 | 407.6 | 299.625 | 299.625 | 299.625 | 299.625 | 299.625
105.5 | 125 | 70.262 | 70.2545 | 79.3969 | 119.859 | 70.2265 | 70.2265 | 70.2269 | 70.2388 | 70.2265 | 129.106 | 105.5 | 1000 | 958.2182 | 998.7099 | 697.5 | 278.083 | 278.083 | 278.083 | 278.083 | 278.083 | 697.5 | 348 | 100 | 348 | 348 | 348 | 407.5 | 261 | 407.5 | 304.75 | 304.75 | 304.75 | 304.75 | 304.75
105.4 | 149.5 | 70.1129 | 70.1054 | 84.3522 | 137.552 | 70.0752 | 70.0752 | 70.0761 | 70.0971 | 70.0752 | 151.919 | 105.4 | 1015.714 | 958.1024 | 1014.975 | 697.4 | 278.333 | 278.333 | 278.333 | 278.333 | 278.333 | 697.4 | 364.75 | 100 | 364.75 | 364.75 | 364.75 | 407.4 | 271.667 | 407.4 | 314.75 | 314.75 | 314.75 | 314.75 | 314.75
105.3 | 182 | 69.9015 | 69.8941 | 91.6202 | 159.36 | 69.8617 | 69.8617 | 69.8635 | 69.8997 | 69.8617 | 181.231 | 105.3 | 1038.929 | 957.9397 | 1036.165 | 697.3 | 284.583 | 284.583 | 284.583 | 284.583 | 284.583 | 697.3 | 347.625 | 100 | 347.625 | 347.625 | 347.625 | 407.3 | 266.75 | 407.3 | 306.25 | 306.25 | 306.25 | 306.25 | 306.25
105.2 | 210.5 | 69.6353 | 69.6279 | 102.047 | 185.277 | 69.5933 | 69.5933 | 69.5969 | 69.6582 | 69.5933 | 217.876 | 105.2 | 1065.714 | 957.7228 | 1063.045 | 697.2 | 282.5 | 282.5 | 282.5 | 282.5 | 282.5 | 697.2 | 341.625 | 100 | 341.625 | 341.625 | 341.625 | 407.2 | 257.083 | 407.2 | 306.375 | 306.375 | 306.375 | 306.375 | 306.375
105.1 | 259.5 | 69.2769 | 69.2678 | 116.591 | 214.762 | 69.231 | 69.231 | 69.2377 | 69.3392 | 69.231 | 262.32 | 105.1 | 1082.5 | 957.4716 | 1096.204 | 697.1 | 281.167 | 281.167 | 281.167 | 281.167 | 281.167 | 697.1 | 345.125 | 100 | 345.125 | 345.125 | 345.125 | 407.1 | 256.25 | 407.1 | 308.75 | 308.75 | 308.75 | 308.75 | 308.75
105 | 317.5 | 68.8074 | 68.7963 | 136.346 | 246.677 | 68.7572 | 68.7573 | 68.7697 | 68.934 | 68.7572 | 314.544 | 105 | 1138.214 | 957.1078 | 1135.794 | 697 | 271.417 | 271.417 | 271.417 | 271.417 | 271.417 | 697 | 355.375 | 100 | 355.375 | 355.375 | 355.375 | 407 | 257 | 407 | 308 | 308 | 308 | 308 | 308
104.9 | 376.75 | 68.2241 | 68.2133 | 162.448 | 279.211 | 68.1696 | 68.1696 | 68.1923 | 68.4524 | 68.1696 | 373.893 | 104.9 | 1183.214 | 956.6527 | 1181.596 | 696.9 | 281.917 | 281.917 | 281.917 | 281.917 | 281.917 | 696.9 | 344.125 | 100 | 344.125 | 344.125 | 344.125 | 406.9 | 265 | 406.9 | 294.875 | 294.875 | 294.875 | 294.875 | 294.875
104.8 | 434.5 | 67.5294 | 67.5193 | 195.915 | 309.944 | 67.4706 | 67.4707 | 67.511 | 67.9136 | 67.4706 | 438.98 | 104.8 | 1224.286 | 956.1139 | 1232.792 | 696.8 | 277.5 | 277.5 | 277.5 | 277.5 | 277.5 | 696.8 | 348.25 | 100 | 348.25 | 348.25 | 348.25 | 406.8 | 265.25 | 406.8 | 300.375 | 300.375 | 300.375 | 300.375 | 300.375
104.7 | 511.5 | 66.6865 | 66.6771 | 237.385 | 336.037 | 66.6233 | 66.6235 | 66.6938 | 67.3027 | 66.6233 | 507.666 | 104.7 | 1282.5 | 955.457 | 1287.912 | 696.7 | 280.333 | 280.333 | 280.333 | 280.333 | 280.333 | 696.7 | 341.25 | 100 | 341.25 | 341.25 | 341.25 | 406.7 | 262.333 | 406.7 | 306.875 | 306.875 | 306.875 | 306.875 | 306.875
104.6 | 581 | 65.7093 | 65.7006 | 286.932 | 354.731 | 65.6419 | 65.6422 | 65.7623 | 66.6616 | 65.6419 | 577.288 | 104.6 | 1357.5 | 954.6477 | 1344.935 | 696.6 | 276.75 | 276.75 | 276.75 | 276.75 | 276.75 | 696.6 | 348.625 | 100 | 348.625 | 348.625 | 348.625 | 406.6 | 255.25 | 406.6 | 305.25 | 305.25 | 305.25 | 305.25 | 305.25
104.5 | 646.75 | 64.6048 | 64.5969 | 343.707 | 363.798 | 64.5331 | 64.5337 | 64.7346 | 66.0308 | 64.5331 | 644.807 | 104.5 | 1402.5 | 953.7462 | 1401.505 | 696.5 | 274.167 | 274.167 | 274.167 | 274.167 | 274.167 | 696.5 | 348 | 100 | 348 | 348 | 348 | 406.5 | 259.167 | 406.5 | 308.125 | 308.125 | 308.125 | 308.125 | 308.125
104.4 | 726.25 | 63.3466 | 63.3393 | 405.63 | 361.987 | 63.2705 | 63.2717 | 63.6005 | 65.4221 | 63.2705 | 706.974 | 104.4 | 1482.143 | 952.6826 | 1454.979 | 696.4 | 278.5 | 278.5 | 278.5 | 278.5 | 278.5 | 696.4 | 355.375 | 100 | 355.375 | 355.375 | 355.375 | 406.4 | 268.917 | 406.4 | 308.25 | 308.25 | 308.25 | 308.25 | 308.25
104.3 | 767.75 | 62.011 | 62.0001 | 469.32 | 349.436 | 61.9264 | 61.9287 | 62.4556 | 64.948 | 61.9263 | 760.542 | 104.3 | 1520.714 | 951.5392 | 1502.771 | 696.3 | 277.833 | 277.833 | 277.833 | 277.833 | 277.833 | 696.3 | 346.125 | 100 | 346.125 | 346.125 | 346.125 | 406.3 | 260.417 | 406.3 | 308.25 | 308.25 | 308.25 | 308.25 | 308.25
104.2 | 779.25 | 60.6521 | 60.6365 | 530.182 | 327.541 | 60.5577 | 60.562 | 61.3888 | 64.7034 | 60.5576 | 802.32 | 104.2 | 1518.929 | 950.3971 | 1542.295 | 696.2 | 272.833 | 272.833 | 272.833 | 272.833 | 272.833 | 696.2 | 346.625 | 100 | 346.625 | 346.625 | 346.625 | 406.2 | 262.75 | 406.2 | 304.625 | 304.625 | 304.625 | 304.625 | 304.625
104.1 | 825 | 59.2034 | 59.1854 | 582.69 | 298.547 | 59.0993 | 59.107 | 60.3768 | 64.6515 | 59.099 | 829.168 | 104.1 | 1559.643 | 949.1707 | 1570.869 | 696.1 | 275.833 | 275.833 | 275.833 | 275.833 | 275.833 | 696.1 | 340.875 | 100 | 340.875 | 340.875 | 340.875 | 406.1 | 275.333 | 406.1 | 300.875 | 300.875 | 300.875 | 300.875 | 300.875
104 | 841.75 | 57.7199 | 57.7011 | 621.411 | 265.31 | 57.6062 | 57.6199 | 59.5281 | 64.8584 | 57.6056 | 838.515 | 104 | 1561.071 | 947.939 | 1586.197 | 696 | 283 | 283 | 283 | 283 | 283 | 696 | 349.75 | 100 | 349.75 | 349.75 | 349.75 | 406 | 260.25 | 406 | 307 | 307 | 307.001 | 307 | 307.001
103.9 | 817.5 | 56.2798 | 56.2614 | 641.896 | 230.691 | 56.1569 | 56.1805 | 58.9859 | 65.3806 | 56.1557 | 828.742 | 103.9 | 1590.357 | 946.6459 | 1586.381 | 695.9 | 271.333 | 271.333 | 271.333 | 271.333 | 271.333 | 695.9 | 352.375 | 100 | 352.375 | 352.375 | 352.375 | 405.9 | 258.833 | 405.9 | 310.375 | 310.375 | 310.376 | 310.375 | 310.376
103.8 | 794.25 | 54.8813 | 54.8648 | 641.519 | 197.062 | 54.7497 | 54.7897 | 58.8227 | 66.1564 | 54.7473 | 799.614 | 103.8 | 1577.143 | 945.3768 | 1570.633 | 695.8 | 284.333 | 284.333 | 284.333 | 284.333 | 284.333 | 695.8 | 350.875 | 100 | 350.875 | 350.875 | 350.875 | 405.8 | 260.333 | 405.8 | 313.875 | 313.875 | 313.877 | 313.875 | 313.877
103.7 | 763.25 | 53.5393 | 53.5262 | 620.174 | 166.198 | 53.3999 | 53.4662 | 59.1323 | 67.0942 | 53.3955 | 752.762 | 103.7 | 1546.786 | 944.1662 | 1539.488 | 695.7 | 279 | 279 | 279 | 279 | 279 | 695.7 | 341.75 | 100 | 341.75 | 341.75 | 341.75 | 405.7 | 258.583 | 405.7 | 300.375 | 300.375 | 300.378 | 300.375 | 300.378
103.6 | 696.25 | 52.3225 | 52.315 | 580.336 | 139.21 | 52.177 | 52.2843 | 60.0586 | 68.1108 | 52.1689 | 691.632 | 103.6 | 1504.643 | 943.038 | 1495.004 | 695.6 | 275.25 | 275.25 | 275.25 | 275.25 | 275.25 | 695.6 | 341.25 | 100 | 341.25 | 341.25 | 341.25 | 405.6 | 268 | 405.6 | 308.625 | 308.625 | 308.63 | 308.625 | 308.63
103.5 | 624.75 | 51.2441 | 51.2401 | 526.396 | 116.544 | 51.0912 | 51.2611 | 61.6683 | 69.0283 | 51.0763 | 620.939 | 103.5 | 1434.286 | 942.0492 | 1440.605 | 695.5 | 274.667 | 274.667 | 274.667 | 274.667 | 274.667 | 695.5 | 347.75 | 100 | 346.734 | 346.734 | 346.734 | 405.5 | 265.167 | 405.5 | 303.5 | 303.5 | 303.509 | 303.5 | 303.509
103.4 | 543.5 | 50.322 | 50.3209 | 463.812 | 98.1882 | 50.1632 | 50.4262 | 64.0034 | 69.6691 | 50.1368 | 545.948 | 103.4 | 1387.5 | 941.1525 | 1380.392 | 695.4 | 275.583 | 279.363 | 279.363 | 279.363 | 279.363 | 695.4 | 350.625 | 100 | 346.74 | 346.74 | 346.74 | 405.4 | 263.583 | 405.4 | 307 | 305.347 | 305.361 | 305.347 | 305.361
103.3 | 476.25 | 49.5289 | 49.5316 | 398.053 | 83.7703 | 49.3698 | 49.7675 | 67.0054 | 69.8333 | 49.3237 | 471.593 | 103.3 | 1323.929 | 940.382 | 1318.702 | 695.3 | 279.75 | 279.366 | 279.366 | 279.366 | 279.366 | 695.3 | 347.75 | 100 | 346.742 | 346.742 | 346.742 | 405.3 | 261 | 405.3 | 304.5 | 305.351 | 305.374 | 305.351 | 305.374
103.2 | 395 | 48.8919 | 48.8997 | 333.894 | 72.8 | 48.7428 | 49.3303 | 70.5931 | 69.4324 | 48.6641 | 401.935 | 103.2 | 1237.5 | 939.7839 | 1259.355 | 695.2 | 287.417 | 279.429 | 279.429 | 279.429 | 279.429 | 695.2 | 347.125 | 100 | 346.742 | 346.742 | 346.742 | 405.2 | 258.833 | 405.2 | 305.125 | 305.352 | 305.387 | 305.352 | 305.387
103.1 | 339.25 | 48.3633 | 48.3777 | 274.827 | 64.6483 | 48.2413 | 49.0881 | 74.5201 | 68.3866 | 48.1097 | 339.684 | 103.1 | 1206.071 | 939.2479 | 1205.045 | 695.1 | 283.667 | 279.462 | 279.462 | 279.462 | 279.462 | 695.1 | 350.875 | 100 | 346.749 | 346.749 | 346.749 | 405.1 | 263.917 | 405.1 | 308.25 | 305.366 | 305.42 | 305.366 | 305.42
103 | 288.25 | 47.9348 | 47.9578 | 223.04 | 58.7391 | 47.8671 | 49.057 | 78.4882 | 66.7466 | 47.6515 | 286.27 | 103 | 1160.714 | 938.8021 | 1157.505 | 695 | 279.75 | 279.464 | 279.464 | 279.464 | 279.464 | 695 | 348.75 | 100 | 346.752 | 346.752 | 346.752 | 405 | 270.417 | 405 | 307.5 | 305.377 | 305.457 | 305.377 | 305.457
102.9 | 241.5 | 47.599 | 47.6333 | 179.507 | 54.5565 | 47.6274 | 49.2556 | 82.128 | 64.6414 | 47.2816 | 241.977 | 102.9 | 1116.786 | 938.4439 | 1117.411 | 694.9 | 279.75 | 279.466 | 279.466 | 279.466 | 279.466 | 694.9 | 342.125 | 100 | 346.76 | 346.76 | 346.76 | 404.9 | 262.667 | 404.9 | 309 | 305.394 | 305.514 | 305.394 | 305.514
102.8 | 206.25 | 47.3351 | 47.3841 | 144.231 | 51.6509 | 47.5213 | 49.6866 | 85.0261 | 62.234 | 46.9783 | 206.221 | 102.8 | 1091.429 | 938.1359 | 1084.579 | 694.8 | 278.667 | 279.473 | 279.473 | 279.473 | 279.473 | 694.8 | 339.125 | 100 | 346.773 | 346.773 | 346.773 | 404.8 | 265.583 | 404.8 | 303.5 | 305.403 | 305.58 | 305.403 | 305.58
102.7 | 174.5 | 47.1376 | 47.2058 | 116.584 | 49.6733 | 47.5697 | 50.3622 | 86.8295 | 59.7144 | 46.735 | 177.932 | 102.7 | 1058.571 | 937.8935 | 1058.321 | 694.7 | 274.333 | 279.513 | 279.513 | 279.513 | 279.513 | 694.7 | 347.75 | 100 | 346.774 | 346.774 | 346.774 | 404.7 | 261.5 | 404.7 | 301.125 | 305.424 | 305.68 | 305.424 | 305.68
102.6 | 149.5 | 46.9949 | 47.0883 | 95.5682 | 48.3481 | 47.7948 | 51.2768 | 87.2854 | 57.2476 | 46.5389 | 155.832 | 102.6 | 1040.714 | 937.6865 | 1037.613 | 694.6 | 274.083 | 279.556 | 279.556 | 279.556 | 279.556 | 694.6 | 343.25 | 100 | 346.78 | 346.78 | 346.78 | 404.6 | 264.833 | 404.6 | 314.125 | 305.465 | 305.831 | 305.465 | 305.831
102.5 | 143.25 | 46.873 | 46.9995 | 80.0256 | 47.4452 | 48.2032 | 52.3806 | 86.2792 | 54.9364 | 46.3543 | 138.663 | 102.5 | 1019.643 | 937.5216 | 1021.41 | 694.5 | 281.417 | 279.571 | 279.571 | 279.571 | 279.571 | 694.5 | 349 | 100 | 346.784 | 346.784 | 346.784 | 404.5 | 264.083 | 404.5 | 302 | 305.482 | 305.997 | 305.482 | 305.997
102.4 | 126.5 | 46.7939 | 46.9642 | 68.8257 | 46.8455 | 48.8637 | 53.6545 | 83.9316 | 52.8922 | 46.2014 | 125.362 | 102.4 | 1013.929 | 937.3678 | 1008.735 | 694.4 | 280.333 | 279.577 | 279.577 | 279.577 | 279.577 | 694.4 | 347.75 | 100 | 346.785 | 346.785 | 346.785 | 404.4 | 261.25 | 404.4 | 301.75 | 305.5 | 306.214 | 305.5 | 306.214
102.3 | 131.25 | 46.7191 | 46.9477 | 60.9172 | 46.4115 | 49.7868 | 54.988 | 80.458 | 51.1206 | 46.0391 | 115.075 | 102.3 | 999.2857 | 937.2431 | 998.845 | 694.3 | 287.25 | 279.637 | 279.637 | 279.637 | 279.637 | 694.3 | 352.75 | 100 | 346.795 | 346.795 | 346.795 | 404.3 | 260.333 | 404.3 | 308.875 | 305.516 | 306.492 | 305.516 | 306.492
102.2 | 108.25 | 46.7046 | 47.0114 | 55.4986 | 46.1313 | 51.0745 | 56.3347 | 76.2676 | 49.6845 | 45.9204 | 107.264 | 102.2 | 985.7143 | 937.1456 | 991.1781 | 694.2 | 284.583 | 279.675 | 279.675 | 279.675 | 279.675 | 694.2 | 344.375 | 100 | 346.799 | 346.799 | 346.799 | 404.2 | 264.167 | 404.2 | 310.5 | 305.54 | 306.853 | 305.54 | 306.853
102.1 | 98 | 46.7303 | 47.1425 | 51.8584 | 45.9379 | 52.7404 | 57.5485 | 71.7223 | 48.5443 | 45.8211 | 101.477 | 102.1 | 986.4286 | 937.0464 | 985.3074 | 694.1 | 285.833 | 279.723 | 279.723 | 279.723 | 279.723 | 694.1 | 340.625 | 100 | 346.81 | 346.809 | 346.81 | 404.1 | 267.25 | 404.1 | 306.25 | 305.544 | 307.284 | 305.544 | 307.284
102 | 92 | 46.7933 | 47.3492 | 49.4594 | 45.7964 | 54.7915 | 58.4927 | 67.1681 | 47.6581 | 45.733 | 97.3782 | 102 | 982.8571 | 936.9541 | 980.9549 | 694 | 280.667 | 279.731 | 279.731 | 279.731 | 279.731 | 694 | 343.875 | 100 | 346.815 | 346.814 | 346.815 | 404 | 264.833 | 404 | 303.5 | 305.554 | 307.822 | 305.553 | 307.822
101.9 | 91 | 46.891 | 47.6446 | 47.899 | 45.6803 | 57.1974 | 59.0447 | 62.8754 | 46.9774 | 45.6466 | 94.6837 | 101.9 | 972.1429 | 936.8833 | 977.9105 | 693.9 | 285.5 | 279.776 | 279.776 | 279.776 | 279.776 | 693.9 | 353.25 | 100 | 346.826 | 346.824 | 346.826 | 403.9 | 272.083 | 403.9 | 305.75 | 305.555 | 308.468 | 305.554 | 308.468
101.8 | 89.5 | 47.0332 | 48.0622 | 46.8962 | 45.5805 | 59.8883 | 59.1301 | 59.0333 | 46.4628 | 45.5629 | 93.1462 | 101.8 | 964.6429 | 936.8274 | 975.9739 | 693.8 | 279.917 | 279.777 | 279.777 | 279.777 | 279.777 | 693.8 | 348.5 | 100 | 346.83 | 346.827 | 346.83 | 403.8 | 267.333 | 403.8 | 311.5 | 305.584 | 309.257 | 305.583 | 309.258
101.7 | 87.5 | 47.2328 | 48.6505 | 46.2558 | 45.4919 | 62.7359 | 58.7291 | 55.7418 | 46.0784 | 45.4829 | 92.5358 | 101.7 | 973.9286 | 936.7528 | 974.9329 | 693.7 | 281.25 | 279.788 | 279.789 | 279.788 | 279.789 | 693.7 | 347.125 | 100 | 346.833 | 346.828 | 346.833 | 403.7 | 267.833 | 403.7 | 313 | 305.62 | 310.178 | 305.618 | 310.179
101.6 | 85.5 | 47.5059 | 49.4802 | 45.8453 | 45.411 | 65.5511 | 57.8807 | 53.0262 | 45.7923 | 45.4065 | 92.6469 | 101.6 | 970.3571 | 936.6851 | 974.6507 | 693.6 | 279.167 | 279.793 | 279.794 | 279.793 | 279.794 | 693.6 | 352.375 | 100 | 346.845 | 346.837 | 346.845 | 403.6 | 268.083 | 403.6 | 309.625 | 305.64 | 311.188 | 305.638 | 311.19
101.5 | 91 | 47.8603 | 50.6451 | 45.5635 | 45.3217 | 68.0834 | 56.6601 | 50.8442 | 45.5642 | 45.3195 | 93.3058 | 101.5 | 975 | 936.608 | 974.9849 | 693.5 | 283.5 | 279.822 | 279.823 | 279.822 | 279.823 | 693.5 | 353.5 | 100 | 346.86 | 346.848 | 346.86 | 403.5 | 270.583 | 403.5 | 319.375 | 305.707 | 312.338 | 305.703 | 312.342
101.4 | 91.5 | 48.336 | 52.323 | 45.3642 | 45.2325 | 70.0867 | 55.1974 | 49.145 | 45.3834 | 45.2314 | 94.4481 | 101.4 | 983.5714 | 936.5135 | 975.8692 | 693.4 | 271.583 | 279.887 | 279.889 | 279.887 | 279.889 | 693.4 | 357 | 100 | 346.883 | 346.864 | 346.883 | 403.4 | 264.833 | 403.4 | 312 | 305.739 | 313.506 | 305.733 | 313.512
101.3 | 95.75 | 48.9688 | 54.7774 | 45.2058 | 45.1355 | 71.3273 | 53.614 | 47.8452 | 45.2274 | 45.135 | 96.1563 | 101.3 | 973.5714 | 936.4389 | 977.4022 | 693.3 | 278.5 | 279.898 | 279.901 | 279.898 | 279.901 | 693.3 | 339.25 | 100 | 346.905 | 346.877 | 346.905 | 403.3 | 264 | 403.3 | 317.625 | 305.8 | 314.709 | 305.79 | 314.718
101.2 | 104.75 | 49.8113 | 58.4406 | 45.0582 | 45.0215 | 71.6395 | 52.0169 | 46.857 | 45.0763 | 45.0213 | 98.7722 | 101.2 | 981.0714 | 936.349 | 979.8212 | 693.2 | 281 | 279.907 | 279.911 | 279.907 | 279.911 | 693.2 | 355.875 | 100 | 346.934 | 346.891 | 346.934 | 403.2 | 271.167 | 403.2 | 317 | 305.859 | 315.859 | 305.844 | 315.875
101.1 | 106 | 50.9678 | 64.0693 | 44.9238 | 44.905 | 70.9864 | 50.5113 | 46.1215 | 44.937 | 44.9049 | 103.088 | 101.1 | 978.2143 | 936.2647 | 983.7731 | 693.1 | 280.75 | 279.914 | 279.92 | 279.914 | 279.92 | 693.1 | 347.25 | 100 | 346.955 | 346.892 | 346.955 | 403.1 | 272.917 | 403.1 | 322.75 | 305.949 | 316.916 | 305.925 | 316.941
101 | 105.25 | 52.5757 | 72.9345 | 44.7992 | 44.7898 | 69.4376 | 49.1606 | 45.5791 | 44.8081 | 44.7898 | 110.556 | 101 | 988.5714 | 936.1595 | 990.4357 | 693 | 282.417 | 279.933 | 279.944 | 279.933 | 279.944 | 693 | 355.125 | 100 | 346.999 | 346.905 | 346.999 | 403 | 270.167 | 403 | 328.5 | 306.071 | 317.821 | 306.033 | 317.859
100.9 | 132.5 | 54.7846 | 87.152 | 44.627 | 44.6225 | 67.107 | 47.942 | 45.1241 | 44.6327 | 44.6224 | 123.635 | 100.9 | 1006.429 | 936.018 | 1001.923 | 692.9 | 281.5 | 279.945 | 279.961 | 279.945 | 279.961 | 692.9 | 344.875 | 100 | 347.046 | 346.909 | 347.046 | 402.9 | 265.833 | 402.9 | 311.5 | 306.118 | 318.395 | 306.059 | 318.453
100.8 | 154.5 | 57.9203 | 110.341 | 44.415 | 44.4128 | 64.2375 | 46.8717 | 44.725 | 44.4184 | 44.4128 | 146.452 | 100.8 | 1015.357 | 935.8583 | 1021.766 | 692.8 | 288.083 | 280.009 | 280.033 | 280.009 | 280.033 | 692.8 | 340.375 | 100 | 347.118 | 346.919 | 347.118 | 402.8 | 268.333 | 402.8 | 315.625 | 306.195 | 318.706 | 306.105 | 318.796
100.7 | 187.5 | 62.4656 | 147.98 | 44.1408 | 44.1398 | 61.0601 | 45.9187 | 44.3301 | 44.1428 | 44.1398 | 185.199 | 100.7 | 1062.5 | 935.6034 | 1055.102 | 692.7 | 278.917 | 280.018 | 280.053 | 280.018 | 280.053 | 692.7 | 345.75 | 100 | 347.206 | 346.921 | 347.206 | 402.7 | 266.583 | 402.7 | 321.125 | 306.311 | 318.728 | 306.177 | 318.862
100.6 | 251 | 69.1863 | 206.802 | 43.7455 | 43.7451 | 57.7479 | 45.0027 | 43.8587 | 43.7466 | 43.7451 | 247.619 | 100.6 | 1111.071 | 935.2502 | 1108.099 | 692.6 | 286.583 | 280.069 | 280.121 | 280.069 | 280.121 | 692.6 | 351.375 | 100 | 347.335 | 346.929 | 347.335 | 402.6 | 266.25 | 402.6 | 321.875 | 306.451 | 318.452 | 306.252 | 318.651
100.5 | 324.25 | 79.4436 | 291.272 | 43.21 | 43.2098 | 54.4648 | 44.0792 | 43.2762 | 43.2106 | 43.2098 | 339.697 | 100.5 | 1195.714 | 934.7259 | 1184.404 | 692.5 | 284 | 280.099 | 280.176 | 280.099 | 280.176 | 692.5 | 358.5 | 100 | 347.52 | 346.948 | 347.52 | 402.5 | 265.583 | 402.5 | 310.375 | 306.561 | 317.841 | 306.272 | 318.13
100.4 | 459.5 | 95.4725 | 395.479 | 42.4156 | 42.4155 | 51.2152 | 43.0034 | 42.4535 | 42.4159 | 42.4155 | 457.962 | 100.4 | 1278.929 | 934.0331 | 1278.713 | 692.4 | 289 | 280.169 | 280.279 | 280.169 | 280.279 | 692.4 | 348.375 | 100 | 347.749 | 346.95 | 347.749 | 402.4 | 257.167 | 402.4 | 313 | 306.72 | 317.018 | 306.304 | 317.433
100.3 | 589.75 | 121.313 | 494.934 | 41.3712 | 41.3712 | 48.0729 | 41.7602 | 41.3925 | 41.3714 | 41.3712 | 581.988 | 100.3 | 1381.429 | 933.1325 | 1371.618 | 692.3 | 287.75 | 280.228 | 280.385 | 280.228 | 280.385 | 692.3 | 349.125 | 100 | 348.059 | 346.954 | 348.059 | 402.3 | 268.25 | 402.3 | 314.25 | 306.931 | 316.034 | 306.342 | 316.623
100.2 | 695 | 163.748 | 549.526 | 40.124 | 40.124 | 45.1016 | 40.376 | 40.1357 | 40.1241 | 40.124 | 678.392 | 100.2 | 1449.643 | 932.0928 | 1436.672 | 692.2 | 280.917 | 280.234 | 280.454 | 280.233 | 280.454 | 692.2 | 353.125 | 100 | 348.479 | 346.964 | 348.479 | 402.2 | 276.25 | 402.2 | 310.75 | 307.184 | 314.939 | 306.363 | 315.759
100.1 | 759.25 | 233.256 | 527.069 | 38.7519 | 38.7519 | 42.3609 | 38.9117 | 38.7581 | 38.7519 | 38.7519 | 725.349 | 100.1 | 1495.357 | 930.959 | 1462.726 | 692.1 | 274.833 | 280.276 | 280.583 | 280.276 | 280.584 | 692.1 | 350.375 | 100 | 349.026 | 346.969 | 349.026 | 402.1 | 263.25 | 402.1 | 314.125 | 307.529 | 313.826 | 306.4 | 314.955
100 | 761 | 343.201 | 431.986 | 37.3738 | 37.3738 | 39.9303 | 37.473 | 37.3771 | 37.3738 | 37.3738 | 740.472 | 100 | 1483.929 | 929.8459 | 1472.332 | 692 | 272.917 | 280.335 | 280.757 | 280.334 | 280.758 | 692 | 363.25 | 100 | 349.761 | 346.996 | 349.761 | 402 | 265.333 | 402 | 316.625 | 307.977 | 312.75 | 306.449 | 314.277
99.9 | 760 | 503.432 | 305.433 | 35.9949 | 35.9949 | 37.7654 | 36.0553 | 35.9966 | 35.9949 | 35.9949 | 774.703 | 99.9 | 1502.143 | 928.6939 | 1507.412 | 691.9 | 281.167 | 280.342 | 280.915 | 280.341 | 280.916 | 691.9 | 352.75 | 100 | 350.687 | 347.005 | 350.687 | 401.9 | 273.583 | 401.9 | 311.875 | 308.513 | 311.717 | 306.475 | 313.755
99.8 | 858.75 | 705.384 | 192.762 | 34.4251 | 34.4251 | 35.6242 | 34.461 | 34.4259 | 34.4251 | 34.4251 | 864.957 | 99.8 | 1564.643 | 927.4138 | 1587.97 | 691.8 | 283.75 | 280.369 | 281.138 | 280.368 | 281.14 | 691.8 | 351.875 | 100 | 351.867 | 347.013 | 351.867 | 401.8 | 266.75 | 401.8 | 315.75 | 309.194 | 310.8 | 306.519 | 313.474
99.7 | 963.25 | 905.1 | 115.458 | 32.6528 | 32.6528 | 33.4475 | 32.6738 | 32.6532 | 32.6528 | 32.6528 | 988.722 | 99.7 | 1658.214 | 925.9428 | 1682.885 | 691.7 | 280.75 | 280.373 | 281.396 | 280.371 | 281.398 | 691.7 | 364.25 | 100 | 353.379 | 347.041 | 353.379 | 401.7 | 267.5 | 401.7 | 314.75 | 310.016 | 309.992 | 306.559 | 313.448
99.6 | 1059.25 | 1025.38 | 70.9532 | 30.694 | 30.694 | 31.2096 | 30.7059 | 30.6942 | 30.694 | 30.694 | 1066.17 | 99.6 | 1717.143 | 924.3502 | 1723.837 | 691.6 | 276.75 | 280.403 | 281.745 | 280.399 | 281.748 | 691.6 | 358.625 | 100 | 355.255 | 347.06 | 355.255 | 401.6 | 277.333 | 401.6 | 314.25 | 310.986 | 309.302 | 306.596 | 313.693
99.5 | 1016.25 | 998.454 | 47.8622 | 28.8135 | 28.8135 | 29.1412 | 28.8202 | 28.8136 | 28.8135 | 28.8135 | 1017.84 | 99.5 | 1663.214 | 922.8629 | 1657.847 | 691.5 | 283.583 | 280.43 | 282.168 | 280.424 | 282.174 | 691.5 | 361.25 | 100 | 357.573 | 347.084 | 357.573 | 401.5 | 274.917 | 401.5 | 311 | 312.103 | 308.715 | 306.617 | 314.201
99.4 | 834.5 | 824.146 | 36.3893 | 27.2762 | 27.2762 | 27.4801 | 27.2798 | 27.2762 | 27.2762 | 27.2762 | 833.467 | 99.4 | 1509.286 | 921.6825 | 1494.968 | 691.4 | 284.417 | 280.464 | 282.686 | 280.455 | 282.695 | 691.4 | 368.875 | 100 | 360.411 | 347.119 | 360.411 | 401.4 | 275.917 | 401.4 | 311.625 | 313.37 | 308.242 | 306.641 | 314.972
99.3 | 585.75 | 578.925 | 30.7288 | 26.2105 | 26.2105 | 26.3349 | 26.2125 | 26.2106 | 26.2105 | 26.2105 | 583.569 | 99.3 | 1282.143 | 920.9569 | 1300.087 | 691.3 | 285.583 | 280.509 | 283.318 | 280.495 | 283.332 | 691.3 | 363.125 | 100 | 363.816 | 347.145 | 363.816 | 401.3 | 276.167 | 401.3 | 316.375 | 314.795 | 307.889 | 306.687 | 315.997
99.2 | 349.75 | 354.739 | 27.9405 | 25.5932 | 25.5932 | 25.6674 | 25.5942 | 25.5932 | 25.5932 | 25.5932 | 357.161 | 99.2 | 1135.714 | 920.5246 | 1137.312 | 691.2 | 282.833 | 280.535 | 284.037 | 280.513 | 284.058 | 691.2 | 367.625 | 100 | 367.868 | 347.179 | 367.868 | 401.2 | 270.667 | 401.2 | 322.375 | 316.338 | 307.652 | 306.762 | 317.228
99.1 | 192.75 | 199.079 | 26.5543 | 25.2743 | 25.2743 | 25.3177 | 25.2748 | 25.2743 | 25.2743 | 25.2743 | 200.403 | 99.1 | 1028.929 | 920.3064 | 1031.388 | 691.1 | 287.75 | 280.602 | 284.908 | 280.57 | 284.94 | 691.1 | 374.875 | 100 | 372.627 | 347.224 | 372.627 | 401.1 | 269.167 | 401.1 | 314.875 | 317.884 | 307.449 | 306.801 | 318.532
99 | 107 | 110.077 | 25.8491 | 25.1183 | 25.1183 | 25.1432 | 25.1186 | 25.1183 | 25.1183 | 25.1183 | 110.833 | 99 | 960 | 920.2265 | 973.606 | 691 | 287.333 | 280.671 | 285.889 | 280.623 | 285.938 | 691 | 379.875 | 100 | 378.126 | 347.278 | 378.126 | 401 | 268.917 | 401 | 317.25 | 319.409 | 307.317 | 306.851 | 319.874
98.9 | 66.5 | 65.2866 | 25.4741 | 25.0394 | 25.0394 | 25.0533 | 25.0395 | 25.0394 | 25.0394 | 25.0394 | 65.7354 | 98.9 | 946.4286 | 920.1738 | 945.3597 | 690.9 | 285 | 280.728 | 286.964 | 280.657 | 287.035 | 690.9 | 393.75 | 100 | 384.393 | 347.354 | 384.393 | 400.9 | 268.083 | 400.9 | 317.125 | 320.811 | 307.229 | 306.9 | 321.14
98.8 | 47.25 | 44.213 | 25.2653 | 24.997 | 24.997 | 25.0046 | 24.997 | 24.997 | 24.997 | 24.997 | 44.489 | 98.8 | 933.2143 | 920.1475 | 932.2495 | 690.8 | 287.167 | 280.812 | 288.147 | 280.708 | 288.252 | 690.8 | 391.75 | 100 | 391.382 | 347.426 | 391.382 | 400.8 | 272 | 400.8 | 321.875 | 322.037 | 307.202 | 306.972 | 322.266
98.7 | 39.75 | 34.459 | 25.1399 | 24.9688 | 24.9688 | 24.9729 | 24.9689 | 24.9688 | 24.9688 | 24.9688 | 34.6343 | 98.7 | 928.5714 | 920.1306 | 926.1845 | 690.7 | 285.667 | 280.897 | 289.386 | 280.746 | 289.537 | 690.7 | 402.125 | 100 | 399.052 | 347.516 | 399.052 | 400.7 | 271.583 | 400.7 | 323.125 | 322.97 | 307.207 | 307.049 | 323.127
98.6 | 30 | 29.8669 | 25.0715 | 24.9592 | 24.9592 | 24.9614 | 24.9593 | 24.9592 | 24.9592 | 24.9592 | 29.9813 | 98.6 | 923.5714 | 920.1237 | 923.304 | 690.6 | 282.917 | 280.978 | 290.637 | 280.763 | 290.852 | 690.6 | 401.875 | 100 | 407.28 | 347.604 | 407.28 | 400.6 | 269.667 | 400.6 | 317.75 | 323.529 | 307.208 | 307.101 | 323.636
98.5 | 27.5 | 27.6184 | 25.0299 | 24.9544 | 24.9544 | 24.9555 | 24.9544 | 24.9544 | 24.9544 | 24.9544 | 27.6951 | 98.5 | 923.5714 | 920.1167 | 921.8719 | 690.5 | 298.833 | 281.207 | 291.999 | 280.904 | 292.302 | 690.5 | 407.375 | 100 | 415.907 | 347.702 | 415.907 | 400.5 | 263.167 | 400.5 | 323.5 | 323.708 | 307.25 | 307.179 | 323.779
98.4 | 28.5 | 26.4619 | 24.9996 | 24.9476 | 24.9476 | 24.9482 | 24.9476 | 24.9476 | 24.9476 | 24.9476 | 26.5145 | 98.4 | 922.8571 | 920.1112 | 921.1252 | 690.4 | 296.917 | 281.451 | 293.28 | 281.029 | 293.701 | 690.4 | 415.75 | 100 | 424.714 | 347.813 | 424.714 | 400.4 | 262.333 | 400.4 | 325.375 | 323.497 | 307.313 | 307.266 | 323.545
98.3 | 30.75 | 25.834 | 24.9731 | 24.9366 | 24.9366 | 24.9368 | 24.9366 | 24.9366 | 24.9366 | 24.9366 | 25.8708 | 98.3 | 923.9286 | 920.1035 | 920.7139 | 690.3 | 294 | 281.711 | 294.415 | 281.13 | 294.997 | 690.3 | 424.375 | 100 | 433.433 | 347.939 | 433.433 | 400.3 | 266.667 | 400.3 | 326.875 | 322.904 | 307.39 | 307.36 | 322.935
98.2 | 29 | 25.4807 | 24.9549 | 24.9288 | 24.9288 | 24.9289 | 24.9288 | 24.9288 | 24.9288 | 24.9288 | 25.507 | 98.2 | 921.0714 | 920.1016 | 920.4825 | 690.2 | 291.417 | 282.003 | 295.353 | 281.21 | 296.146 | 690.2 | 439.875 | 100 | 441.761 | 348.089 | 441.761 | 400.2 | 270.667 | 400.2 | 322.875 | 321.97 | 307.454 | 307.434 | 321.99
98.1 | 23 | 25.2759 | 24.9441 | 24.9251 | 24.9251 | 24.9252 | 24.9251 | 24.9251 | 24.9251 | 24.9251 | 25.295 | 98.1 | 921.0714 | 920.0996 | 920.3451 | 690.1 | 293.5 | 282.373 | 296.071 | 281.306 | 297.137 | 690.1 | 459.75 | 100 | 449.37 | 348.272 | 449.37 | 400.1 | 274.667 | 400.1 | 322.75 | 320.781 | 307.52 | 307.508 | 320.793
98 | 24 | 25.1529 | 24.9374 | 24.9234 | 24.9234 | 24.9234 | 24.9234 | 24.9234 | 24.9234 | 24.9234 | 25.1669 | 98 | 922.8571 | 920.0941 | 920.2568 | 690 | 296.167 | 282.84 | 296.537 | 281.422 | 297.955 | 690 | 463.125 | 100 | 455.895 | 348.459 | 455.895 | 400 | 267.333 | 400 | 325.75 | 319.445 | 307.603 | 307.595 | 319.453
97.9 | 33.5 | 25.0611 | 24.9175 | 24.907 | 24.907 | 24.907 | 24.907 | 24.907 | 24.907 | 24.907 | 25.0716 | 97.9 | 920.3571 | 920.0935 | 920.2042 | 689.9 | 298.75 | 283.422 | 296.732 | 281.557 | 298.596 | 689.9 | 458.75 | 100 | 461.013 | 348.64 | 461.013 | 399.9 | 270.667 | 399.9 | 319.875 | 318.005 | 307.658 | 307.654 | 318.009
97.8 | 24.25 | 25.0116 | 24.9137 | 24.9058 | 24.9058 | 24.9058 | 24.9058 | 24.9058 | 24.9058 | 24.9058 | 25.0195 | 97.8 | 920.3571 | 920.093 | 920.1699 | 689.8 | 300.917 | 284.132 | 296.648 | 281.708 | 299.072 | 689.8 | 465.875 | 100 | 464.485 | 348.832 | 464.485 | 399.8 | 271.917 | 399.8 | 320.5 | 316.57 | 307.718 | 307.715 | 316.573
97.7 | 28.25 | 24.9736 | 24.9055 | 24.8994 | 24.8994 | 24.8994 | 24.8994 | 24.8994 | 24.8994 | 24.8994 | 24.9797 | 97.7 | 921.4286 | 920.0903 | 920.1448 | 689.7 | 301.083 | 284.969 | 296.276 | 281.859 | 299.385 | 689.7 | 455.125 | 100 | 466.103 | 349.005 | 466.103 | 399.7 | 270.333 | 399.7 | 317.375 | 315.186 | 307.763 | 307.761 | 315.188
97.6 | 25.75 | 24.9507 | 24.9025 | 24.8978 | 24.8978 | 24.8978 | 24.8978 | 24.8978 | 24.8978 | 24.8978 | 24.9555 | 97.6 | 920 | 920.0901 | 920.1295 | 689.6 | 300 | 285.938 | 295.646 | 282.001 | 299.584 | 689.6 | 465.125 | 100 | 465.822 | 349.195 | 465.822 | 399.6 | 269.083 | 399.6 | 302.375 | 313.896 | 307.788 | 307.787 | 313.897
97.5 | 28.75 | 24.9289 | 24.8941 | 24.8904 | 24.8904 | 24.8904 | 24.8904 | 24.8904 | 24.8904 | 24.8904 | 24.9326 | 97.5 | 919.2857 | 920.0885 | 920.1174 | 689.5 | 305.75 | 287.111 | 294.862 | 282.186 | 299.787 | 689.5 | 464.75 | 100 | 463.65 | 349.384 | 463.65 | 399.5 | 271.5 | 399.5 | 314.875 | 312.756 | 307.822 | 307.821 | 312.757
97.4 | 29.5 | 24.91 | 24.8845 | 24.8816 | 24.8816 | 24.8816 | 24.8816 | 24.8816 | 24.8816 | 24.8816 | 24.9129 | 97.4 | 923.2143 | 920.0822 | 920.1037 | 689.4 | 296.833 | 288.38 | 293.863 | 282.3 | 299.942 | 689.4 | 469.5 | 100 | 459.727 | 349.581 | 459.727 | 399.4 | 270.083 | 399.4 | 318.5 | 311.791 | 307.873 | 307.872 | 311.791
97.3 | 26.5 | 24.8997 | 24.8808 | 24.8785 | 24.8785 | 24.8785 | 24.8785 | 24.8785 | 24.8785 | 24.8785 | 24.902 | 97.3 | 924.2857 | 920.0738 | 920.09 | 689.3 | 301.833 | 289.854 | 292.812 | 282.453 | 300.213 | 689.3 | 453.875 | 100 | 454.238 | 349.751 | 454.238 | 399.3 | 271.083 | 399.3 | 313.875 | 310.959 | 307.901 | 307.901 | 310.959
97.2 | 22.5 | 24.89 | 24.8759 | 24.874 | 24.874 | 24.874 | 24.874 | 24.874 | 24.874 | 24.874 | 24.8919 | 97.2 | 920.3571 | 920.0732 | 920.0856 | 689.2 | 304 | 291.501 | 291.745 | 282.621 | 300.625 | 689.2 | 457.5 | 100 | 447.502 | 349.927 | 447.502 | 399.2 | 271.417 | 399.2 | 300.875 | 310.284 | 307.935 | 307.935 | 310.284
97.1 | 28.5 | 24.8794 | 24.8686 | 24.8671 | 24.8671 | 24.8671 | 24.8671 | 24.8671 | 24.8671 | 24.8671 | 24.8809 | 97.1 | 918.5714 | 920.0702 | 920.0797 | 689.1 | 305.417 | 293.298 | 290.704 | 282.799 | 301.204 | 689.1 | 443.125 | 100 | 439.818 | 350.08 | 439.818 | 399.1 | 264.667 | 399.1 | 299.125 | 309.753 | 307.978 | 307.978 | 309.753
97 | 26.25 | 24.8739 | 24.8657 | 24.8644 | 24.8644 | 24.8644 | 24.8644 | 24.8644 | 24.8644 | 24.8644 | 24.8752 | 97 | 916.4286 | 920.0629 | 920.0703 | 689 | 303.5 | 295.187 | 289.702 | 282.96 | 301.929 | 689 | 426.625 | 100 | 431.521 | 350.205 | 431.521 | 399 | 264.417 | 399 | 308.625 | 309.303 | 307.981 | 307.981 | 309.303
96.9 | 24.5 | 24.8712 | 24.8648 | 24.8638 | 24.8638 | 24.8638 | 24.8638 | 24.8638 | 24.8638 | 24.8638 | 24.8722 | 96.9 | 922.1429 | 920.0587 | 920.0646 | 688.9 | 297.917 | 297.087 | 288.741 | 283.077 | 302.751 | 688.9 | 415 | 100 | 422.947 | 350.311 | 422.947 | 398.9 | 264.583 | 398.9 | 312.375 | 308.97 | 308.002 | 308.002 | 308.97
96.8 | 24.25 | 24.8684 | 24.8634 | 24.8626 | 24.8626 | 24.8626 | 24.8626 | 24.8626 | 24.8626 | 24.8626 | 24.8693 | 96.8 | 921.0714 | 920.0567 | 920.0613 | 688.8 | 302.917 | 299.02 | 287.923 | 283.232 | 303.711 | 688.8 | 415.375 | 100 | 414.409 | 350.417 | 414.409 | 398.8 | 265.5 | 398.8 | 317.75 | 308.749 | 308.048 | 308.048 | 308.749
96.7 | 22 | 24.8618 | 24.8578 | 24.8571 | 24.8571 | 24.8571 | 24.8571 | 24.8571 | 24.8571 | 24.8571 | 24.8625 | 96.7 | 922.8571 | 920.051 | 920.0548 | 688.7 | 305.25 | 300.889 | 287.233 | 283.403 | 304.72 | 688.7 | 407 | 100 | 406.139 | 350.51 | 406.139 | 398.7 | 269.75 | 398.7 | 308.75 | 308.549 | 308.052 | 308.052 | 308.549
96.6 | 24.5 | 24.5037 | 24.5006 | 24.5 | 24.5 | 24.5 | 24.5 | 24.5 | 24.5 | 24.5 | 24.5043 | 96.6 | 917.5 | 917.5 | 917.503 | 688.6 | 306.333 | 302.599 | 286.666 | 283.582 | 305.682 | 688.6 | 396.875 | 100 | 398.33 | 350.586 | 398.33 | 398.6 | 265.083 | 398.6 | 314.625 | 308.433 | 308.083 | 308.083 | 308.433
96.5 | 25.25 | 25.253 | 25.2505 | 25.25 | 25.25 | 25.25 | 25.25 | 25.25 | 25.25 | 25.25 | 25.2535 | 96.5 | 920.3571 | 920.3571 | 920.3596 | 688.5 | 305.833 | 304.057 | 286.207 | 283.756 | 306.508 | 688.5 | 395.625 | 100 | 391.138 | 350.659 | 391.138 | 398.5 | 266.583 | 398.5 | 310.375 | 308.336 | 308.094 | 308.094 | 308.336
96.4 | 27.25 | 27.2525 | 27.2504 | 27.25 | 27.25 | 27.25 | 27.25 | 27.25 | 27.25 | 27.25 | 27.2529 | 96.4 | 920 | 920 | 920.002 | 688.4 | 303.917 | 305.18 | 285.838 | 283.913 | 307.105 | 688.4 | 381.25 | 100 | 384.622 | 350.709 | 384.622 | 398.4 | 266.833 | 398.4 | 310.625 | 308.271 | 308.106 | 308.106 | 308.271
96.3 | 23.25 | 23.252 | 23.2503 | 23.25 | 23.25 | 23.25 | 23.25 | 23.25 | 23.25 | 23.25 | 23.2523 | 96.3 | 920.3571 | 920.3571 | 920.3588 | 688.3 | 308.25 | 305.952 | 285.595 | 284.103 | 307.445 | 688.3 | 374.25 | 100 | 378.835 | 350.748 | 378.835 | 398.3 | 261.167 | 398.3 | 305.375 | 308.23 | 308.12 | 308.12 | 308.23
96.2 | 21.5 | 21.5017 | 21.5003 | 21.5 | 21.5 | 21.5 | 21.5 | 21.5 | 21.5 | 21.5 | 21.5019 | 96.2 | 921.0714 | 921.0714 | 921.0728 | 688.2 | 310.5 | 306.308 | 285.451 | 284.309 | 307.45 | 688.2 | 367.625 | 100 | 373.779 | 350.776 | 373.779 | 398.2 | 264.75 | 398.2 | 308.25 | 308.194 | 308.12 | 308.12 | 308.194
96.1 | 22.5 | 22.5014 | 22.5002 | 22.5 | 22.5 | 22.5 | 22.5 | 22.5 | 22.5 | 22.5 | 22.5016 | 96.1 | 920 | 920 | 920.0011 | 688.1 | 307.167 | 306.209 | 285.351 | 284.487 | 307.073 | 688.1 | 370.25 | 100 | 369.444 | 350.807 | 369.444 | 398.1 | 258.167 | 398.1 | 310.5 | 308.179 | 308.132 | 308.132 | 308.179
96 | 25 | 25.0011 | 25.0002 | 25 | 25 | 25 | 25 | 25 | 25 | 25 | 25.0014 | 96 | 917.8571 | 917.8571 | 917.8581 | 688 | 309.417 | 305.716 | 285.328 | 284.681 | 306.363 | 688 | 370.125 | 100 | 365.778 | 350.839 | 365.778 | 398 | 270.667 | 398 | 307.75 | 308.164 | 308.133 | 308.133 | 308.164
95.9 | 23 | 23.001 | 23.0002 | 23 | 23 | 23 | 23 | 23 | 23 | 23 | 23.0012 | 95.9 | 925.3571 | 925.3571 | 925.358 | 687.9 | 299.25 | 304.774 | 285.273 | 284.795 | 305.251 | 687.9 | 358.5 | 100 | 362.703 | 350.852 | 362.703 | 397.9 | 271.917 | 397.9 | 319.625 | 308.208 | 308.188 | 308.188 | 308.208
95.8 | 27 | 27.0008 | 27.0002 | 27 | 27 | 27 | 27 | 27 | 27 | 27 | 27.001 | 95.8 | 920.7143 | 920.7143 | 920.715 | 687.8 | 306.5 | 303.575 | 285.313 | 284.964 | 303.924 | 687.8 | 359.625 | 100 | 360.172 | 350.866 | 360.172 | 397.8 | 267.917 | 397.8 | 302 | 308.231 | 308.218 | 308.218 | 308.231
95.7 | 21.5 | 21.5007 | 21.5002 | 21.5 | 21.5 | 21.5 | 21.5 | 21.5 | 21.5 | 21.5 | 21.5008 | 95.7 | 921.0714 | 921.0714 | 921.072 | 687.7 | 306.417 | 302.155 | 285.383 | 285.132 | 302.407 | 687.7 | 353.75 | 100 | 358.105 | 350.871 | 358.105 | 397.7 | 274.75 | 397.7 | 306.5 | 308.234 | 308.227 | 308.227 | 308.234
95.6 | 22.5 | 22.5006 | 22.5001 | 22.5 | 22.5 | 22.5 | 22.5 | 22.5 | 22.5 | 22.5 | 22.5007 | 95.6 | 915.3571 | 915.3571 | 915.3577 | 687.6 | 296.167 | 300.515 | 285.398 | 285.218 | 300.695 | 687.6 | 351.75 | 100 | 356.441 | 350.872 | 356.441 | 397.6 | 262.333 | 397.6 | 300 | 308.271 | 308.266 | 308.266 | 308.271
95.5 | 23.5 | 23.5005 | 23.5001 | 23.5 | 23.5 | 23.5 | 23.5 | 23.5 | 23.5 | 23.5 | 23.5006 | 95.5 | 918.9286 | 918.9286 | 918.929 | 687.5 | 299.417 | 298.839 | 285.456 | 285.329 | 298.966 | 687.5 | 357.25 | 100 | 355.127 | 350.882 | 355.127 | 397.5 | 265.167 | 397.5 | 298.75 | 308.315 | 308.312 | 308.312 | 308.315
95.4 | 23.5 | 23.5005 | 23.5001 | 23.5 | 23.5 | 23.5 | 23.5 | 23.5 | 23.5 | 23.5 | 23.5005 | 95.4 | 916.7857 | 916.7857 | 916.7861 | 687.4 | 299.917 | 297.18 | 285.531 | 285.442 | 297.269 | 687.4 | 357.75 | 100 | 354.097 | 350.894 | 354.097 | 397.4 | 265.167 | 397.4 | 305 | 308.33 | 308.328 | 308.328 | 308.33
95.3 | 26.25 | 26.2504 | 26.2501 | 26.25 | 26.25 | 26.25 | 26.25 | 26.25 | 26.25 | 26.25 | 26.2505 | 95.3 | 917.5 | 917.5 | 917.5004 | 687.3 | 289.583 | 295.512 | 285.536 | 285.475 | 295.573 | 687.3 | 354.75 | 100 | 353.295 | 350.9 | 353.295 | 397.3 | 259.25 | 397.3 | 317 | 308.371 | 308.37 | 308.37 | 308.371
95.2 | 24.5 | 24.5004 | 24.5001 | 24.5 | 24.5 | 24.5 | 24.5 | 24.5 | 24.5 | 24.5 | 24.5004 | 95.2 | 917.1429 | 917.1429 | 917.1432 | 687.2 | 294.25 | 293.996 | 285.585 | 285.543 | 294.037 | 687.2 | 349.375 | 100 | 352.676 | 350.902 | 352.676 | 397.2 | 267.083 | 397.2 | 305 | 308.387 | 308.386 | 308.386 | 308.387
95.1 | 26.5 | 26.5003 | 26.5001 | 26.5 | 26.5 | 26.5 | 26.5 | 26.5 | 26.5 | 26.5 | 26.5004 | 95.1 | 920.7143 | 920.7143 | 920.7146 | 687.1 | 287.583 | 292.571 | 285.587 | 285.559 | 292.6 | 687.1 | 345.625 | 100 | 352.212 | 350.911 | 352.212 | 397.1 | 265.667 | 397.1 | 298.125 | 308.436 | 308.436 | 308.436 | 308.436
95 | 24.5 | 24.5003 | 24.5001 | 24.5 | 24.5 | 24.5 | 24.5 | 24.5 | 24.5 | 24.5 | 24.5003 | 95 | 918.5714 | 918.5714 | 918.5717 | 687 | 296 | 291.381 | 285.659 | 285.64 | 291.4 | 687 | 346.5 | 100 | 351.863 | 350.918 | 351.863 | 397 | 269.083 | 397 | 317.125 | 308.478 | 308.477 | 308.477 | 308.478
94.9 | 26 | 26.0002 | 26.0001 | 26 | 26 | 26 | 26 | 26 | 26 | 26 | 26.0003 | 94.9 | 919.6429 | 919.6429 | 919.6431 | 686.9 | 285.833 | 290.277 | 285.654 | 285.642 | 290.289 | 686.9 | 349.875 | 100 | 351.6 | 350.92 | 351.6 | 396.9 | 265.75 | 396.9 | 327 | 308.566 | 308.566 | 308.566 | 308.566
94.8 | 24 | 24.0002 | 24 | 24 | 24 | 24 | 24 | 24 | 24 | 24 | 24.0002 | 94.8 | 916.7857 | 916.7857 | 916.7859 | 686.8 | 287.583 | 289.349 | 285.665 | 285.657 | 289.357 | 686.8 | 361.625 | 100 | 351.422 | 350.938 | 351.422 | 396.8 | 271.25 | 396.8 | 315.5 | 308.599 | 308.599 | 308.599 | 308.599
94.7 | 24.75 | 24.7502 | 24.75 | 24.75 | 24.75 | 24.75 | 24.75 | 24.75 | 24.75 | 24.75 | 24.7502 | 94.7 | 921.7857 | 921.7857 | 921.7859 | 686.7 | 282.833 | 288.581 | 285.685 | 285.679 | 288.586 | 686.7 | 351.625 | 100 | 351.281 | 350.939 | 351.281 | 396.7 | 268.667 | 396.7 | 308.125 | 308.602 | 308.602 | 308.602 | 308.602
94.6 | 22.25 | 22.2501 | 22.25 | 22.25 | 22.25 | 22.25 | 22.25 | 22.25 | 22.25 | 22.25 | 22.2502 | 94.6 | 918.9286 | 918.9286 | 918.9287 | 686.6 | 289.5 | 287.965 | 285.713 | 285.709 | 287.968 | 686.6 | 352.5 | 100 | 351.18 | 350.941 | 351.18 | 396.6 | 267.833 | 396.6 | 314.25 | 308.629 | 308.629 | 308.629 | 308.629
94.5 | 22 | 22.0001 | 22 | 22 | 22 | 22 | 22 | 22 | 22 | 22 | 22.0002 | 94.5 | 922.5 | 922.5 | 922.5001 | 686.5 | 294.333 | 287.508 | 285.779 | 285.776 | 287.51 | 686.5 | 350.375 | 100 | 351.108 | 350.942 | 351.108 | 396.5 | 267.75 | 396.5 | 306 | 308.641 | 308.641 | 308.641 | 308.641
94.4 | 20.75 | 20.7501 | 20.75 | 20.75 | 20.75 | 20.75 | 20.75 | 20.75 | 20.75 | 20.75 | 20.7501 | 94.4 | 922.8571 | 922.8571 | 922.8572 | 686.4 | 293.417 | 287.148 | 285.837 | 285.836 | 287.149 | 686.4 | 348.125 | 100 | 351.061 | 350.947 | 351.061 | 396.4 | 264.667 | 396.4 | 304.625 | 308.661 | 308.661 | 308.661 | 308.661
94.3 | 24.25 | 24.2501 | 24.25 | 24.25 | 24.25 | 24.25 | 24.25 | 24.25 | 24.25 | 24.25 | 24.2501 | 94.3 | 918.9286 | 918.9286 | 918.9287 | 686.3 | 285.167 | 286.823 | 285.842 | 285.841 | 286.824 | 686.3 | 346.125 | 100 | 351.032 | 350.955 | 351.032 | 396.3 | 267.167 | 396.3 | 314.5 | 314.5 | 314.5 | 314.5 | 314.5
94.2 | 26.75 | 26.7501 | 26.75 | 26.75 | 26.75 | 26.75 | 26.75 | 26.75 | 26.75 | 26.75 | 26.7501 | 94.2 | 918.9286 | 918.9286 | 918.9287 | 686.2 | 281.917 | 286.6 | 285.873 | 285.872 | 286.6 | 686.2 | 364.375 | 100 | 351.029 | 350.977 | 351.029 | 396.2 | 269 | 396.2 | 308 | 308 | 308 | 308 | 308
94.1 | 19.75 | 19.7501 | 19.75 | 19.75 | 19.75 | 19.75 | 19.75 | 19.75 | 19.75 | 19.75 | 19.7501 | 94.1 | 919.6429 | 919.6429 | 919.6429 | 686.1 | 287.917 | 286.421 | 285.889 | 285.888 | 286.421 | 686.1 | 357.75 | 100 | 351.023 | 350.988 | 351.023 | 396.1 | 262.917 | 396.1 | 305.125 | 305.125 | 305.125 | 305.125 | 305.125
94 | 20.75 | 20.7501 | 20.75 | 20.75 | 20.75 | 20.75 | 20.75 | 20.75 | 20.75 | 20.75 | 20.7501 | 94 | 915.7143 | 915.7143 | 915.7143 | 686 | 284.167 | 286.287 | 285.902 | 285.902 | 286.288 | 686 | 356.875 | 100 | 351.021 | 350.997 | 351.021 | 396 | 272.083 | 396 | 311.625 | 311.625 | 311.625 | 311.625 | 311.625
93.9 | 25.5 | 25.5001 | 25.5 | 25.5 | 25.5 | 25.5 | 25.5 | 25.5 | 25.5 | 25.5 | 25.5001 | 93.9 | 923.2143 | 923.2143 | 923.2143 | 685.9 | 282.167 | 286.207 | 285.932 | 285.932 | 286.207 | 685.9 | 347.25 | 100 | 351.019 | 351.004 | 351.019 | 395.9 | 269.333 | 395.9 | 303.25 | 303.25 | 303.25 | 303.25 | 303.25
93.8 | 25.25 | 25.2501 | 25.25 | 25.25 | 25.25 | 25.25 | 25.25 | 25.25 | 25.25 | 25.25 | 25.2501 | 93.8 | 919.6429 | 919.6429 | 919.6429 | 685.8 | 289 | 286.15 | 285.956 | 285.956 | 286.15 | 685.8 | 338.5 | 100 | 351.034 | 351.024 | 351.034 | 395.8 | 257.083 | 395.8 | 301.875 | 301.875 | 301.875 | 301.875 | 301.875
93.7 | 30 | 30 | 30 | 30 | 30 | 30 | 30 | 30 | 30 | 30 | 30.0001 | 93.7 | 921.7857 | 921.7857 | 921.7858 | 685.7 | 286 | 286.092 | 285.956 | 285.956 | 286.092 | 685.7 | 343.75 | 100 | 351.042 | 351.036 | 351.042 | 395.7 | 262.417 | 395.7 | 312.75 | 312.75 | 312.75 | 312.75 | 312.75
93.6 | 25.75 | 25.75 | 25.75 | 25.75 | 25.75 | 25.75 | 25.75 | 25.75 | 25.75 | 25.75 | 25.7501 | 93.6 | 918.9286 | 918.9286 | 918.9286 | 685.6 | 286.417 | 286.054 | 285.96 | 285.96 | 286.054 | 685.6 | 354.375 | 100 | 351.045 | 351.041 | 351.045 | 395.6 | 263.75 | 395.6 | 323.375 | 323.375 | 323.375 | 323.375 | 323.375
93.5 | 28.75 | 28.75 | 28.75 | 28.75 | 28.75 | 28.75 | 28.75 | 28.75 | 28.75 | 28.75 | 28.7501 | 93.5 | 925.3571 | 925.3571 | 925.3572 | 685.5 | 286.583 | 286.029 | 285.964 | 285.964 | 286.029 | 685.5 | 348.375 | 100 | 351.048 | 351.046 | 351.048 | 395.5 | 266.833 | 395.5 | 312.125 | 312.125 | 312.125 | 312.125 | 312.125
93.4 | 24 | 24 | 24 | 24 | 24 | 24 | 24 | 24 | 24 | 24 | 24 | 93.4 | 919.2857 | 919.2857 | 919.2857 | 685.4 | 286.25 | 286.01 | 285.967 | 285.967 | 286.01 | 685.4 | 354.125 | 100 | 351.052 | 351.051 | 351.052 | 395.4 | 265.083 | 395.4 | 313.75 | 313.75 | 313.75 | 313.75 | 313.75
93.3 | 23.75 | 23.75 | 23.75 | 23.75 | 23.75 | 23.75 | 23.75 | 23.75 | 23.75 | 23.75 | 23.75 | 93.3 | 917.1429 | 917.1429 | 917.1429 | 685.3 | 293.167 | 286.052 | 286.023 | 286.023 | 286.052 | 685.3 | 347.875 | 100 | 351.057 | 351.056 | 351.057 | 395.3 | 269.417 | 395.3 | 309.75 | 309.75 | 309.75 | 309.75 | 309.75
93.2 | 21.75 | 21.75 | 21.75 | 21.75 | 21.75 | 21.75 | 21.75 | 21.75 | 21.75 | 21.75 | 21.75 | 93.2 | 922.8571 | 922.8571 | 922.8572 | 685.2 | 285 | 286.05 | 286.031 | 286.031 | 286.05 | 685.2 | 341.625 | 100 | 351.072 | 351.072 | 351.072 | 395.2 | 266.333 | 395.2 | 306.25 | 306.25 | 306.25 | 306.25 | 306.25
93.1 | 27.25 | 27.25 | 27.25 | 27.25 | 27.25 | 27.25 | 27.25 | 27.25 | 27.25 | 27.25 | 27.25 | 93.1 | 922.5 | 922.5 | 922.5 | 685.1 | 286.333 | 286.046 | 286.033 | 286.033 | 286.046 | 685.1 | 348.875 | 100 | 351.076 | 351.075 | 351.076 | 395.1 | 262.167 | 395.1 | 302.75 | 302.75 | 302.75 | 302.75 | 302.75
93 | 25.25 | 25.25 | 25.25 | 25.25 | 25.25 | 25.25 | 25.25 | 25.25 | 25.25 | 25.25 | 25.25 | 93 | 919.6429 | 919.6429 | 919.6429 | 685 | 285.5 | 286.046 | 286.037 | 286.037 | 286.046 | 685 | 350.875 | 100 | 351.076 | 351.075 | 351.076 | 395 | 279.833 | 395 | 313.875 | 313.875 | 313.875 | 313.875 | 313.875
[16 empty] | 684.9 | 285.917 | 286.044 | 286.038 | 286.038 | 286.044 | 684.9 | 346.625 | 100 | 351.083 | 351.083 | 351.083 | 394.9 | 274.5 | 394.9 | 297.375 | 297.375 | 297.375 | 297.375 | 297.375
[16 empty] | 684.8 | 296.083 | 286.12 | 286.117 | 286.117 | 286.12 | 684.8 | 347.125 | 100 | 351.089 | 351.089 | 351.089 | 394.8 | 275.833 | 394.8 | 310.375 | 310.375 | 310.375 | 310.375 | 310.375
[16 empty] | 684.7 | 286.917 | 286.125 | 286.123 | 286.123 | 286.125 | 684.7 | 353.875 | 100 | 353.875 | 353.875 | 353.875 | 394.7 | 264.333 | 394.7 | 307.625 | 307.625 | 307.625 | 307.625 | 307.625
[16 empty] | 684.6 | 279.833 | 286.174 | 286.173 | 286.173 | 286.174 | 684.6 | 353.75 | 100 | 353.75 | 353.75 | 353.75 | 394.6 | 264.667 | 394.6 | 312.5 | 312.5 | 312.5 | 312.5 | 312.5
[16 empty] | 684.5 | 288.833 | 286.194 | 286.194 | 286.194 | 286.194 | 684.5 | 356.5 | 100 | 356.5 | 356.5 | 356.5 | 394.5 | 257.333 | 394.5 | 309.125 | 309.125 | 309.125 | 309.125 | 309.125
[16 empty] | 684.4 | 290.167 | 286.225 | 286.225 | 286.225 | 286.225 | 684.4 | 359.5 | 100 | 359.5 | 359.5 | 359.5 | 394.4 | 269.75 | 394.4 | 301 | 301 | 301 | 301 | 301
[16 empty] | 684.3 | 279.667 | 286.277 | 286.277 | 286.277 | 286.277 | 684.3 | 355.75 | 100 | 355.75 | 355.75 | 355.75 | 394.3 | 263.333 | 394.3 | 314.125 | 314.125 | 314.125 | 314.125 | 314.125
[16 empty] | 684.2 | 290.5 | 286.31 | 286.31 | 286.31 | 286.31 | 684.2 | 352.375 | 100 | 352.375 | 352.375 | 352.375 | 394.2 | 271 | 394.2 | 312.5 | 312.5 | 312.5 | 312.5 | 312.5
[16 empty] | 684.1 | 284.083 | 284.083 | 284.083 | 284.083 | 284.083 | 684.1 | 355.25 | 100 | 355.25 | 355.25 | 355.25 | 394.1 | 273.083 | 394.1 | 313.75 | 313.75 | 313.75 | 313.75 | 313.75
[16 empty] | 684 | 286.917 | 286.917 | 286.917 | 286.917 | 286.917 | 684 | 352.875 | 100 | 352.875 | 352.875 | 352.875 | 394 | 266.667 | 394 | 307.625 | 307.625 | 307.625 | 307.625 | 307.625
[16 empty] | 683.9 | 284 | 284 | 284 | 284 | 284 | 683.9 | 351.125 | 100 | 351.125 | 351.125 | 351.125 | 393.9 | 269.583 | 393.9 | 318.375 | 318.375 | 318.375 | 318.375 | 318.375
[16 empty] | 683.8 | 287.833 | 287.833 | 287.833 | 287.833 | 287.833 | 683.8 | 354 | 100 | 354 | 354 | 354 | 393.8 | 271.833 | 393.8 | 311.75 | 311.75 | 311.75 | 311.75 | 311.75
[16 empty] | 683.7 | 288.583 | 288.583 | 288.583 | 288.583 | 288.583 | 683.7 | 355.75 | 100 | 355.75 | 355.75 | 355.75 | 393.7 | 266.417 | 393.7 | 320.75 | 320.75 | 320.75 | 320.75 | 320.75
[16 empty] | 683.6 | 286.917 | 286.917 | 286.917 | 286.917 | 286.917 | 683.6 | 350.5 | 100 | 350.5 | 350.5 | 350.5 | 393.6 | 260.5 | 393.6 | 309.25 | 309.25 | 309.25 | 309.25 | 309.25
[16 empty] | 683.5 | 290.083 | 290.083 | 290.083 | 290.083 | 290.083 | 683.5 | 347.75 | 100 | 347.75 | 347.75 | 347.75 | 393.5 | 269 | 393.5 | 313.625 | 313.625 | 313.625 | 313.625 | 313.625
[16 empty] | 683.4 | 291.917 | 291.917 | 291.917 | 291.917 | 291.917 | 683.4 | 352.875 | 100 | 352.875 | 352.875 | 352.875 | 393.4 | 274.167 | 393.4 | 308.125 | 308.125 | 308.125 | 308.125 | 308.125
[16 empty] | 683.3 | 293.417 | 293.417 | 293.417 | 293.417 | 293.417 | 683.3 | 347.625 | 100 | 347.625 | 347.625 | 347.625 | 393.3 | 260 | 393.3 | 308.25 | 308.25 | 308.25 | 308.25 | 308.25
[16 empty] | 683.2 | 290.333 | 290.333 | 290.333 | 290.333 | 290.333 | 683.2 | 347.375 | 100 | 347.375 | 347.375 | 347.375 | 393.2 | 267.75 | 393.2 | 306.375 | 306.375 | 306.375 | 306.375 | 306.375
[16 empty] | 683.1 | 289.167 | 289.167 | 289.167 | 289.167 | 289.167 | 683.1 | 361 | 100 | 361 | 361 | 361 | 393.1 | 264.917 | 393.1 | 315.5 | 315.5 | 315.5 | 315.5 | 315.5
[16 empty] | 683 | 294.917 | 294.917 | 294.917 | 294.917 | 294.917 | 683 | 360.125 | 100 | 360.125 | 360.125 | 360.125 | 393 | 271.167 | 393 | 311.375 | 311.375 | 311.375 | 311.375 | 311.375
[16 empty] | 682.9 | 296.667 | 296.667 | 296.667 | 296.667 | 296.667 | 682.9 | 349.75 | 100 | 349.75 | 349.75 | 349.75 | 392.9 | 268.583 | 392.9 | 310.25 | 310.25 | 310.25 | 310.25 | 310.25
[16 empty] | 682.8 | 294.667 | 294.667 | 294.667 | 294.667 | 294.667 | 682.8 | 366 | 100 | 366 | 366 | 366 | 392.8 | 276.75 | 392.8 | 306.5 | 306.5 | 306.5 | 306.5 | 306.5
[16 empty] | 682.7 | 296.5 | 296.5 | 296.5 | 296.5 | 296.5 | 682.7 | 364.25 | 100 | 364.25 | 364.25 | 364.25 | 392.7 | 265.417 | 392.7 | 308.875 | 308.875 | 308.875 | 308.875 | 308.875
[16 empty] | 682.6 | 291.583 | 291.583 | 291.583 | 291.583 | 291.583 | 682.6 | 356.875 | 100 | 356.875 | 356.875 | 356.875 | 392.6 | 265.333 | 392.6 | 315.375 | 315.375 | 315.375 | 315.375 | 315.375
[16 empty] | 682.5 | 283.917 | 283.917 | 283.917 | 283.917 | 283.917 | 682.5 | 363.375 | 100 | 363.375 | 363.375 | 363.375 | 392.5 | 276.167 | 392.5 | 311.375 | 311.375 | 311.375 | 311.375 | 311.375
[16 empty] | 682.4 | 286.667 | 286.667 | 286.667 | 286.667 | 286.667 | 682.4 | 364.375 | 100 | 364.375 | 364.375 | 364.375 | 392.4 | 268.583 | 392.4 | 306 | 306 | 306 | 306 | 306
[16 empty] | 682.3 | 290 | 290 | 290 | 290 | 290 | 682.3 | 354.25 | 100 | 354.25 | 354.25 | 354.25 | 392.3 | 273.083 | 392.3 | 312.75 | 312.75 | 312.75 | 312.75 | 312.75
[16 empty] | 682.2 | 286.833 | 286.833 | 286.833 | 286.833 | 286.833 | 682.2 | 344.5 | 100 | 344.5 | 344.5 | 344.5 | 392.2 | 276.25 | 392.2 | 306.75 | 306.75 | 306.75 | 306.75 | 306.75
[16 empty] | 682.1 | 290.417 | 290.417 | 290.417 | 290.417 | 290.417 | 682.1 | 357.75 | 100 | 357.75 | 357.75 | 357.75 | 392.1 | 273.417 | 392.1 | 312.5 | 312.5 | 312.5 | 312.5 | 312.5
[16 empty] | 682 | 288.583 | 288.583 | 288.583 | 288.583 | 288.583 | 682 | 366.125 | 100 | 366.125 | 366.125 | 366.125 | 392 | 264.417 | 392 | 319 | 319 | 319 | 319 | 319
[16 empty] | 681.9 | 281.167 | 281.167 | 281.167 | 281.167 | 281.167 | 681.9 | 353.75 | 100 | 353.75 | 353.75 | 353.75 | 391.9 | 271.667 | 391.9 | 306 | 306 | 306 | 306 | 306
[16 empty] | 681.8 | 289.25 | 289.25 | 289.25 | 289.25 | 289.25 | 681.8 | 361 | 100 | 361 | 361 | 361 | 391.8 | 281.167 | 391.8 | 308.875 | 308.875 | 308.875 | 308.875 | 308.875
[16 empty] | 681.7 | 286.417 | 286.417 | 286.417 | 286.417 | 286.417 | 681.7 | 355.875 | 100 | 355.875 | 355.875 | 355.875 | 391.7 | 271.833 | 391.7 | 316.125 | 316.125 | 316.125 | 316.125 | 316.125
[16 empty] | 681.6 | 292.333 | 292.333 | 292.333 | 292.333 | 292.333 | 681.6 | 356.75 | 100 | 356.75 | 356.75 | 356.75 | 391.6 | 262.583 | 391.6 | 317.75 | 317.75 | 317.75 | 317.75 | 317.75
[16 empty] | 681.5 | 290.083 | 290.083 | 290.083 | 290.083 | 290.083 | 681.5 | 355 | 100 | 355 | 355 | 355 | 391.5 | 266.583 | 391.5 | 309.5 | 309.5 | 309.5 | 309.5 | 309.5
[16 empty] | 681.4 | 294.167 | 294.167 | 294.167 | 294.167 | 294.167 | 681.4 | 359.875 | 100 | 359.875 | 359.875 | 359.875 | 391.4 | 270.75 | 391.4 | 301.875 | 301.875 | 301.875 | 301.875 | 301.875
[16 empty] | 681.3 | 283.583 | 283.583 | 283.583 | 283.583 | 283.583 | 681.3 | 355 | 100 | 355 | 355 | 355 | 391.3 | 264.417 | 391.3 | 309.375 | 309.375 | 309.375 | 309.375 | 309.375
[16 empty] | 681.2 | 283.083 | 283.083 | 283.083 | 283.083 | 283.083 | 681.2 | 360.5 | 100 | 360.5 | 360.5 | 360.5 | 391.2 | 262.917 | 391.2 | 311.875 | 311.875 | 311.875 | 311.875 | 311.875
[16 empty] | 681.1 | 292.917 | 292.917 | 292.917 | 292.917 | 292.917 | 681.1 | 358.375 | 100 | 358.375 | 358.375 | 358.375 | 391.1 | 271.333 | 391.1 | 316.25 | 316.25 | 316.25 | 316.25 | 316.25
[16 empty] | 681 | 290.833 | 290.833 | 290.833 | 290.833 | 290.833 | 681 | 356.125 | 100 | 356.125 | 356.125 | 356.125 | 391 | 265.667 | 391 | 302.75 | 302.75 | 302.75 | 302.75 | 302.75
[16 empty] | 680.9 | 302.917 | 302.917 | 302.917 | 302.917 | 302.917 | 680.9 | 353.875 | 100 | 353.875 | 353.875 | 353.875 | 390.9 | 276 | 390.9 | 312.5 | 312.5 | 312.5 | 312.5 | 312.5
[16 empty] | 680.8 | 292.083 | 292.083 | 292.083 | 292.083 | 292.083 | 680.8 | 354.25 | 100 | 354.25 | 354.25 | 354.25 | 390.8 | 271.583 | 390.8 | 310.625 | 310.625 | 310.625 | 310.625 | 310.625
[16 empty] | 680.7 | 289.917 | 289.917 | 289.917 | 289.917 | 289.917 | 680.7 | 359.125 | 100 | 359.125 | 359.125 | 359.125 | 390.7 | 276 | 390.7 | 313.25 | 313.25 | 313.25 | 313.25 | 313.25
[16 empty] | 680.6 | 293.75 | 293.75 | 293.75 | 293.75 | 293.75 | 680.6 | 355.75 | 100 | 355.75 | 355.75 | 355.75 | 390.6 | 272.25 | 390.6 | 319.375 | 319.375 | 319.375 | 319.375 | 319.375
[16 empty] | 680.5 | 291.167 | 291.167 | 291.167 | 291.167 | 291.167 | 680.5 | 352 | 100 | 352 | 352 | 352 | 390.5 | 268 | 390.5 | 319.375 | 319.375 | 319.375 | 319.375 | 319.375
[16 empty] | 680.4 | 283.583 | 283.583 | 283.583 | 283.583 | 283.583 | 680.4 | 356 | 100 | 356 | 356 | 356 | 390.4 | 267.833 | 390.4 | 307.375 | 307.375 | 307.375 | 307.375 | 307.375
[16 empty] | 680.3 | 292.333 | 292.333 | 292.333 | 292.333 | 292.333 | 680.3 | 349.125 | 100 | 349.125 | 349.125 | 349.125 | 390.3 | 264.917 | 390.3 | 310.125 | 310.125 | 310.125 | 310.125 | 310.125
[16 empty] | 680.2 | 298 | 298 | 298 | 298 | 298 | 680.2 | 364.5 | 100 | 364.5 | 364.5 | 364.5 | 390.2 | 270.667 | 390.2 | 311 | 311 | 311 | 311 | 311
[16 empty] | 680.1 | 291.75 | 291.75 | 291.75 | 291.75 | 291.75 | 680.1 | 342.75 | 100 | 342.75 | 342.75 | 342.75 | 390.1 | 268.583 | 390.1 | 310.375 | 310.375 | 310.375 | 310.375 | 310.375
[16 empty] | 680 | 287.167 | 287.167 | 287.167 | 287.167 | 287.167 | 680 | 349.125 | 100 | 349.125 | 349.125 | 349.125 | 390 | 269.083 | 390 | 310.25 | 310.25 | 310.25 | 310.25 | 310.25
[16 empty] | 679.9 | 281.417 | 281.417 | 281.417 | 281.417 | 281.417 | 679.9 | 361.25 | 100 | 361.25 | 361.25 | 361.25
[16 empty] | 679.8 | 291 | 291 | 291 | 291 | 291 | 679.8 | 347.75 | 100 | 347.75 | 347.75 | 347.75
[16 empty] | 679.7 | 293.5 | 293.5 | 293.5 | 293.5 | 293.5 | 679.7 | 352.25 | 100 | 352.25 | 352.25 | 352.25
[16 empty] | 679.6 | 288.667 | 288.667 | 288.667 | 288.667 | 288.667 | 679.6 | 351.5 | 100 | 351.5 | 351.5 | 351.5
[16 empty] | 679.5 | 288.167 | 288.167 | 288.167 | 288.167 | 288.167 | 679.5 | 346.125 | 100 | 346.125 | 346.125 | 346.125
[16 empty] | 679.4 | 285.667 | 285.667 | 285.667 | 285.667 | 285.667 | 679.4 | 355.875 | 100 | 355.875 | 355.875 | 355.875
[16 empty] | 679.3 | 292.833 | 292.833 | 292.833 | 292.833 | 292.833 | 679.3 | 352.25 | 100 | 352.25 | 352.25 | 352.25
[16 empty] | 679.2 | 288.083 | 288.083 | 288.083 | 288.083 | 288.083 | 679.2 | 355.625 | 100 | 355.625 | 355.625 | 355.625
[16 empty] | 679.1 | 294.417 | 294.417 | 294.417 | 294.417 | 294.417 | 679.1 | 356.5 | 100 | 356.5 | 356.5 | 356.5
[16 empty] | 679 | 294.083 | 294.083 | 294.083 | 294.083 | 294.083 | 679 | 356.625 | 100 | 356.625 | 356.625 | 356.625
[16 empty] | 678.9 | 295.667 | 295.667 | 295.667 | 295.667 | 295.667 | 678.9 | 356.25 | 100 | 356.25 | 356.25 | 356.25
[16 empty] | 678.8 | 294.833 | 294.833 | 294.833 | 294.833 | 294.833 | 678.8 | 348.5 | 100 | 348.5 | 348.5 | 348.5
[16 empty] | 678.7 | 287.833 | 287.833 | 287.833 | 287.833 | 287.833 | 678.7 | 354.5 | 100 | 354.5 | 354.5 | 354.5
[16 empty] | 678.6 | 295.25 | 295.25 | 295.25 | 295.25 | 295.25 | 678.6 | 352.5 | 100 | 352.5 | 352.5 | 352.5
[16 empty] | 678.5 | 290.667 | 290.667 | 290.667 | 290.667 | 290.667 | 678.5 | 354 | 100 | 354 | 354 | 354
[16 empty] | 678.4 | 285.417 | 285.417 | 285.417 | 285.417 | 285.417 | 678.4 | 357.5 | 100 | 357.5 | 357.5 | 357.5
[16 empty] | 678.3 | 287.667 | 287.667 | 287.667 | 287.667 | 287.667 | 678.3 | 355.125 | 100 | 355.125 | 355.125 | 355.125
[16 empty] | 678.2 | 297.5 | 297.5 | 297.5 | 297.5 | 297.5 | 678.2 | 353.125 | 100 | 353.125 | 353.125 | 353.125
[16 empty] | 678.1 | 295.5 | 295.5 | 295.5 | 295.5 | 295.5 | 678.1 | 356.5 | 100 | 356.5 | 356.5 | 356.5
[16 empty] | 678 | 292.417 | 292.417 | 292.417 | 292.417 | 292.417 | 678 | 358.625 | 100 | 358.625 | 358.625 | 358.625
[16 empty] | 677.9 | 285.333 | 285.333 | 285.333 | 285.333 | 285.333 | 677.9 | 354.625 | 100 | 354.625 | 354.625 | 354.625
[16 empty] | 677.8 | 284.833 | 284.833 | 284.833 | 284.833 | 284.833 | 677.8 | 353.625 | 100 | 353.625 | 353.625 | 353.625
[16 empty] | 677.7 | 289.333 | 289.333 | 289.333 | 289.333 | 289.333 | 677.7 | 364.25 | 100 | 364.25 | 364.25 | 364.25
[16 empty] | 677.6 | 290.417 | 290.417 | 290.417 | 290.417 | 290.417 | 677.6 | 360.5 | 100 | 360.5 | 360.5 | 360.5
[16 empty] | 677.5 | 292.75 | 292.75 | 292.75 | 292.75 | 292.75 | 677.5 | 355.5 | 100 | 355.5 | 355.5 | 355.5
[16 empty] | 677.4 | 298.167 | 298.167 | 298.167 | 298.167 | 298.167 | 677.4 | 358.375 | 100 | 358.375 | 358.375 | 358.375
[16 empty] | 677.3 | 287.25 | 287.25 | 287.25 | 287.25 | 287.25 | 677.3 | 354.5 | 100 | 354.5 | 354.5 | 354.5
[16 empty] | 677.2 | 288.75 | 288.75 | 288.75 | 288.75 | 288.75 | 677.2 | 360.375 | 100 | 360.375 | 360.375 | 360.375
[16 empty] | 677.1 | 290.417 | 290.417 | 290.417 | 290.417 | 290.417 | 677.1 | 359.375 | 100 | 359.375 | 359.375 | 359.375
[16 empty] | 677 | 284.5 | 284.5 | 284.5 | 284.5 | 284.5 | 677 | 349.75 | 100 | 349.75 | 349.75 | 349.75
[16 empty] | 676.9 | 287.333 | 287.333 | 287.333 | 287.333 | 287.333 | 676.9 | 354.375 | 100 | 354.375 | 354.375 | 354.375
[16 empty] | 676.8 | 296.083 | 296.083 | 296.083 | 296.083 | 296.083 | 676.8 | 353.5 | 100 | 353.5 | 353.5 | 353.5
[16 empty] | 676.7 | 293.833 | 293.833 | 293.833 | 293.833 | 293.833 | 676.7 | 362.375 | 100 | 362.375 | 362.375 | 362.375
[16 empty] | 676.6 | 294.333 | 294.333 | 294.333 | 294.333 | 294.333 | 676.6 | 355.375 | 100 | 355.375 | 355.375 | 355.375
[16 empty] | 676.5 | 298.417 | 298.417 | 298.417 | 298.417 | 298.417 | 676.5 | 356.75 | 100 | 356.75 | 356.75 | 356.75
[16 empty] | 676.4 | 288.333 | 288.333 | 288.333 | 288.333 | 288.333 | 676.4 | 364.875 | 100 | 364.875 | 364.875 | 364.875
[16 empty] | 676.3 | 294.5 | 294.5 | 294.5 | 294.5 | 294.5 | 676.3 | 358.75 | 100 | 358.75 | 358.75 | 358.75
[16 empty] | 676.2 | 291.333 | 291.333 | 291.333 | 291.333 | 291.333 | 676.2 | 361.5 | 100 | 361.5 | 361.5 | 361.5
[16 empty] | 676.1 | 292.333 | 292.333 | 292.333 | 292.333 | 292.333 | 676.1 | 355.125 | 100 | 355.125 | 355.125 | 355.125
[16 empty] | 676 | 288.25 | 288.25 | 288.25 | 288.25 | 288.25 | 676 | 349.5 | 100 | 349.5 | 349.5 | 349.5
[16 empty] | 675.9 | 292.333 | 292.333 | 292.333 | 292.333 | 292.333 | 675.9 | 348 | 100 | 348 | 348 | 348
[16 empty] | 675.8 | 289.583 | 289.583 | 289.583 | 289.583 | 289.583 | 675.8 | 350.875 | 100 | 350.875 | 350.875 | 350.875
[16 empty] | 675.7 | 291.75 | 291.75 | 291.75 | 291.75 | 291.75 | 675.7 | 364 | 100 | 364 | 364 | 364
[16 empty] | 675.6 | 291.083 | 291.083 | 291.083 | 291.083 | 291.083 | 675.6 | 357.625 | 100 | 357.625 | 357.625 | 357.625
[16 empty] | 675.5 | 293.333 | 293.333 | 293.333 | 293.333 | 293.333 | 675.5 | 356.25 | 100 | 356.25 | 356.25 | 356.25
[16 empty] | 675.4 | 292.167 | 292.167 | 292.167 | 292.167 | 292.167 | 675.4 | 347.625 | 100 | 347.625 | 347.625 | 347.625
[16 empty] | 675.3 | 292.583 | 292.583 | 292.583 | 292.583 | 292.583 | 675.3 | 360.125 | 100 | 360.125 | 360.125 | 360.125
[16 empty] | 675.2 | 292.583 | 292.583 | 292.583 | 292.583 | 292.583 | 675.2 | 362.125 | 100 | 362.125 | 362.125 | 362.125
[16 empty] | 675.1 | 294.5 | 294.5 | 294.5 | 294.5 | 294.5 | 675.1 | 351.25 | 100 | 351.25 | 351.25 | 351.25
[16 empty] | 675 | 304.833 | 304.833 | 304.833 | 304.833 | 304.833 | 675 | 362.125 | 100 | 362.125 | 362.125 | 362.125

## Figure 4
|  | Fig 4a | [6 empty] | Fig 4c | [8 empty] | Fig 4b
| TFSA-Pentance |  | TFSA-IPA |  | TFSA-DCE |  | SC2 |  | SC2 + 200C |  | Humid 4 days |  | Native |  | TFSA-IPA |  | TFSA-IPA |  | TFSA-Pentane |  | TFSA-Pentane |  | TFSA-DCE |  | TFSA-DCE
[15 empty] | Day 1 |  | Day 9 |  | Day 1 |  | Day 9 |  | Day 1 |  | Day 9
Time (h) | τeff(@ 1E15) | Time (h) | τeff(@ 1E15) | Time (h) | τeff(@ 1E15) | Time (h) | τeff(@ 1E15) | Time (h) | τeff(@ 1E15) | Time (h) | τeff(@ 1E15) | Time (h) | τeff(@ 1E15) | -71.9973 | 1.48158 | -71.9983 | -0.01626 | -71.9984 | 4.49001 | -71.9976 | 3.00487 | -71.9983 | 7.50133 | -71.997 | 5.97789
0.00833 | 0.0189 | 0.00833 | 0.65547 | 0.00833 | 0.81657 | 0.00833 | 0.01998 | 0.00833 | 0.1577 | 0.00833 | 1.04009 | 0.00833 | 0.81657 | -72.0009 | 1.48283 | -72.0019 | -0.01546 | -72.002 | 4.49016 | -72.0012 | 3.00348 | -72.0019 | 7.49658 | -72.0006 | 5.98462
0.01667 | 0.01821 | 0.01667 | 0.62835 | 0.01667 | 0.76734 | 0.01667 | 0.0207 | 0.01667 | 0.16198 | 0.01667 | 1.03048 | 0.01667 | 0.76734 | -72.0045 | 1.48337 | -72.0055 | -0.01643 | -72.0056 | 4.49618 | -72.0048 | 2.99127 | -72.0056 | 7.50093 | -72.0042 | 5.98096
0.025 | 0.0184 | 0.025 | 0.60536 | 0.025 | 0.72989 | 0.025 | 0.02118 | 0.025 | 0.1619 | 0.025 | 1.02011 | 0.025 | 0.72989 | -72.0081 | 1.47573 | -72.0092 | -0.01512 | -72.0092 | 4.49238 | -72.0084 | 3.00551 | -72.0092 | 7.50061 | -72.0079 | 5.98336
0.03333 | 0.01843 | 0.03333 | 0.58925 | 0.03333 | 0.70167 | 0.03333 | 0.02155 | 0.03333 | 0.16031 | 0.03333 | 1.00929 | 0.03333 | 0.70167 | -72.0118 | 1.49045 | -72.0128 | -0.01652 | -72.0128 | 4.48626 | -72.012 | 2.99843 | -72.0128 | 7.50081 | -72.0115 | 5.98246
0.04167 | 0.01819 | 0.04167 | 0.5738 | 0.04167 | 0.68068 | 0.04167 | 0.02186 | 0.04167 | 0.15771 | 0.04167 | 0.9957 | 0.04167 | 0.68068 | -72.0154 | 1.494 | -72.0164 | -0.01681 | -72.0165 | 4.49345 | -72.0157 | 2.99742 | -72.0164 | 7.49709 | -72.0151 | 5.97557
0.05 | 0.01827 | 0.05 | 0.56034 | 0.05 | 0.66304 | 0.05 | 0.02212 | 0.05 | 0.15361 | 0.05 | 1.00466 | 0.05 | 0.66304 | -72.019 | 1.48656 | -72.02 | -0.01481 | -72.0201 | 4.49286 | -72.0193 | 3.00131 | -72.02 | 7.49716 | -72.0187 | 5.97525
0.05833 | 0.01834 | 0.05833 | 0.54921 | 0.05833 | 0.6487 | 0.05833 | 0.02227 | 0.05833 | 0.14919 | 0.05833 | 0.99954 | 0.05833 | 0.6487 | -72.0226 | 1.49292 | -72.0236 | -0.01665 | -72.0237 | 4.48959 | -72.0229 | 3.00404 | -72.0236 | 7.50238 | -72.0223 | 5.97849
0.06667 | 0.01843 | 0.06667 | 0.53977 | 0.06667 | 0.63568 | 0.06667 | 0.02244 | 0.06667 | 0.14333 | 0.06667 | 0.9639 | 0.06667 | 0.63568 | -72.0262 | 1.48794 | -72.0273 | -0.01678 | -72.0273 | 4.49285 | -72.0265 | 2.99639 | -72.0273 | 7.50199 | -72.0259 | 5.98434
0.075 | 0.01882 | 0.075 | 0.53148 | 0.075 | 0.6262 | 0.075 | 0.02261 | 0.075 | 0.13918 | 0.075 | 0.95033 | 0.075 | 0.6262 | -72.0299 | 1.49344 | -72.0309 | -0.0169 | -72.0309 | 4.48794 | -72.0301 | 2.99895 | -72.0309 | 7.4964 | -72.0296 | 5.98899
0.08333 | 0.01861 | 0.08333 | 0.52433 | 0.08333 | 0.61602 | 0.08333 | 0.0228 | 0.08333 | 0.13339 | 0.08333 | 0.93855 | 0.08333 | 0.61602 | -72.0335 | 1.47979 | -72.0345 | -0.01807 | -72.0346 | 4.48713 | -72.0338 | 3.00547 | -72.0345 | 7.49615 | -72.0332 | 5.97868
0.09167 | 0.01867 | 0.09167 | 0.51765 | 0.09167 | 0.60857 | 0.09167 | 0.02293 | 0.09167 | 0.12821 | 0.09167 | 0.92742 | 0.09167 | 0.60857 | -72.0371 | 1.49011 | -72.0381 | -0.01466 | -72.0382 | 4.49055 | -72.0374 | 3.00375 | -72.0381 | 7.49848 | -72.0368 | 5.97285
0.1 | 0.0191 | 0.1 | 0.51128 | 0.1 | 0.6036 | 0.1 | 0.02313 | 0.1 | 0.12469 | 0.1 | 0.95134 | 0.1 | 0.6036 | -72.0407 | 1.4835 | -72.0417 | -0.01804 | -72.0418 | 4.49051 | -72.041 | 3.00238 | -72.0417 | 7.49764 | -72.0404 | 5.98525
0.10833 | 0.01884 | 0.10833 | 0.50488 | 0.10833 | 0.59858 | 0.10833 | 0.02329 | 0.10833 | 0.12183 | 0.10833 | 0.92953 | 0.10833 | 0.59858 | -72.0443 | 1.49595 | -72.0453 | -0.01704 | -72.0454 | 4.49463 | -72.0446 | 3.00277 | -72.0454 | 7.49748 | -72.044 | 5.97614
0.11667 | 0.01889 | 0.11667 | 0.50129 | 0.11667 | 0.59475 | 0.11667 | 0.02341 | 0.11667 | 0.12 | 0.11667 | 0.9365 | 0.11667 | 0.59475 | -72.0479 | 1.48765 | -72.049 | -0.01678 | -72.049 | 4.48805 | -72.0482 | 3.00017 | -72.049 | 7.49942 | -72.0477 | 5.97505
0.125 | 0.01899 | 0.125 | 0.496 | 0.125 | 0.59059 | 0.125 | 0.02362 | 0.125 | 0.1176 | 0.125 | 0.89149 | 0.125 | 0.59059 | -72.0516 | 1.47625 | -72.0526 | -0.01585 | -72.0526 | 4.49294 | -72.0518 | 3.01083 | -72.0526 | 7.50113 | -72.0513 | 5.97671
0.13333 | 0.01904 | 0.13333 | 0.49204 | 0.13333 | 0.58867 | 0.13333 | 0.02374 | 0.13333 | 0.11702 | 0.13333 | 0.88423 | 0.13333 | 0.58867 | -72.0552 | 1.48815 | -72.0562 | -0.01651 | -72.0563 | 4.49409 | -72.0555 | 3.00317 | -72.0562 | 7.4987 | -72.0549 | 5.98011
0.14167 | 0.01913 | 0.14167 | 0.48888 | 0.14167 | 0.58798 | 0.14167 | 0.02389 | 0.14167 | 0.11665 | 0.14167 | 0.87796 | 0.14167 | 0.58798 | -72.0588 | 1.48701 | -72.0598 | -0.0169 | -72.0599 | 4.49548 | -72.0591 | 2.99174 | -72.0598 | 7.49946 | -72.0585 | 5.97412
0.15 | 0.01916 | 0.15 | 0.48577 | 0.15 | 0.58658 | 0.15 | 0.02404 | 0.15 | 0.11564 | 0.15 | 0.87157 | 0.15 | 0.58658 | -72.0624 | 1.48562 | -72.0634 | -0.0161 | -72.0635 | 4.49075 | -72.0627 | 2.99831 | -72.0634 | 7.49996 | -72.0621 | 5.9811
0.15833 | 0.01924 | 0.15833 | 0.48392 | 0.15833 | 0.58637 | 0.15833 | 0.0242 | 0.15833 | 0.1152 | 0.15833 | 0.86281 | 0.15833 | 0.58637 | -72.066 | 1.48658 | -72.0671 | -0.01693 | -72.0671 | 4.49699 | -72.0663 | 2.9844 | -72.0671 | 7.50013 | -72.0657 | 5.97856
0.16667 | 0.01929 | 0.16667 | 0.48153 | 0.16667 | 0.58723 | 0.16667 | 0.02437 | 0.16667 | 0.11522 | 0.16667 | 0.85971 | 0.16667 | 0.58723 | -72.0697 | 1.49094 | -72.0707 | -0.01586 | -72.0707 | 4.48783 | -72.0699 | 2.98888 | -72.0707 | 7.50143 | -72.0694 | 5.97901
0.175 | 0.01934 | 0.175 | 0.4783 | 0.175 | 0.58891 | 0.175 | 0.02455 | 0.175 | 0.11444 | 0.175 | 0.85413 | 0.175 | 0.58891 | -72.0733 | 1.47454 | -72.0743 | -0.01623 | -72.0744 | 4.49678 | -72.0736 | 2.99981 | -72.0743 | 7.50476 | -72.073 | 5.97661
0.18333 | 0.01941 | 0.18333 | 0.47714 | 0.18333 | 0.59123 | 0.18333 | 0.02473 | 0.18333 | 0.11423 | 0.18333 | 0.84733 | 0.18333 | 0.59123 | -72.0769 | 1.48097 | -72.0779 | -0.02025 | -72.078 | 4.49655 | -72.0772 | 2.98872 | -72.0779 | 7.50372 | -72.0766 | 5.98421
0.19167 | 0.01947 | 0.19167 | 0.47555 | 0.19167 | 0.59256 | 0.19167 | 0.02501 | 0.19167 | 0.11446 | 0.19167 | 0.84181 | 0.19167 | 0.59256 | -72.0805 | 1.48722 | -72.0815 | -0.01793 | -72.0816 | 4.49458 | -72.0808 | 2.99772 | -72.0815 | 7.49633 | -72.0802 | 5.97548
0.2 | 0.01949 | 0.2 | 0.47442 | 0.2 | 0.59536 | 0.2 | 0.02514 | 0.2 | 0.11435 | 0.2 | 0.83836 | 0.2 | 0.59536 | -72.0841 | 1.49471 | -72.0851 | -0.01672 | -72.0852 | 4.49159 | -72.0844 | 2.98424 | -72.0852 | 7.50129 | -72.0838 | 5.97893
0.20833 | 0.01956 | 0.20833 | 0.47311 | 0.20833 | 0.5982 | 0.20833 | 0.02478 | 0.20833 | 0.11466 | 0.20833 | 0.83181 | 0.20833 | 0.5982 | -72.0877 | 1.4856 | -72.0888 | -0.01547 | -72.0888 | 4.4961 | -72.088 | 2.98942 | -72.0888 | 7.50063 | -72.0875 | 5.98269
0.21667 | 0.0196 | 0.21667 | 0.47621 | 0.21667 | 0.602 | 0.21667 | 0.02541 | 0.21667 | 0.11485 | 0.21667 | 0.83052 | 0.21667 | 0.602 | -72.0914 | 1.489 | -72.0924 | -0.01434 | -72.0924 | 4.49502 | -72.0916 | 3.00047 | -72.0924 | 7.49636 | -72.0911 | 5.97526
0.225 | 0.01965 | 0.225 | 0.47248 | 0.225 | 0.60588 | 0.225 | 0.02552 | 0.225 | 0.11501 | 0.225 | 0.82987 | 0.225 | 0.60588 | -72.095 | 1.48452 | -72.096 | -0.01787 | -72.0961 | 4.49176 | -72.0953 | 2.98465 | -72.096 | 7.50057 | -72.0947 | 5.98091
0.23333 | 0.0197 | 0.23333 | 0.47205 | 0.23333 | 0.60838 | 0.23333 | 0.02575 | 0.23333 | 0.11571 | 0.23333 | 0.82461 | 0.23333 | 0.60838 | -72.0986 | 1.48466 | -72.0996 | -0.01655 | -72.0997 | 4.49357 | -72.0989 | 2.98512 | -72.0996 | 7.49897 | -72.0983 | 5.98022
0.24167 | 0.01975 | 0.24167 | 0.47447 | 0.24167 | 0.61455 | 0.24167 | 0.02588 | 0.24167 | 0.11577 | 0.24167 | 0.84645 | 0.24167 | 0.61455 | -72.1022 | 1.47993 | -72.1032 | -0.01456 | -72.1033 | 4.49402 | -72.1025 | 2.99405 | -72.1032 | 7.50535 | -72.1019 | 5.97783
0.25 | 0.01979 | 0.25 | 0.47227 | 0.25 | 0.61973 | 0.25 | 0.02606 | 0.25 | 0.11686 | 0.25 | 0.81716 | 0.25 | 0.61973 | -72.1058 | 1.48801 | -72.1069 | -0.01627 | -72.1069 | 4.49164 | -72.1061 | 3.01599 | -72.1069 | 7.50004 | -72.1055 | 5.98152
0.25833 | 0.01983 | 0.25833 | 0.47247 | 0.25833 | 0.62341 | 0.25833 | 0.02621 | 0.25833 | 0.11744 | 0.25833 | 0.81453 | 0.25833 | 0.62341 | -72.1095 | 1.49375 | -72.1105 | -0.01584 | -72.1105 | 4.49191 | -72.1097 | 2.98978 | -72.1105 | 7.50411 | -72.1092 | 5.9759
0.26667 | 0.01986 | 0.26667 | 0.47419 | 0.26667 | 0.62931 | 0.26667 | 0.02644 | 0.26667 | 0.11781 | 0.26667 | 0.83784 | 0.26667 | 0.62931 | -72.1131 | 1.48734 | -72.1141 | -0.01794 | -72.1142 | 4.49209 | -72.1134 | 3.00265 | -72.1141 | 7.49976 | -72.1128 | 5.98129
0.275 | 0.0199 | 0.275 | 0.47469 | 0.275 | 0.63392 | 0.275 | 0.02659 | 0.275 | 0.11839 | 0.275 | 0.81063 | 0.275 | 0.63392 | -72.1167 | 1.48517 | -72.1177 | -0.01557 | -72.1178 | 4.48963 | -72.117 | 2.99758 | -72.1177 | 7.50339 | -72.1164 | 5.975
0.28333 | 0.01967 | 0.28333 | 0.47578 | 0.28333 | 0.63941 | 0.28333 | 0.02678 | 0.28333 | 0.11856 | 0.28333 | 0.80876 | 0.28333 | 0.63941 | -72.1203 | 1.48869 | -72.1213 | -0.01578 | -72.1214 | 4.49058 | -72.1206 | 3.00121 | -72.1213 | 7.4988 | -72.12 | 5.97798
0.29167 | 0.0196 | 0.29167 | 0.47773 | 0.29167 | 0.64462 | 0.29167 | 0.02682 | 0.29167 | 0.11968 | 0.29167 | 0.80798 | 0.29167 | 0.64462 | -72.1239 | 1.47216 | -72.1249 | -0.01514 | -72.125 | 4.48419 | -72.1242 | 2.98115 | -72.125 | 7.50311 | -72.1236 | 5.97418
0.3 | 0.02006 | 0.3 | 0.47903 | 0.3 | 0.65033 | 0.3 | 0.02708 | 0.3 | 0.12003 | 0.3 | 0.83289 | 0.3 | 0.65033 | -72.1275 | 1.48396 | -72.1286 | -0.01481 | -72.1286 | 4.4909 | -72.1278 | 3.00564 | -72.1286 | 7.4957 | -72.1273 | 5.97673
0.30833 | 0.02006 | 0.30833 | 0.4807 | 0.30833 | 0.65524 | 0.30833 | 0.02744 | 0.30833 | 0.12027 | 0.30833 | 0.80215 | 0.30833 | 0.65524 | -72.1312 | 1.48754 | -72.1322 | -0.01824 | -72.1322 | 4.48662 | -72.1314 | 2.99931 | -72.1322 | 7.49906 | -72.1309 | 5.97999
0.31667 | 0.02011 | 0.31667 | 0.48271 | 0.31667 | 0.66178 | 0.31667 | 0.02744 | 0.31667 | 0.12098 | 0.31667 | 0.79979 | 0.31667 | 0.66178 | -72.1348 | 1.48402 | -72.1358 | -0.02018 | -72.1359 | 4.48827 | -72.1351 | 3.00057 | -72.1358 | 7.49942 | -72.1345 | 5.97723
0.325 | 0.02016 | 0.325 | 0.48405 | 0.325 | 0.66769 | 0.325 | 0.02766 | 0.325 | 0.12188 | 0.325 | 0.80084 | 0.325 | 0.66769 | -72.1384 | 1.48342 | -72.1394 | -0.01396 | -72.1395 | 4.49088 | -72.1387 | 2.97904 | -72.1394 | 7.50086 | -72.1381 | 5.97381
0.33333 | 0.02023 | 0.33333 | 0.48621 | 0.33333 | 0.67642 | 0.33333 | 0.02783 | 0.33333 | 0.12261 | 0.33333 | 0.7989 | 0.33333 | 0.67642 | -72.142 | 1.48854 | -72.143 | -0.01489 | -72.1431 | 4.49358 | -72.1423 | 3.00995 | -72.143 | 7.49614 | -72.1417 | 5.97135
0.34167 | 0.01991 | 0.34167 | 0.48864 | 0.34167 | 0.67838 | 0.34167 | 0.02793 | 0.34167 | 0.12359 | 0.34167 | 0.79753 | 0.34167 | 0.67838 | -72.1456 | 1.48805 | -72.1467 | -0.01636 | -72.1467 | 4.48863 | -72.1459 | 3.01198 | -72.1467 | 7.49885 | -72.1453 | 5.98223
0.35 | 0.02026 | 0.35 | 0.49015 | 0.35 | 0.68384 | 0.35 | 0.02816 | 0.35 | 0.12388 | 0.35 | 0.82084 | 0.35 | 0.68384 | -72.1493 | 1.48956 | -72.1503 | -0.01667 | -72.1503 | 4.49791 | -72.1495 | 2.99075 | -72.1503 | 7.49533 | -72.149 | 5.98523
0.35833 | 0.01997 | 0.35833 | 0.49348 | 0.35833 | 0.68977 | 0.35833 | 0.0283 | 0.35833 | 0.12514 | 0.35833 | 0.79543 | 0.35833 | 0.68977 | -72.1529 | 1.48004 | -72.1539 | -0.01211 | -72.154 | 4.49449 | -72.1532 | 3.01989 | -72.1539 | 7.49829 | -72.1526 | 5.9779
0.36667 | 0.02034 | 0.36667 | 0.49065 | 0.36667 | 0.69544 | 0.36667 | 0.02862 | 0.36667 | 0.12522 | 0.36667 | 0.80654 | 0.36667 | 0.69544 | -72.1565 | 1.48095 | -72.1575 | -0.01623 | -72.1576 | 4.49731 | -72.1568 | 2.98954 | -72.1575 | 7.50137 | -72.1562 | 5.98843
0.375 | 0.02037 | 0.375 | 0.49923 | 0.375 | 0.70091 | 0.375 | 0.02868 | 0.375 | 0.1263 | 0.375 | 0.80723 | 0.375 | 0.70091 | -72.1601 | 1.48985 | -72.1611 | -0.01939 | -72.1612 | 4.49184 | -72.1604 | 3.00106 | -72.1611 | 7.49952 | -72.1598 | 5.98247
0.38333 | 0.02041 | 0.38333 | 0.50053 | 0.38333 | 0.70673 | 0.38333 | 0.02885 | 0.38333 | 0.12707 | 0.38333 | 0.7932 | 0.38333 | 0.70673 | -72.1637 | 1.48597 | -72.1647 | -0.0146 | -72.1648 | 4.48973 | -72.164 | 2.9935 | -72.1648 | 7.50255 | -72.1634 | 5.97643
0.39167 | 0.02046 | 0.39167 | 0.50454 | 0.39167 | 0.71169 | 0.39167 | 0.02896 | 0.39167 | 0.12792 | 0.39167 | 0.79154 | 0.39167 | 0.71169 | -72.1673 | 1.49225 | -72.1684 | -0.01785 | -72.1684 | 4.48674 | -72.1676 | 3.00467 | -72.1684 | 7.50036 | -72.1671 | 5.98306
0.4 | 0.02049 | 0.4 | 0.50586 | 0.4 | 0.71819 | 0.4 | 0.02915 | 0.4 | 0.12876 | 0.4 | 0.79701 | 0.4 | 0.71819 | -72.171 | 1.48538 | -72.172 | -0.01839 | -72.172 | 4.49062 | -72.1712 | 3.00656 | -72.172 | 7.49677 | -72.1707 | 5.9773
0.40833 | 0.02052 | 0.40833 | 0.50937 | 0.40833 | 0.72308 | 0.40833 | 0.02929 | 0.40833 | 0.12892 | 0.40833 | 0.81199 | 0.40833 | 0.72308 | -72.1746 | 1.48656 | -72.1756 | -0.019 | -72.1757 | 4.49202 | -72.1749 | 2.99831 | -72.1756 | 7.4998 | -72.1743 | 5.98563
0.41667 | 0.02057 | 0.41667 | 0.51249 | 0.41667 | 0.7295 | 0.41667 | 0.02949 | 0.41667 | 0.12958 | 0.41667 | 0.78866 | 0.41667 | 0.7295 | -72.1782 | 1.48522 | -72.1792 | -0.0158 | -72.1793 | 4.49479 | -72.1785 | 2.99477 | -72.1792 | 7.50018 | -72.1779 | 5.98383
0.425 | 0.02058 | 0.425 | 0.51546 | 0.425 | 0.73905 | 0.425 | 0.02972 | 0.425 | 0.13039 | 0.425 | 0.80931 | 0.425 | 0.73905 | -72.1818 | 1.48963 | -72.1828 | -0.01555 | -72.1829 | 4.48976 | -72.1821 | 3.00847 | -72.1828 | 7.49835 | -72.1815 | 5.9872
0.43333 | 0.02062 | 0.43333 | 0.51983 | 0.43333 | 0.73971 | 0.43333 | 0.02983 | 0.43333 | 0.13122 | 0.43333 | 0.8091 | 0.43333 | 0.73971 | -72.1854 | 1.49032 | -72.1865 | -0.0156 | -72.1865 | 4.48966 | -72.1857 | 3.00362 | -72.1865 | 7.50185 | -72.1851 | 5.97968
0.44167 | 0.02064 | 0.44167 | 0.5172 | 0.44167 | 0.74478 | 0.44167 | 0.03 | 0.44167 | 0.13189 | 0.44167 | 0.80784 | 0.44167 | 0.74478 | -72.1891 | 1.47972 | -72.1901 | -0.01649 | -72.1901 | 4.49911 | -72.1893 | 3.00523 | -72.1901 | 7.50442 | -72.1888 | 5.97965
0.45 | 0.02068 | 0.45 | 0.5256 | 0.45 | 0.75553 | 0.45 | 0.03021 | 0.45 | 0.13288 | 0.45 | 0.80351 | 0.45 | 0.75553 | -72.1927 | 1.48023 | -72.1937 | -0.01651 | -72.1938 | 4.49108 | -72.193 | 3.00108 | -72.1937 | 7.50079 | -72.1924 | 5.97582
0.45833 | 0.02071 | 0.45833 | 0.52809 | 0.45833 | 0.7553 | 0.45833 | 0.03034 | 0.45833 | 0.13402 | 0.45833 | 0.80383 | 0.45833 | 0.7553 | -72.1963 | 1.49031 | -72.1973 | -0.01503 | -72.1974 | 4.48808 | -72.1966 | 3.00701 | -72.1973 | 7.50018 | -72.196 | 5.97697
0.46667 | 0.02079 | 0.46667 | 0.53352 | 0.46667 | 0.76023 | 0.46667 | 0.03061 | 0.46667 | 0.13428 | 0.46667 | 0.80781 | 0.46667 | 0.76023 | -72.1999 | 1.49324 | -72.2009 | -0.01894 | -72.201 | 4.48909 | -72.2002 | 2.99286 | -72.2009 | 7.50301 | -72.1996 | 5.97996
0.475 | 0.02054 | 0.475 | 0.53432 | 0.475 | 0.76655 | 0.475 | 0.03073 | 0.475 | 0.13498 | 0.475 | 0.80425 | 0.475 | 0.76655 | -72.2035 | 1.49088 | -72.2045 | -0.01793 | -72.2046 | 4.49022 | -72.2038 | 2.997 | -72.2046 | 7.49899 | -72.2032 | 5.98705
0.48333 | 0.02083 | 0.48333 | 0.53939 | 0.48333 | 0.77039 | 0.48333 | 0.03084 | 0.48333 | 0.13631 | 0.48333 | 0.80169 | 0.48333 | 0.77039 | -72.2071 | 1.48368 | -72.2082 | -0.0135 | -72.2082 | 4.49705 | -72.2074 | 2.99034 | -72.2082 | 7.49761 | -72.2069 | 5.98249
0.49167 | 0.02085 | 0.49167 | 0.54187 | 0.49167 | 0.77566 | 0.49167 | 0.03106 | 0.49167 | 0.13652 | 0.49167 | 0.80001 | 0.49167 | 0.77566 | -72.2108 | 1.4887 | -72.2118 | -0.01554 | -72.2119 | 4.4936 | -72.211 | 2.99408 | -72.2118 | 7.50305 | -72.2105 | 5.99018
0.5 | 0.02088 | 0.5 | 0.54537 | 0.5 | 0.78049 | 0.5 | 0.03123 | 0.5 | 0.13756 | 0.5 | 0.80145 | 0.5 | 0.78049 | -72.2144 | 1.49641 | -72.2154 | -0.01537 | -72.2155 | 4.48881 | -72.2147 | 3.00691 | -72.2154 | 7.49908 | -72.2141 | 5.98321
0.50833 | 0.02092 | 0.50833 | 0.54844 | 0.50833 | 0.78524 | 0.50833 | 0.03135 | 0.50833 | 0.13882 | 0.50833 | 0.80109 | 0.50833 | 0.78524 | -72.218 | 1.493 | -72.219 | -0.01712 | -72.2191 | 4.49358 | -72.2183 | 3.0074 | -72.219 | 7.50163 | -72.2177 | 5.98214
0.51667 | 0.02093 | 0.51667 | 0.5531 | 0.51667 | 0.78948 | 0.51667 | 0.03155 | 0.51667 | 0.13939 | 0.51667 | 0.79884 | 0.51667 | 0.78948 | -72.2216 | 1.48477 | -72.2226 | -0.01184 | -72.2227 | 4.49404 | -72.2219 | 3.00162 | -72.2226 | 7.49623 | -72.2213 | 5.98445
0.525 | 0.02106 | 0.525 | 0.55596 | 0.525 | 0.79931 | 0.525 | 0.03168 | 0.525 | 0.14031 | 0.525 | 0.79721 | 0.525 | 0.79931 | -72.2252 | 1.4909 | -72.2263 | -0.01641 | -72.2263 | 4.49172 | -72.2255 | 2.99178 | -72.2263 | 7.50353 | -72.2249 | 5.97495
0.53333 | 0.02101 | 0.53333 | 0.55367 | 0.53333 | 0.80022 | 0.53333 | 0.03191 | 0.53333 | 0.14101 | 0.53333 | 0.79801 | 0.53333 | 0.80022 | -72.2289 | 1.49593 | -72.2299 | -0.01496 | -72.2299 | 4.49653 | -72.2291 | 3.0155 | -72.2299 | 7.50024 | -72.2286 | 5.97507
0.54167 | 0.02106 | 0.54167 | 0.56257 | 0.54167 | 0.80342 | 0.54167 | 0.03201 | 0.54167 | 0.14146 | 0.54167 | 0.79702 | 0.54167 | 0.80342 | -72.2325 | 1.48102 | -72.2335 | -0.01577 | -72.2336 | 4.49106 | -72.2328 | 2.99576 | -72.2335 | 7.50384 | -72.2322 | 5.98434
0.55 | 0.02107 | 0.55 | 0.56548 | 0.55 | 0.80881 | 0.55 | 0.03222 | 0.55 | 0.14341 | 0.55 | 0.79769 | 0.55 | 0.80881 | -72.2361 | 1.48099 | -72.2371 | -0.01445 | -72.2372 | 4.49659 | -72.2364 | 2.99377 | -72.2371 | 7.50122 | -72.2358 | 5.97166
0.55833 | 0.02109 | 0.55833 | 0.56921 | 0.55833 | 0.81315 | 0.55833 | 0.03236 | 0.55833 | 0.14361 | 0.55833 | 0.7992 | 0.55833 | 0.81315 | -72.2397 | 1.48525 | -72.2407 | -0.01532 | -72.2408 | 4.49267 | -72.24 | 3.00138 | -72.2407 | 7.50117 | -72.2394 | 5.97411
0.56667 | 0.02115 | 0.56667 | 0.57287 | 0.56667 | 0.8172 | 0.56667 | 0.03254 | 0.56667 | 0.14446 | 0.56667 | 0.7802 | 0.56667 | 0.8172 | -72.2433 | 1.49605 | -72.2443 | -0.01645 | -72.2444 | 4.49352 | -72.2436 | 2.9883 | -72.2444 | 7.50395 | -72.243 | 5.98821
0.575 | 0.02091 | 0.575 | 0.5753 | 0.575 | 0.82233 | 0.575 | 0.03273 | 0.575 | 0.14459 | 0.575 | 0.80269 | 0.575 | 0.82233 | -72.2469 | 1.49177 | -72.248 | -0.01458 | -72.248 | 4.4919 | -72.2472 | 2.98926 | -72.248 | 7.49906 | -72.2467 | 5.9829
0.58333 | 0.02149 | 0.58333 | 0.57825 | 0.58333 | 0.8262 | 0.58333 | 0.03286 | 0.58333 | 0.1461 | 0.58333 | 0.7992 | 0.58333 | 0.8262 | -72.2506 | 1.47696 | -72.2516 | -0.01522 | -72.2517 | 4.48798 | -72.2508 | 2.99506 | -72.2516 | 7.49797 | -72.2503 | 5.97815
0.59167 | 0.02156 | 0.59167 | 0.58249 | 0.59167 | 0.83085 | 0.59167 | 0.03307 | 0.59167 | 0.14691 | 0.59167 | 0.8001 | 0.59167 | 0.83085 | -72.2542 | 1.47817 | -72.2552 | -0.01279 | -72.2553 | 4.49438 | -72.2545 | 2.98952 | -72.2552 | 7.50332 | -72.2539 | 5.98148
0.6 | 0.02125 | 0.6 | 0.58576 | 0.6 | 0.83464 | 0.6 | 0.03415 | 0.6 | 0.14701 | 0.6 | 0.78195 | 0.6 | 0.83464 | -72.2578 | 1.47367 | -72.2588 | -0.0169 | -72.2589 | 4.49351 | -72.2581 | 2.99913 | -72.2588 | 7.5021 | -72.2575 | 5.98368
0.60833 | 0.02129 | 0.60833 | 0.59183 | 0.60833 | 0.83887 | 0.60833 | 0.03334 | 0.60833 | 0.14847 | 0.60833 | 0.80952 | 0.60833 | 0.83887 | -72.2614 | 1.47311 | -72.2624 | -0.01591 | -72.2625 | 4.49091 | -72.2617 | 2.99673 | -72.2624 | 7.50207 | -72.2611 | 5.97888
0.61667 | 0.02131 | 0.61667 | 0.592 | 0.61667 | 0.84299 | 0.61667 | 0.03357 | 0.61667 | 0.14866 | 0.61667 | 0.8046 | 0.61667 | 0.84299 | -72.265 | 1.47764 | -72.2661 | -0.01632 | -72.2661 | 4.49584 | -72.2653 | 3.00341 | -72.2661 | 7.49764 | -72.2647 | 5.98648
0.625 | 0.02167 | 0.625 | 0.59599 | 0.625 | 0.84713 | 0.625 | 0.03309 | 0.625 | 0.14952 | 0.625 | 0.80323 | 0.625 | 0.84713 | -72.2687 | 1.48991 | -72.2697 | -0.01606 | -72.2697 | 4.49851 | -72.2689 | 2.98325 | -72.2697 | 7.50022 | -72.2684 | 5.98628
0.63333 | 0.02136 | 0.63333 | 0.60001 | 0.63333 | 0.85102 | 0.63333 | 0.03391 | 0.63333 | 0.15101 | 0.63333 | 0.80594 | 0.63333 | 0.85102 | -72.2723 | 1.48616 | -72.2733 | -0.0154 | -72.2734 | 4.50092 | -72.2726 | 2.99954 | -72.2733 | 7.50135 | -72.272 | 5.97891
0.64167 | 0.02141 | 0.64167 | 0.60526 | 0.64167 | 0.85481 | 0.64167 | 0.03481 | 0.64167 | 0.15145 | 0.64167 | 0.80483 | 0.64167 | 0.85481 | -72.2759 | 1.49072 | -72.2769 | -0.01535 | -72.277 | 4.49074 | -72.2762 | 3.00441 | -72.2769 | 7.49586 | -72.2756 | 5.98383
0.65 | 0.02177 | 0.65 | 0.6067 | 0.65 | 0.85908 | 0.65 | 0.03415 | 0.65 | 0.15203 | 0.65 | 0.80711 | 0.65 | 0.85908 | -72.2795 | 1.48653 | -72.2805 | -0.01393 | -72.2806 | 4.49084 | -72.2798 | 3.00758 | -72.2805 | 7.49861 | -72.2792 | 5.97782
0.65833 | 0.02145 | 0.65833 | 0.61008 | 0.65833 | 0.8628 | 0.65833 | 0.03367 | 0.65833 | 0.1532 | 0.65833 | 0.80466 | 0.65833 | 0.8628 | -72.2831 | 1.48272 | -72.2841 | -0.01631 | -72.2842 | 4.4899 | -72.2834 | 2.99549 | -72.2842 | 7.5033 | -72.2828 | 5.97939
0.66667 | 0.02149 | 0.66667 | 0.61317 | 0.66667 | 0.86709 | 0.66667 | 0.03544 | 0.66667 | 0.15413 | 0.66667 | 0.80296 | 0.66667 | 0.86709 | -72.2867 | 1.47873 | -72.2878 | -0.01465 | -72.2878 | 4.49816 | -72.287 | 2.99037 | -72.2878 | 7.4983 | -72.2865 | 5.98455
0.675 | 0.02153 | 0.675 | 0.61741 | 0.675 | 0.86992 | 0.675 | 0.03465 | 0.675 | 0.1552 | 0.675 | 0.78661 | 0.675 | 0.86992 | -72.2904 | 1.49239 | -72.2914 | -0.01576 | -72.2915 | 4.49524 | -72.2907 | 3.01449 | -72.2914 | 7.49906 | -72.2901 | 5.97644
0.68333 | 0.02158 | 0.68333 | 0.62106 | 0.68333 | 0.8713 | 0.68333 | 0.03491 | 0.68333 | 0.15551 | 0.68333 | 0.80747 | 0.68333 | 0.8713 | -72.294 | 1.4952 | -72.295 | -0.01542 | -72.2951 | 4.4967 | -72.2943 | 3.00761 | -72.295 | 7.4998 | -72.2937 | 5.97585
0.69167 | 0.02159 | 0.69167 | 0.62406 | 0.69167 | 0.87757 | 0.69167 | 0.03499 | 0.69167 | 0.15628 | 0.69167 | 0.80683 | 0.69167 | 0.87757 | -72.2976 | 1.48885 | -72.2986 | -0.01774 | -72.2987 | 4.49695 | -72.2979 | 2.99856 | -72.2986 | 7.5006 | -72.2973 | 5.98412
0.7 | 0.02162 | 0.7 | 0.62718 | 0.7 | 0.88087 | 0.7 | 0.03522 | 0.7 | 0.15745 | 0.7 | 0.80867 | 0.7 | 0.88087 | -72.3012 | 1.48321 | -72.3022 | -0.01595 | -72.3023 | 4.49594 | -72.3015 | 3.01137 | -72.3022 | 7.50035 | -72.3009 | 5.97934
0.70833 | 0.02164 | 0.70833 | 0.63188 | 0.70833 | 0.88397 | 0.70833 | 0.0355 | 0.70833 | 0.15877 | 0.70833 | 0.80786 | 0.70833 | 0.88397 | -72.3048 | 1.47418 | -72.3059 | -0.01626 | -72.3059 | 4.49633 | -72.3051 | 2.99358 | -72.3059 | 7.50154 | -72.3045 | 5.97283
0.71667 | 0.02169 | 0.71667 | 0.63481 | 0.71667 | 0.88796 | 0.71667 | 0.03542 | 0.71667 | 0.15908 | 0.71667 | 0.79132 | 0.71667 | 0.88796 | -72.3085 | 1.49235 | -72.3095 | -0.01696 | -72.3095 | 4.493 | -72.3087 | 3.00953 | -72.3095 | 7.5012 | -72.3082 | 5.97878
0.725 | 0.02172 | 0.725 | 0.63312 | 0.725 | 0.89057 | 0.725 | 0.03559 | 0.725 | 0.15924 | 0.725 | 0.80051 | 0.725 | 0.89057 | -72.3121 | 1.49297 | -72.3131 | -0.01343 | -72.3132 | 4.49498 | -72.3124 | 3.00804 | -72.3131 | 7.49889 | -72.3118 | 5.97909
0.73333 | 0.02176 | 0.73333 | 0.64394 | 0.73333 | 0.89311 | 0.73333 | 0.0358 | 0.73333 | 0.16098 | 0.73333 | 0.80722 | 0.73333 | 0.89311 | -72.3157 | 1.49135 | -72.3167 | -0.01337 | -72.3168 | 4.49176 | -72.316 | 2.99567 | -72.3167 | 7.49553 | -72.3154 | 5.97362
0.74167 | 0.02212 | 0.74167 | 0.64729 | 0.74167 | 0.89848 | 0.74167 | 0.03594 | 0.74167 | 0.16121 | 0.74167 | 0.80137 | 0.74167 | 0.89848 | -72.3193 | 1.49424 | -72.3203 | -0.01495 | -72.3204 | 4.4953 | -72.3196 | 2.9771 | -72.3203 | 7.49916 | -72.319 | 5.98254
0.75 | 0.0222 | 0.75 | 0.6513 | 0.75 | 0.89976 | 0.75 | 0.03607 | 0.75 | 0.16222 | 0.75 | 0.81012 | 0.75 | 0.89976 | -72.3229 | 1.47902 | -72.3239 | -0.01738 | -72.324 | 4.48941 | -72.3232 | 2.99459 | -72.324 | 7.5006 | -72.3226 | 5.97773
0.75833 | 0.02183 | 0.75833 | 0.65448 | 0.75833 | 0.90367 | 0.75833 | 0.03628 | 0.75833 | 0.16349 | 0.75833 | 0.80838 | 0.75833 | 0.90367 | -72.3265 | 1.48843 | -72.3276 | -0.01604 | -72.3276 | 4.48641 | -72.3268 | 2.98608 | -72.3276 | 7.49858 | -72.3263 | 5.97917
0.76667 | 0.02188 | 0.76667 | 0.65781 | 0.76667 | 0.90499 | 0.76667 | 0.03644 | 0.76667 | 0.16409 | 0.76667 | 0.81367 | 0.76667 | 0.90499 | -72.3302 | 1.48303 | -72.3312 | -0.01878 | -72.3313 | 4.49536 | -72.3305 | 2.97969 | -72.3312 | 7.50055 | -72.3299 | 5.97817
0.775 | 0.02188 | 0.775 | 0.66294 | 0.775 | 0.90963 | 0.775 | 0.03651 | 0.775 | 0.16486 | 0.775 | 0.81267 | 0.775 | 0.90963 | -72.3338 | 1.47882 | -72.3348 | -0.01439 | -72.3349 | 4.49004 | -72.3341 | 2.99324 | -72.3348 | 7.50241 | -72.3335 | 5.9738
0.78333 | 0.02193 | 0.78333 | 0.6652 | 0.78333 | 0.91185 | 0.78333 | 0.03669 | 0.78333 | 0.16511 | 0.78333 | 0.81576 | 0.78333 | 0.91185 | -72.3374 | 1.484 | -72.3384 | -0.01816 | -72.3385 | 4.49139 | -72.3377 | 3.00642 | -72.3384 | 7.50342 | -72.3371 | 5.98884
0.79167 | 0.02197 | 0.79167 | 0.66903 | 0.79167 | 0.91603 | 0.79167 | 0.03691 | 0.79167 | 0.16605 | 0.79167 | 0.79673 | 0.79167 | 0.91603 | -72.341 | 1.49904 | -72.342 | -0.01572 | -72.3421 | 4.48892 | -72.3413 | 2.99827 | -72.342 | 7.50249 | -72.3407 | 5.98403
0.8 | 0.02197 | 0.8 | 0.67245 | 0.8 | 0.91731 | 0.8 | 0.03705 | 0.8 | 0.16708 | 0.8 | 0.81713 | 0.8 | 0.91731 | -72.3446 | 1.49113 | -72.3457 | -0.01647 | -72.3457 | 4.49104 | -72.3449 | 2.99385 | -72.3457 | 7.49861 | -72.3443 | 5.97288
0.80833 | 0.02203 | 0.80833 | 0.67934 | 0.80833 | 0.92006 | 0.80833 | 0.0382 | 0.80833 | 0.1686 | 0.80833 | 0.79878 | 0.80833 | 0.92006 | -72.3483 | 1.49533 | -72.3493 | -0.01621 | -72.3493 | 4.48854 | -72.3485 | 2.9992 | -72.3493 | 7.50129 | -72.348 | 5.98051
0.81667 | 0.02205 | 0.81667 | 0.67879 | 0.81667 | 0.92543 | 0.81667 | 0.03731 | 0.81667 | 0.16825 | 0.81667 | 0.80414 | 0.81667 | 0.92543 | -72.3519 | 1.47871 | -72.3529 | -0.0177 | -72.353 | 4.48357 | -72.3522 | 3.00947 | -72.3529 | 7.49694 | -72.3516 | 5.97986
0.825 | 0.02207 | 0.825 | 0.68268 | 0.825 | 0.92688 | 0.825 | 0.03766 | 0.825 | 0.17001 | 0.825 | 0.80357 | 0.825 | 0.92688 | -72.3555 | 1.48701 | -72.3565 | -0.01403 | -72.3566 | 4.49273 | -72.3558 | 2.98733 | -72.3565 | 7.49808 | -72.3552 | 5.98444
0.83333 | 0.02211 | 0.83333 | 0.68691 | 0.83333 | 0.92808 | 0.83333 | 0.03784 | 0.83333 | 0.17058 | 0.83333 | 0.80228 | 0.83333 | 0.92808 | -72.3591 | 1.48048 | -72.3601 | -0.01596 | -72.3602 | 4.49597 | -72.3594 | 2.97816 | -72.3601 | 7.50166 | -72.3588 | 5.9855
0.84167 | 0.02216 | 0.84167 | 0.68893 | 0.84167 | 0.93306 | 0.84167 | 0.03792 | 0.84167 | 0.17128 | 0.84167 | 0.8041 | 0.84167 | 0.93306 | -72.3627 | 1.49223 | -72.3637 | -0.01255 | -72.3638 | 4.49496 | -72.363 | 2.98763 | -72.3638 | 7.49408 | -72.3624 | 5.96659
0.85 | 0.02217 | 0.85 | 0.69182 | 0.85 | 0.93441 | 0.85 | 0.03803 | 0.85 | 0.172 | 0.85 | 0.80523 | 0.85 | 0.93441 | -72.3663 | 1.4875 | -72.3674 | -0.01425 | -72.3674 | 4.49888 | -72.3666 | 2.99119 | -72.3674 | 7.50087 | -72.3661 | 5.97578
0.85833 | 0.0222 | 0.85833 | 0.69515 | 0.85833 | 0.93567 | 0.85833 | 0.03821 | 0.85833 | 0.17391 | 0.85833 | 0.8045 | 0.85833 | 0.93567 | -72.37 | 1.49035 | -72.371 | -0.01352 | -72.3711 | 4.48605 | -72.3703 | 3.00992 | -72.371 | 7.50452 | -72.3697 | 5.97595
0.86667 | 0.02222 | 0.86667 | 0.69817 | 0.86667 | 0.93872 | 0.86667 | 0.0383 | 0.86667 | 0.17434 | 0.86667 | 0.82568 | 0.86667 | 0.93872 | -72.3736 | 1.48485 | -72.3746 | -0.01393 | -72.3747 | 4.49292 | -72.3739 | 2.98963 | -72.3746 | 7.49944 | -72.3733 | 5.97877
0.875 | 0.02227 | 0.875 | 0.70229 | 0.875 | 0.94074 | 0.875 | 0.03853 | 0.875 | 0.17466 | 0.875 | 0.80716 | 0.875 | 0.94074 | -72.3772 | 1.48349 | -72.3782 | -0.01065 | -72.3783 | 4.49411 | -72.3775 | 2.99403 | -72.3782 | 7.50039 | -72.3769 | 5.98358
0.88333 | 0.02227 | 0.88333 | 0.70535 | 0.88333 | 0.94459 | 0.88333 | 0.03976 | 0.88333 | 0.17575 | 0.88333 | 0.82221 | 0.88333 | 0.94459 | -72.3808 | 1.48907 | -72.3818 | -0.01541 | -72.3819 | 4.49777 | -72.3811 | 2.98569 | -72.3818 | 7.50412 | -72.3805 | 5.97604
0.89167 | 0.02233 | 0.89167 | 0.70792 | 0.89167 | 0.94582 | 0.89167 | 0.03904 | 0.89167 | 0.17682 | 0.89167 | 0.8286 | 0.89167 | 0.94582 | -72.3844 | 1.48018 | -72.3855 | -0.01402 | -72.3855 | 4.48675 | -72.3847 | 2.9997 | -72.3855 | 7.50107 | -72.3841 | 5.97507
0.9 | 0.02235 | 0.9 | 0.71003 | 0.9 | 0.94899 | 0.9 | 0.03904 | 0.9 | 0.17706 | 0.9 | 0.82761 | 0.9 | 0.94899 | -72.3881 | 1.48633 | -72.3891 | -0.01454 | -72.3891 | 4.49529 | -72.3883 | 3.00502 | -72.3891 | 7.50087 | -72.3878 | 5.98394
0.90833 | 0.02236 | 0.90833 | 0.71298 | 0.90833 | 0.95113 | 0.90833 | 0.03916 | 0.90833 | 0.17787 | 0.90833 | 0.82953 | 0.90833 | 0.95113 | -72.3917 | 1.48307 | -72.3927 | -0.01007 | -72.3928 | 4.48804 | -72.392 | 2.9922 | -72.3927 | 7.50119 | -72.3914 | 5.98205
0.91667 | 0.02241 | 0.91667 | 0.71654 | 0.91667 | 0.95335 | 0.91667 | 0.03937 | 0.91667 | 0.17835 | 0.91667 | 0.83051 | 0.91667 | 0.95335 | -72.3953 | 1.48648 | -72.3963 | -0.01269 | -72.3964 | 4.4922 | -72.3956 | 2.97514 | -72.3963 | 7.50041 | -72.395 | 5.98114
0.925 | 0.02247 | 0.925 | 0.71794 | 0.925 | 0.95632 | 0.925 | 0.0395 | 0.925 | 0.17942 | 0.925 | 0.82995 | 0.925 | 0.95632 | -72.3989 | 1.49459 | -72.3999 | -0.01697 | -72.4 | 4.4912 | -72.3992 | 2.97629 | -72.3999 | 7.49713 | -72.3986 | 5.97817
0.93333 | 0.0225 | 0.93333 | 0.71984 | 0.93333 | 0.95878 | 0.93333 | 0.03966 | 0.93333 | 0.18026 | 0.93333 | 0.81015 | 0.93333 | 0.95878 | -72.4025 | 1.47144 | -72.4035 | -0.0163 | -72.4036 | 4.49724 | -72.4028 | 2.99689 | -72.4036 | 7.49801 | -72.4022 | 5.98435
0.94167 | 0.02246 | 0.94167 | 0.72572 | 0.94167 | 0.96074 | 0.94167 | 0.03983 | 0.94167 | 0.18107 | 0.94167 | 0.81183 | 0.94167 | 0.96074 | -72.4061 | 1.48825 | -72.4072 | -0.01501 | -72.4072 | 4.49562 | -72.4064 | 3.007 | -72.4072 | 7.50045 | -72.4059 | 5.98302
0.95 | 0.02255 | 0.95 | 0.72653 | 0.95 | 0.96179 | 0.95 | 0.04 | 0.95 | 0.18207 | 0.95 | 0.82797 | 0.95 | 0.96179 | -72.4098 | 1.48928 | -72.4108 | -0.01516 | -72.4109 | 4.48465 | -72.4101 | 3.00303 | -72.4108 | 7.50143 | -72.4095 | 5.97512
0.95833 | 0.02259 | 0.95833 | 0.72364 | 0.95833 | 0.9661 | 0.95833 | 0.04016 | 0.95833 | 0.1829 | 0.95833 | 0.8313 | 0.95833 | 0.9661 | -72.4134 | 1.48168 | -72.4144 | -0.01154 | -72.4145 | 4.49455 | -72.4137 | 2.99943 | -72.4144 | 7.50141 | -72.4131 | 5.97999
0.96667 | 0.0226 | 0.96667 | 0.7306 | 0.96667 | 0.9674 | 0.96667 | 0.04026 | 0.96667 | 0.18379 | 0.96667 | 0.83008 | 0.96667 | 0.9674 | -72.417 | 1.4891 | -72.418 | -0.01599 | -72.4181 | 4.49232 | -72.4173 | 2.99586 | -72.418 | 7.49533 | -72.4167 | 5.98593
0.975 | 0.02264 | 0.975 | 0.73207 | 0.975 | 0.96971 | 0.975 | 0.04168 | 0.975 | 0.18549 | 0.975 | 0.81249 | 0.975 | 0.96971 | -72.4206 | 1.48757 | -72.4216 | -0.01325 | -72.4217 | 4.50171 | -72.4209 | 2.99788 | -72.4216 | 7.49792 | -72.4203 | 5.98249
0.98333 | 0.02267 | 0.98333 | 0.73455 | 0.98333 | 0.97042 | 0.98333 | 0.04067 | 0.98333 | 0.18622 | 0.98333 | 0.83118 | 0.98333 | 0.97042 | -72.4242 | 1.49457 | -72.4253 | -0.01364 | -72.4253 | 4.49558 | -72.4245 | 2.9808 | -72.4253 | 7.5008 | -72.4239 | 5.9804
0.99167 | 0.02272 | 0.99167 | 0.73853 | 0.99167 | 0.97131 | 0.99167 | 0.04002 | 0.99167 | 0.18616 | 0.99167 | 0.82887 | 0.99167 | 0.97131 | -72.4279 | 1.48197 | -72.4289 | -0.01557 | -72.4289 | 4.49183 | -72.4281 | 2.98344 | -72.4289 | 7.49885 | -72.4276 | 5.97913
1 | 0.02276 | 1 | 0.74004 | 1 | 0.9737 | 1 | 0.04101 | 1 | 0.18772 | 1 | 0.81305 | 1 | 0.9737 | -72.4315 | 1.48973 | -72.4325 | -0.01514 | -72.4326 | 4.49298 | -72.4318 | 3.00981 | -72.4325 | 7.49746 | -72.4312 | 5.98991
1.00833 | 0.02278 | 1.00833 | 0.74193 | 1.00833 | 0.97526 | 1.00833 | 0.04119 | 1.00833 | 0.18823 | 1.00833 | 0.8113 | 1.00833 | 0.97526 | -72.4351 | 1.48641 | -72.4361 | -0.01612 | -72.4362 | 4.50268 | -72.4354 | 2.99315 | -72.4361 | 7.50015 | -72.4348 | 5.97819
1.01667 | 0.02278 | 1.01667 | 0.74387 | 1.01667 | 0.97695 | 1.01667 | 0.04138 | 1.01667 | 0.1893 | 1.01667 | 0.8132 | 1.01667 | 0.97695 | -72.4387 | 1.48953 | -72.4397 | -0.01729 | -72.4398 | 4.49447 | -72.439 | 3.01052 | -72.4397 | 7.4984 | -72.4384 | 5.98336
1.025 | 0.02285 | 1.025 | 0.74621 | 1.025 | 0.98413 | 1.025 | 0.04153 | 1.025 | 0.19039 | 1.025 | 0.81384 | 1.025 | 0.98413 | -72.4423 | 1.48717 | -72.4433 | -0.01532 | -72.4434 | 4.4859 | -72.4426 | 2.99102 | -72.4434 | 7.49499 | -72.442 | 5.98051
1.03333 | 0.0229 | 1.03333 | 0.74847 | 1.03333 | 0.98118 | 1.03333 | 0.04166 | 1.03333 | 0.19096 | 1.03333 | 0.8117 | 1.03333 | 0.98118 | -72.4459 | 1.47989 | -72.447 | -0.01372 | -72.447 | 4.49644 | -72.4462 | 2.99474 | -72.447 | 7.50218 | -72.4457 | 5.98533
1.04167 | 0.02288 | 1.04167 | 0.75087 | 1.125 | 0.99511 | 1.04167 | 0.04303 | 1.04167 | 0.19189 | 1.04167 | 0.81038 | 1.125 | 0.99511 | -72.4496 | 1.49045 | -72.4506 | -0.01533 | -72.4507 | 4.49646 | -72.4499 | 2.99112 | -72.4506 | 7.50401 | -72.4493 | 5.97927
1.05 | 0.02291 | 1.05 | 0.74683 | 1.20833 | 1.00337 | 1.05 | 0.04192 | 1.05 | 0.19185 | 1.05 | 0.83056 | 1.20833 | 1.00337 | -72.4532 | 1.49306 | -72.4542 | -0.0129 | -72.4543 | 4.49429 | -72.4535 | 2.99875 | -72.4542 | 7.49831 | -72.4529 | 5.98243
1.05833 | 0.02293 | 1.05833 | 0.75395 | 1.29167 | 1.01251 | 1.05833 | 0.04209 | 1.05833 | 0.19283 | 1.05833 | 0.82002 | 1.29167 | 1.01251 | -72.4568 | 1.47167 | -72.4578 | -0.01605 | -72.4579 | 4.49407 | -72.4571 | 3.00384 | -72.4578 | 7.49657 | -72.4565 | 5.98097
1.06667 | 0.02299 | 1.06667 | 0.75724 | 1.375 | 1.01981 | 1.06667 | 0.04252 | 1.06667 | 0.19378 | 1.06667 | 0.82919 | 1.375 | 1.01981 | -72.4604 | 1.48343 | -72.4614 | -0.01569 | -72.4615 | 4.49338 | -72.4607 | 3.01318 | -72.4614 | 7.49609 | -72.4601 | 5.9764
1.075 | 0.02301 | 1.075 | 0.75824 | 1.45833 | 1.02726 | 1.075 | 0.04247 | 1.075 | 0.1953 | 1.075 | 0.82908 | 1.45833 | 1.02726 | -72.464 | 1.47728 | -72.4651 | -0.0145 | -72.4651 | 4.49249 | -72.4643 | 3.00075 | -72.4651 | 7.50168 | -72.4637 | 5.98376
1.08333 | 0.02307 | 1.08333 | 0.76038 | 1.54167 | 1.03669 | 1.08333 | 0.04263 | 1.08333 | 0.1967 | 1.08333 | 0.81238 | 1.54167 | 1.03669 | -72.4677 | 1.4858 | -72.4687 | -0.01458 | -72.4687 | 4.49174 | -72.4679 | 3.00323 | -72.4687 | 7.49853 | -72.4674 | 5.98744
1.09167 | 0.02309 | 1.09167 | 0.76346 | 1.625 | 1.0406 | 1.09167 | 0.04281 | 1.09167 | 0.19759 | 1.09167 | 0.8124 | 1.625 | 1.0406 | -72.4713 | 1.47888 | -72.4723 | -0.01312 | -72.4724 | 4.48718 | -72.4716 | 2.99425 | -72.4723 | 7.50045 | -72.471 | 5.98057
1.1 | 0.02314 | 1.1 | 0.76632 | 1.70833 | 1.04646 | 1.1 | 0.0431 | 1.1 | 0.19837 | 1.1 | 0.82858 | 1.70833 | 1.04646 | -72.4749 | 1.48747 | -72.4759 | -0.01291 | -72.476 | 4.49027 | -72.4752 | 3.00831 | -72.4759 | 7.5016 | -72.4746 | 5.97733
1.10833 | 0.02317 | 1.10833 | 0.7662 | 1.79167 | 1.052 | 1.10833 | 0.04323 | 1.10833 | 0.19893 | 1.10833 | 0.81347 | 1.79167 | 1.052 | -72.4785 | 1.47686 | -72.4795 | -0.0144 | -72.4796 | 4.49048 | -72.4788 | 2.98278 | -72.4795 | 7.49938 | -72.4782 | 5.98226
1.11667 | 0.0232 | 1.11667 | 0.76881 | 1.875 | 1.06046 | 1.11667 | 0.04333 | 1.11667 | 0.19999 | 1.11667 | 0.82891 | 1.875 | 1.06046 | -72.4821 | 1.48886 | -72.4831 | -0.01179 | -72.4832 | 4.48956 | -72.4824 | 2.9927 | -72.4832 | 7.50039 | -72.4818 | 5.97484
1.125 | 0.02324 | 1.125 | 0.77105 | 1.95833 | 1.05774 | 1.125 | 0.04479 | 1.125 | 0.2001 | 1.125 | 0.81301 | 1.95833 | 1.05774 | -72.4857 | 1.4913 | -72.4868 | -0.01405 | -72.4868 | 4.49038 | -72.486 | 3.00781 | -72.4868 | 7.50348 | -72.4855 | 5.98307
1.13333 | 0.02329 | 1.13333 | 0.77398 | 2.04167 | 1.05986 | 1.13333 | 0.04361 | 1.13333 | 0.20147 | 1.13333 | 0.8275 | 2.04167 | 1.05986 | -72.4894 | 1.48956 | -72.4904 | -0.01539 | -72.4905 | 4.49315 | -72.4897 | 3.00511 | -72.4904 | 7.50142 | -72.4891 | 5.97545
1.14167 | 0.02326 | 1.14167 | 0.77434 | 3.04167 | 1.06493 | 1.14167 | 0.0438 | 1.14167 | 0.20288 | 1.14167 | 0.83043 | 3.04167 | 1.06493 | -72.493 | 1.48397 | -72.494 | -0.01389 | -72.4941 | 4.4926 | -72.4933 | 3.01645 | -72.494 | 7.49698 | -72.4927 | 5.97787
1.15 | 0.02335 | 1.15 | 0.7784 | 4.04167 | 1.06654 | 1.15 | 0.04409 | 1.15 | 0.20273 | 1.15 | 0.81406 | 4.04167 | 1.06654 | -72.4966 | 1.4847 | -72.4976 | -0.01577 | -72.4977 | 4.49624 | -72.4969 | 3.00881 | -72.4976 | 7.49995 | -72.4963 | 5.98192
1.15833 | 0.02337 | 1.15833 | 0.78113 | 17.80833 | 1.022 | 1.15833 | 0.0441 | 1.15833 | 0.20488 | 1.15833 | 0.82786 | 17.80833 | 1.022 | -72.5002 | 1.48729 | -72.5012 | -0.01523 | -72.5013 | 4.49205 | -72.5005 | 3.00404 | -72.5012 | 7.49982 | -72.4999 | 5.98324
1.16667 | 0.02341 | 1.16667 | 0.78213 | 21.11667 | 1.01353 | 1.16667 | 0.04442 | 1.16667 | 0.20486 | 1.16667 | 0.82698 | 21.11667 | 1.01353 | -72.5038 | 1.49275 | -72.5049 | -0.01376 | -72.5049 | 4.49392 | -72.5041 | 2.99344 | -72.5049 | 7.49728 | -72.5035 | 5.98339
1.175 | 0.02346 | 1.175 | 0.7838 |  |  | 1.175 | 0.04455 | 1.175 | 0.20571 | 1.175 | 0.80819 |  |  | -72.5075 | 1.49257 | -72.5085 | -0.01633 | -72.5085 | 4.49631 | -72.5077 | 2.99298 | -72.5085 | 7.50142 | -72.5072 | 5.98378
1.18333 | 0.02347 | 1.18333 | 0.78521 |  |  | 1.18333 | 0.04454 | 1.18333 | 0.20641 | 1.18333 | 0.8133 |  |  | -72.5111 | 1.48312 | -72.5121 | -0.01689 | -72.5122 | 4.48649 | -72.5114 | 2.98708 | -72.5121 | 7.5002 | -72.5108 | 5.97554
1.19167 | 0.02351 | 1.19167 | 0.7866 |  |  | 1.19167 | 0.04602 | 1.19167 | 0.20805 | 1.19167 | 0.81308 |  |  | -72.5147 | 1.48589 | -72.5157 | -0.01646 | -72.5158 | 4.49225 | -72.515 | 3.00582 | -72.5157 | 7.49955 | -72.5144 | 5.9893
1.2 | 0.02399 | 1.2 | 0.79003 |  |  | 1.2 | 0.044 | 1.2 | 0.20867 | 1.2 | 0.82715 |  |  | -72.5183 | 1.48155 | -72.5193 | -0.01449 | -72.5194 | 4.48813 | -72.5186 | 2.99877 | -72.5193 | 7.49766 | -72.518 | 5.97993
1.20833 | 0.02361 | 1.20833 | 0.79242 |  |  | 1.20833 | 0.04504 | 1.20833 | 0.2095 | 1.20833 | 0.82786 |  |  | -72.5219 | 1.49353 | -72.5229 | -0.01239 | -72.523 | 4.48787 | -72.5222 | 2.99826 | -72.523 | 7.4988 | -72.5216 | 5.98002
1.21667 | 0.02361 | 1.21667 | 0.79198 |  |  | 1.21667 | 0.04519 | 1.21667 | 0.21057 | 1.21667 | 0.82861 |  |  | -72.5255 | 1.48507 | -72.5266 | -0.01369 | -72.5266 | 4.49742 | -72.5258 | 2.99496 | -72.5266 | 7.50272 | -72.5253 | 5.97662
1.225 | 0.02363 | 1.225 | 0.79409 |  |  | 1.225 | 0.04536 | 1.225 | 0.21202 | 1.225 | 0.83014 |  |  | -72.5292 | 1.49689 | -72.5302 | -0.01145 | -72.5303 | 4.48973 | -72.5295 | 2.98409 | -72.5302 | 7.50171 | -72.5289 | 5.97756
1.23333 | 0.02368 | 1.23333 | 0.79564 |  |  | 1.23333 | 0.0455 | 1.23333 | 0.21219 | 1.23333 | 0.8144 |  |  | -72.5328 | 1.49043 | -72.5338 | -0.01571 | -72.5339 | 4.48954 | -72.5331 | 3.00719 | -72.5338 | 7.50161 | -72.5325 | 5.98252
1.24167 | 0.02371 | 1.24167 | 0.79774 |  |  | 1.24167 | 0.04591 | 1.24167 | 0.21301 | 1.24167 | 0.83116 |  |  | -72.5364 | 1.49577 | -72.5374 | -0.01347 | -72.5375 | 4.4956 | -72.5367 | 3.00916 | -72.5374 | 7.49909 | -72.5361 | 5.98178
1.25 | 0.02372 | 1.25 | 0.79985 |  |  | 1.25 | 0.04605 | 1.25 | 0.21387 | 1.25 | 0.82999 |  |  | -72.54 | 1.47779 | -72.541 | -0.01296 | -72.5411 | 4.49331 | -72.5403 | 2.99226 | -72.541 | 7.50241 | -72.5397 | 5.98444
1.25833 | 0.02382 | 1.25833 | 0.80272 |  |  | 1.25833 | 0.04518 | 1.25833 | 0.2144 | 1.25833 | 0.8131 |  |  | -72.5436 | 1.49945 | -72.5447 | -0.01571 | -72.5447 | 4.49298 | -72.5439 | 3.0026 | -72.5447 | 7.4972 | -72.5433 | 5.97702
1.26667 | 0.02384 | 1.26667 | 0.80342 |  |  | 1.26667 | 0.0462 | 1.26667 | 0.21632 | 1.26667 | 0.81311 |  |  | -72.5473 | 1.48727 | -72.5483 | -0.01491 | -72.5483 | 4.48586 | -72.5475 | 2.99259 | -72.5483 | 7.49968 | -72.547 | 5.97893
1.275 | 0.02391 | 1.275 | 0.80676 |  |  | 1.275 | 0.04639 | 1.275 | 0.21682 | 1.275 | 0.82767 |  |  | -72.5509 | 1.48552 | -72.5519 | -0.01398 | -72.552 | 4.48225 | -72.5512 | 2.97562 | -72.5519 | 7.49929 | -72.5506 | 5.98239
1.28333 | 0.02396 | 1.28333 | 0.80733 |  |  | 1.28333 | 0.04654 | 1.28333 | 0.21864 | 1.28333 | 0.83086 |  |  | -72.5545 | 1.49305 | -72.5555 | -0.0114 | -72.5556 | 4.49456 | -72.5548 | 2.99713 | -72.5555 | 7.49965 | -72.5542 | 5.97756
1.29167 | 0.02399 | 1.29167 | 0.80407 |  |  | 1.29167 | 0.04671 | 1.29167 | 0.219 | 1.29167 | 0.8306 |  |  | -72.5581 | 1.4773 | -72.5591 | -0.01468 | -72.5592 | 4.489 | -72.5584 | 2.99725 | -72.5591 | 7.50454 | -72.5578 | 5.98369
1.3 | 0.02404 | 1.3 | 0.81164 |  |  | 1.3 | 0.04698 | 1.3 | 0.21922 | 1.3 | 0.82928 |  |  | -72.5617 | 1.47585 | -72.5627 | -0.01644 | -72.5628 | 4.49252 | -72.562 | 2.98021 | -72.5628 | 7.50249 | -72.5614 | 5.98477
1.30833 | 0.0241 | 1.30833 | 0.81362 |  |  | 1.30833 | 0.04716 | 1.30833 | 0.22004 | 1.30833 | 0.82728 |  |  | -72.5653 | 1.48803 | -72.5664 | -0.01665 | -72.5664 | 4.4922 | -72.5656 | 3.01021 | -72.5664 | 7.50145 | -72.5651 | 5.97527
1.31667 | 0.0241 | 1.31667 | 0.81381 |  |  | 1.31667 | 0.04872 | 1.31667 | 0.22109 | 1.31667 | 0.82897 |  |  | -72.569 | 1.48082 | -72.57 | -0.01422 | -72.5701 | 4.49035 | -72.5693 | 2.99741 | -72.57 | 7.49672 | -72.5687 | 5.98263
1.325 | 0.02416 | 1.325 | 0.81794 |  |  | 1.325 | 0.04741 | 1.325 | 0.2234 | 1.325 | 0.831 |  |  | -72.5726 | 1.48249 | -72.5736 | -0.01519 | -72.5737 | 4.48657 | -72.5729 | 2.98905 | -72.5736 | 7.4992 | -72.5723 | 5.97692
1.33333 | 0.02421 | 1.33333 | 0.81716 |  |  | 1.33333 | 0.04759 | 1.33333 | 0.22189 | 1.33333 | 0.81366 |  |  | -72.5762 | 1.48505 | -72.5772 | -0.01603 | -72.5773 | 4.49217 | -72.5765 | 2.99657 | -72.5772 | 7.49905 | -72.5759 | 5.98003
1.34167 | 0.02442 | 1.34167 | 0.81956 |  |  | 1.34167 | 0.04789 | 1.34167 | 0.22383 | 1.34167 | 0.81294 |  |  | -72.5798 | 1.48722 | -72.5808 | -0.01194 | -72.5809 | 4.48848 | -72.5801 | 2.9974 | -72.5808 | 7.49863 | -72.5795 | 5.98237
1.35 | 0.02432 | 1.35 | 0.82147 |  |  | 1.35 | 0.04808 | 1.35 | 0.22497 | 1.35 | 0.81388 |  |  | -72.5834 | 1.49478 | -72.5845 | -0.01234 | -72.5845 | 4.49154 | -72.5837 | 2.99625 | -72.5845 | 7.50073 | -72.5831 | 5.98503
1.35833 | 0.02435 | 1.35833 | 0.82346 |  |  | 1.35833 | 0.0483 | 1.35833 | 0.22518 | 1.35833 | 0.81253 |  |  | -72.5871 | 1.4836 | -72.5881 | -0.0121 | -72.5881 | 4.48788 | -72.5873 | 2.9972 | -72.5881 | 7.49735 | -72.5868 | 5.98407
1.36667 | 0.02439 | 1.36667 | 0.81944 |  |  | 1.36667 | 0.0484 | 1.36667 | 0.22694 | 1.36667 | 0.81264 |  |  | -72.5907 | 1.48892 | -72.5917 | -0.01201 | -72.5918 | 4.49224 | -72.591 | 2.99995 | -72.5917 | 7.49708 | -72.5904 | 5.97347
1.375 | 0.02445 | 1.375 | 0.82789 |  |  | 1.375 | 0.0473 | 1.375 | 0.22807 | 1.375 | 0.81231 |  |  | -72.5943 | 1.49745 | -72.5953 | -0.01553 | -72.5954 | 4.48969 | -72.5946 | 3.01278 | -72.5953 | 7.49934 | -72.594 | 5.98291
1.38333 | 0.02448 | 1.38333 | 0.83168 |  |  | 1.38333 | 0.04871 | 1.38333 | 0.22838 | 1.38333 | 0.81359 |  |  | -72.5979 | 1.48297 | -72.5989 | -0.01599 | -72.599 | 4.48968 | -72.5982 | 3.01103 | -72.5989 | 7.49979 | -72.5976 | 5.98487
1.39167 | 0.02451 | 1.39167 | 0.83021 |  |  | 1.39167 | 0.04886 | 1.39167 | 0.23005 | 1.39167 | 0.81384 |  |  | -72.6015 | 1.49205 | -72.6025 | -0.01288 | -72.6026 | 4.49165 | -72.6018 | 3.00171 | -72.6026 | 7.49891 | -72.6012 | 5.97805
1.4 | 0.02462 | 1.4 | 0.83237 |  |  | 1.4 | 0.04778 | 1.4 | 0.2302 | 1.4 | 0.82917 |  |  | -72.6051 | 1.47971 | -72.6062 | -0.01456 | -72.6062 | 4.48931 | -72.6054 | 2.98378 | -72.6062 | 7.50274 | -72.6049 | 5.97695
1.40833 | 0.02468 | 1.40833 | 0.83598 |  |  | 1.40833 | 0.04923 | 1.40833 | 0.23213 | 1.40833 | 0.82921 |  |  | -72.6088 | 1.48406 | -72.6098 | -0.01539 | -72.6099 | 4.49516 | -72.6091 | 3.00955 | -72.6098 | 7.50285 | -72.6085 | 5.98419
1.41667 | 0.02473 | 1.41667 | 0.83925 |  |  | 1.41667 | 0.04933 | 1.41667 | 0.23249 | 1.41667 | 0.81367 |  |  | -72.6124 | 1.4919 | -72.6134 | -0.01579 | -72.6135 | 4.49308 | -72.6127 | 3.00647 | -72.6134 | 7.50071 | -72.6121 | 5.97719
1.425 | 0.0248 | 1.425 | 0.84186 |  |  | 1.425 | 0.04824 | 1.425 | 0.23205 | 1.425 | 0.83076 |  |  | -72.616 | 1.4935 | -72.617 | -0.0147 | -72.6171 | 4.48662 | -72.6163 | 2.98967 | -72.617 | 7.49791 | -72.6157 | 5.97294
1.43333 | 0.02483 | 1.43333 | 0.83611 |  |  | 1.43333 | 0.04966 | 1.43333 | 0.23449 | 1.43333 | 0.83507 |  |  | -72.6196 | 1.49034 | -72.6206 | -0.01645 | -72.6207 | 4.4906 | -72.6199 | 3.01172 | -72.6206 | 7.49932 | -72.6193 | 5.98288
1.44167 | 0.02488 | 1.44167 | 0.84681 |  |  | 1.44167 | 0.04982 | 1.44167 | 0.2345 | 1.44167 | 0.81456 |  |  | -72.6232 | 1.48764 | -72.6243 | -0.01175 | -72.6243 | 4.48591 | -72.6235 | 3.00309 | -72.6243 | 7.49857 | -72.6229 | 5.98732
1.45 | 0.0249 | 1.45 | 0.84926 |  |  | 1.45 | 0.05004 | 1.45 | 0.23505 | 1.45 | 0.81877 |  |  | -72.6269 | 1.48489 | -72.6279 | -0.01376 | -72.6279 | 4.48992 | -72.6271 | 3.01304 | -72.6279 | 7.50079 | -72.6266 | 5.9852
1.45833 | 0.02493 | 1.45833 | 0.85233 |  |  | 1.45833 | 0.0502 | 1.45833 | 0.23646 | 1.45833 | 0.81383 |  |  | -72.6305 | 1.48848 | -72.6315 | -0.01482 | -72.6316 | 4.48901 | -72.6308 | 2.99454 | -72.6315 | 7.49444 | -72.6302 | 5.97763
1.46667 | 0.02503 | 1.46667 | 0.85297 |  |  | 1.46667 | 0.0501 | 1.46667 | 0.23886 | 1.46667 | 0.81461 |  |  | -72.6341 | 1.48863 | -72.6351 | -0.01463 | -72.6352 | 4.49303 | -72.6344 | 2.98637 | -72.6351 | 7.50068 | -72.6338 | 5.97769
1.475 | 0.02506 | 1.475 | 0.85584 |  |  | 1.475 | 0.05053 | 1.475 | 0.23905 | 1.475 | 0.81237 |  |  | -72.6377 | 1.48559 | -72.6387 | -0.01627 | -72.6388 | 4.48686 | -72.638 | 3.00645 | -72.6387 | 7.49839 | -72.6374 | 5.98344
1.48333 | 0.02514 | 1.48333 | 0.85848 |  |  | 1.48333 | 0.05056 | 1.48333 | 0.24001 | 1.48333 | 0.81356 |  |  | -72.6413 | 1.49289 | -72.6423 | -0.01191 | -72.6424 | 4.49471 | -72.6416 | 3.00909 | -72.6424 | 7.49866 | -72.641 | 5.98365
1.49167 | 0.0252 | 1.49167 | 0.86198 |  |  | 1.49167 | 0.05075 | 1.49167 | 0.24101 | 1.49167 | 0.82926 |  |  | -72.6449 | 1.47818 | -72.646 | -0.01604 | -72.646 | 4.48946 | -72.6452 | 2.99963 | -72.646 | 7.50251 | -72.6447 | 5.98417
1.5 | 0.02527 | 1.5 | 0.86427 |  |  | 1.5 | 0.05101 | 1.5 | 0.24173 | 1.5 | 0.81522 |  |  | -72.6486 | 1.48935 | -72.6496 | -0.01285 | -72.6497 | 4.49433 | -72.6489 | 2.9849 | -72.6496 | 7.49974 | -72.6483 | 5.98609
1.50833 | 0.02532 | 1.50833 | 0.86536 |  |  | 1.50833 | 0.05109 | 1.50833 | 0.24275 | 1.50833 | 0.83026 |  |  | -72.6522 | 1.4895 | -72.6532 | -0.00971 | -72.6533 | 4.48657 | -72.6525 | 2.99184 | -72.6532 | 7.49551 | -72.6519 | 5.98227
1.51667 | 0.02539 | 1.51667 | 0.86867 |  |  | 1.51667 | 0.05136 | 1.51667 | 0.2429 | 1.51667 | 0.81426 |  |  | -72.6558 | 1.47809 | -72.6568 | -0.01347 | -72.6569 | 4.49141 | -72.6561 | 3.00547 | -72.6568 | 7.49879 | -72.6555 | 5.98308
1.525 | 0.02539 | 1.525 | 0.87169 |  |  | 1.525 | 0.05143 | 1.525 | 0.24438 | 1.525 | 0.81468 |  |  | -72.6594 | 1.47953 | -72.6604 | -0.01525 | -72.6605 | 4.48808 | -72.6597 | 3.00537 | -72.6604 | 7.49866 | -72.6591 | 5.97865
1.53333 | 0.0261 | 1.53333 | 0.87567 |  |  | 1.53333 | 0.05162 | 1.53333 | 0.24753 | 1.53333 | 0.83186 |  |  | -72.663 | 1.4906 | -72.6641 | -0.01184 | -72.6641 | 4.48834 | -72.6633 | 2.99522 | -72.6641 | 7.50075 | -72.6627 | 5.98779
1.54167 | 0.02551 | 1.54167 | 0.87819 |  |  | 1.54167 | 0.05183 | 1.54167 | 0.24717 | 1.54167 | 0.83293 |  |  | -72.6667 | 1.48179 | -72.6677 | -0.01484 | -72.6677 | 4.49532 | -72.6669 | 3.00138 | -72.6677 | 7.49844 | -72.6664 | 5.97957
1.55 | 0.0256 | 1.55 | 0.8796 |  |  | 1.55 | 0.05201 | 1.55 | 0.24862 | 1.55 | 0.8344 |  |  | -72.6703 | 1.48802 | -72.6713 | -0.01146 | -72.6714 | 4.49679 | -72.6706 | 2.9937 | -72.6713 | 7.49646 | -72.67 | 5.98297
1.55833 | 0.02566 | 1.55833 | 0.88303 |  |  | 1.55833 | 0.05215 | 1.55833 | 0.2484 | 1.55833 | 0.81827 |  |  | -72.6739 | 1.48712 | -72.6749 | -0.01476 | -72.675 | 4.49312 | -72.6742 | 2.988 | -72.6749 | 7.50211 | -72.6736 | 5.97924
1.56667 | 0.02571 | 1.56667 | 0.88605 |  |  | 1.56667 | 0.05226 | 1.56667 | 0.24931 | 1.56667 | 0.81687 |  |  | -72.6775 | 1.4793 | -72.6785 | -0.01182 | -72.6786 | 4.48381 | -72.6778 | 3.00473 | -72.6785 | 7.5008 | -72.6772 | 5.98061
1.575 | 0.02577 | 1.575 | 0.88756 |  |  | 1.575 | 0.05237 | 1.575 | 0.25154 | 1.575 | 0.83222 |  |  | -72.6811 | 1.48116 | -72.6821 | -0.01204 | -72.6822 | 4.49349 | -72.6814 | 2.99969 | -72.6822 | 7.50002 | -72.6808 | 5.98502
1.58333 | 0.02585 | 1.58333 | 0.89123 |  |  | 1.58333 | 0.05255 | 1.58333 | 0.25213 | 1.58333 | 0.83464 |  |  | -72.6847 | 1.49535 | -72.6858 | -0.01605 | -72.6858 | 4.49288 | -72.685 | 2.99115 | -72.6858 | 7.50023 | -72.6845 | 5.98504
1.59167 | 0.02594 | 1.59167 | 0.89415 |  |  | 1.59167 | 0.05274 | 1.59167 | 0.25309 | 1.59167 | 0.82221 |  |  | -72.6884 | 1.48405 | -72.6894 | -0.01451 | -72.6895 | 4.49614 | -72.6887 | 2.98142 | -72.6894 | 7.50306 | -72.6881 | 5.97967
1.6 | 0.02598 | 1.6 | 0.89772 |  |  | 1.6 | 0.05293 | 1.6 | 0.25351 | 1.6 | 0.8199 |  |  | -72.692 | 1.47952 | -72.693 | -0.01271 | -72.6931 | 4.49237 | -72.6923 | 2.99556 | -72.693 | 7.50156 | -72.6917 | 5.98112
1.60833 | 0.02606 | 1.60833 | 0.90014 |  |  | 1.60833 | 0.05306 | 1.60833 | 0.25277 | 1.60833 | 0.82071 |  |  | -72.6956 | 1.48669 | -72.6966 | -0.01482 | -72.6967 | 4.49368 | -72.6959 | 2.99594 | -72.6966 | 7.50347 | -72.6953 | 5.98563
1.61667 | 0.02616 | 1.61667 | 0.90301 |  |  | 1.61667 | 0.05314 | 1.61667 | 0.25495 | 1.61667 | 0.83347 |  |  | -72.6992 | 1.47937 | -72.7002 | -0.01226 | -72.7003 | 4.49119 | -72.6995 | 2.9913 | -72.7002 | 7.49774 | -72.6989 | 5.9751
1.625 | 0.02619 | 1.625 | 0.90564 |  |  | 1.625 | 0.0534 | 1.625 | 0.25686 | 1.625 | 0.82102 |  |  | -72.7028 | 1.49352 | -72.7039 | -0.01196 | -72.7039 | 4.49181 | -72.7031 | 3.00591 | -72.7039 | 7.49947 | -72.7025 | 5.98553
1.63333 | 0.02627 | 1.63333 | 0.90437 |  |  | 1.63333 | 0.05354 | 1.63333 | 0.25767 | 1.63333 | 0.83489 |  |  | -72.7065 | 1.48011 | -72.7075 | -0.01241 | -72.7075 | 4.48887 | -72.7067 | 2.99843 | -72.7075 | 7.50374 | -72.7062 | 5.9846
1.64167 | 0.02637 | 1.64167 | 0.91243 |  |  | 1.64167 | 0.05367 | 1.64167 | 0.25868 | 1.64167 | 0.8226 |  |  | -72.7101 | 1.47985 | -72.7111 | -0.01014 | -72.7112 | 4.48865 | -72.7104 | 3.00364 | -72.7111 | 7.50249 | -72.7098 | 5.9851
1.65 | 0.02646 | 1.65 | 0.91568 |  |  | 1.65 | 0.05389 | 1.65 | 0.25963 | 1.65 | 0.82182 |  |  | -72.7137 | 1.4842 | -72.7147 | -0.01167 | -72.7148 | 4.48867 | -72.714 | 2.99467 | -72.7147 | 7.50398 | -72.7134 | 5.98124
1.65833 | 0.02656 | 1.65833 | 0.91776 |  |  | 1.65833 | 0.05401 | 1.65833 | 0.26146 | 1.65833 | 0.82415 |  |  | -72.7173 | 1.48204 | -72.7183 | -0.0125 | -72.7184 | 4.48831 | -72.7176 | 3.00252 | -72.7183 | 7.49691 | -72.717 | 5.9818
1.66667 | 0.02663 | 1.66667 | 0.92101 |  |  | 1.66667 | 0.05419 | 1.66667 | 0.26189 | 1.66667 | 0.83639 |  |  | -72.7209 | 1.48868 | -72.7219 | -0.01252 | -72.722 | 4.48572 | -72.7212 | 2.9932 | -72.722 | 7.49873 | -72.7206 | 5.97477
1.675 | 0.02673 | 1.675 | 0.92556 |  |  | 1.675 | 0.05419 | 1.675 | 0.26271 | 1.675 | 0.81409 |  |  | -72.7245 | 1.50039 | -72.7256 | -0.01258 | -72.7256 | 4.48414 | -72.7248 | 3.00442 | -72.7256 | 7.50251 | -72.7243 | 5.98022
1.68333 | 0.0268 | 1.68333 | 0.92644 |  |  | 1.68333 | 0.0545 | 1.68333 | 0.26316 | 1.68333 | 0.81911 |  |  | -72.7282 | 1.48393 | -72.7292 | -0.01243 | -72.7293 | 4.48966 | -72.7285 | 3.01758 | -72.7292 | 7.50307 | -72.7279 | 5.97691
1.69167 | 0.0269 | 1.69167 | 0.93034 |  |  | 1.69167 | 0.05464 | 1.69167 | 0.26509 | 1.69167 | 0.82824 |  |  | -72.7318 | 1.47678 | -72.7328 | -0.0128 | -72.7329 | 4.48708 | -72.7321 | 3.00298 | -72.7328 | 7.50253 | -72.7315 | 5.97762
1.7 | 0.02634 | 1.7 | 0.93188 |  |  | 1.7 | 0.05483 | 1.7 | 0.26633 | 1.7 | 0.8237 |  |  | -72.7354 | 1.48371 | -72.7364 | -0.01279 | -72.7365 | 4.48952 | -72.7357 | 3.01331 | -72.7364 | 7.50039 | -72.7351 | 5.98784
1.70833 | 0.02707 | 1.70833 | 0.93677 |  |  | 1.70833 | 0.05495 | 1.70833 | 0.26735 | 1.70833 | 0.82292 |  |  | -72.739 | 1.48505 | -72.74 | -0.01048 | -72.7401 | 4.49053 | -72.7393 | 3.0062 | -72.74 | 7.50238 | -72.7387 | 5.98793
1.71667 | 0.02717 | 1.71667 | 0.93926 |  |  | 1.71667 | 0.05511 | 1.71667 | 0.26721 | 1.71667 | 0.82407 |  |  | -72.7426 | 1.47805 | -72.7437 | -0.01229 | -72.7437 | 4.49658 | -72.7429 | 3.0083 | -72.7437 | 7.49795 | -72.7423 | 5.98019
1.725 | 0.02727 | 1.725 | 0.94119 |  |  | 1.725 | 0.05527 | 1.725 | 0.26971 | 1.725 | 0.82513 |  |  | -72.7463 | 1.49237 | -72.7473 | -0.01027 | -72.7473 | 4.49403 | -72.7465 | 3.00418 | -72.7473 | 7.4996 | -72.746 | 5.97843
1.73333 | 0.02745 | 1.73333 | 0.94472 |  |  | 1.73333 | 0.05546 | 1.73333 | 0.27021 | 1.73333 | 0.82552 |  |  | -72.7499 | 1.49227 | -72.7509 | -0.01426 | -72.751 | 4.49358 | -72.7502 | 3.00407 | -72.7509 | 7.49786 | -72.7496 | 5.98406
1.74167 | 0.02754 | 1.74167 | 0.94708 |  |  | 1.74167 | 0.05585 | 1.74167 | 0.27118 | 1.74167 | 0.8254 |  |  | -72.7535 | 1.4792 | -72.7545 | -0.01225 | -72.7546 | 4.49739 | -72.7538 | 2.99362 | -72.7545 | 7.50142 | -72.7532 | 5.97324
1.75 | 0.02762 | 1.75 | 0.94921 |  |  | 1.75 | 0.0558 | 1.75 | 0.27217 | 1.75 | 0.83943 |  |  | -72.7571 | 1.49183 | -72.7581 | -0.0125 | -72.7582 | 4.4901 | -72.7574 | 3.01863 | -72.7581 | 7.50351 | -72.7568 | 5.98915
1.75833 | 0.02774 | 1.75833 | 0.95162 |  |  | 1.75833 | 0.056 | 1.75833 | 0.27296 | 1.75833 | 0.82545 |  |  | -72.7607 | 1.49171 | -72.7617 | -0.01342 | -72.7618 | 4.48962 | -72.761 | 3.00099 | -72.7618 | 7.50051 | -72.7604 | 5.98526
1.76667 | 0.02787 | 1.76667 | 0.95518 |  |  | 1.76667 | 0.05618 | 1.76667 | 0.27302 | 1.76667 | 0.82901 |  |  | -72.7643 | 1.47941 | -72.7654 | -0.01166 | -72.7654 | 4.49703 | -72.7646 | 3.00484 | -72.7654 | 7.50113 | -72.7641 | 5.97751
1.775 | 0.02798 | 1.775 | 0.95712 |  |  | 1.775 | 0.05621 | 1.775 | 0.27527 | 1.775 | 0.82747 |  |  | -72.768 | 1.49712 | -72.769 | -0.01239 | -72.7691 | 4.4872 | -72.7683 | 3.01054 | -72.769 | 7.49989 | -72.7677 | 5.97887
1.78333 | 0.0288 | 1.78333 | 0.95928 |  |  | 1.78333 | 0.05631 | 1.78333 | 0.275 | 1.78333 | 0.82804 |  |  | -72.7716 | 1.49326 | -72.7726 | -0.01308 | -72.7727 | 4.49668 | -72.7719 | 2.99055 | -72.7726 | 7.49781 | -72.7713 | 5.97716
1.79167 | 0.02822 | 1.79167 | 0.96395 |  |  | 1.79167 | 0.05661 | 1.79167 | 0.27709 | 1.79167 | 0.82661 |  |  | -72.7752 | 1.48242 | -72.7762 | -0.01307 | -72.7763 | 4.49846 | -72.7755 | 2.99936 | -72.7762 | 7.49868 | -72.7749 | 5.98106
1.8 | 0.02828 | 1.8 | 0.96472 |  |  | 1.8 | 0.05678 | 1.8 | 0.27756 | 1.8 | 0.82445 |  |  | -72.7788 | 1.48323 | -72.7798 | -0.01293 | -72.7799 | 4.49477 | -72.7791 | 2.99706 | -72.7798 | 7.49818 | -72.7785 | 5.97336
1.80833 | 0.02909 | 1.80833 | 0.9657 |  |  | 1.80833 | 0.05694 | 1.80833 | 0.27843 | 1.80833 | 0.82956 |  |  | -72.7824 | 1.48792 | -72.7835 | -0.01427 | -72.7835 | 4.49903 | -72.7827 | 2.99984 | -72.7835 | 7.49759 | -72.7821 | 5.982
1.81667 | 0.02851 | 1.81667 | 0.97066 |  |  | 1.81667 | 0.05709 | 1.81667 | 0.28127 | 1.81667 | 0.82865 |  |  | -72.7861 | 1.49831 | -72.7871 | -0.01548 | -72.7871 | 4.49639 | -72.7863 | 3.00189 | -72.7871 | 7.49555 | -72.7858 | 5.98094
1.825 | 0.02868 | 1.825 | 0.97435 |  |  | 1.825 | 0.05532 | 1.825 | 0.28224 | 1.825 | 0.83137 |  |  | -72.7897 | 1.49534 | -72.7907 | -0.0143 | -72.7908 | 4.49066 | -72.79 | 3.00742 | -72.7907 | 7.49859 | -72.7894 | 5.98056
1.83333 | 0.02878 | 1.83333 | 0.97547 |  |  | 1.83333 | 0.05738 | 1.83333 | 0.28274 | 1.83333 | 0.83075 |  |  | -72.7933 | 1.4971 | -72.7943 | -0.01223 | -72.7944 | 4.48866 | -72.7936 | 3.00068 | -72.7943 | 7.50159 | -72.793 | 5.9832
1.84167 | 0.0289 | 1.84167 | 0.97637 |  |  | 1.84167 | 0.05746 | 1.84167 | 0.28312 | 1.84167 | 0.8332 |  |  | -72.7969 | 1.48672 | -72.7979 | -0.01102 | -72.798 | 4.48861 | -72.7972 | 3.003 | -72.7979 | 7.49694 | -72.7966 | 5.97825
1.85 | 0.02905 | 1.85 | 0.97995 |  |  | 1.85 | 0.05767 | 1.85 | 0.2833 | 1.85 | 0.83106 |  |  | -72.8005 | 1.48846 | -72.8015 | -0.01556 | -72.8016 | 4.49697 | -72.8008 | 3.0114 | -72.8016 | 7.49834 | -72.8002 | 5.98192
1.85833 | 0.02848 | 1.85833 | 0.98295 |  |  | 1.85833 | 0.05779 | 1.85833 | 0.28618 | 1.85833 | 0.83393 |  |  | -72.8041 | 1.47868 | -72.8052 | -0.01385 | -72.8052 | 4.48972 | -72.8044 | 3.01138 | -72.8052 | 7.49992 | -72.8039 | 5.98445
1.86667 | 0.02931 | 1.86667 | 0.98447 |  |  | 1.86667 | 0.0581 | 1.86667 | 0.28511 | 1.86667 | 0.84959 |  |  | -72.8078 | 1.48899 | -72.8088 | -0.01011 | -72.8089 | 4.49908 | -72.8081 | 2.99105 | -72.8088 | 7.49811 | -72.8075 | 5.98334
1.875 | 0.02943 | 1.875 | 0.98816 |  |  | 1.875 | 0.05819 | 1.875 | 0.28834 | 1.875 | 0.8469 |  |  | -72.8114 | 1.49158 | -72.8124 | -0.01315 | -72.8125 | 4.48644 | -72.8117 | 3.00146 | -72.8124 | 7.50089 | -72.8111 | 5.97879
1.88333 | 0.02959 | 1.88333 | 0.9882 |  |  | 1.88333 | 0.05826 | 1.88333 | 0.28888 | 1.88333 | 0.83358 |  |  | -72.815 | 1.47868 | -72.816 | -0.01239 | -72.8161 | 4.49565 | -72.8153 | 3.00196 | -72.816 | 7.49789 | -72.8147 | 5.96866
1.89167 | 0.02968 | 1.89167 | 0.99102 |  |  | 1.89167 | 0.05853 | 1.89167 | 0.29034 | 1.89167 | 0.83429 |  |  | -72.8186 | 1.47475 | -72.8196 | -0.01035 | -72.8197 | 4.48729 | -72.8189 | 2.99399 | -72.8196 | 7.50062 | -72.8183 | 5.98059
1.9 | 0.02985 | 1.9 | 0.99423 |  |  | 1.9 | 0.0585 | 1.9 | 0.29001 | 1.9 | 0.83546 |  |  | -72.8222 | 1.47778 | -72.8233 | -0.01133 | -72.8233 | 4.49341 | -72.8225 | 3.00666 | -72.8233 | 7.49916 | -72.8219 | 5.98544
1.90833 | 0.02994 | 1.90833 | 0.99712 |  |  | 1.90833 | 0.05891 | 1.90833 | 0.29273 | 1.90833 | 0.83497 |  |  | -72.8259 | 1.48314 | -72.8269 | -0.01477 | -72.8269 | 4.49408 | -72.8261 | 3.01299 | -72.8269 | 7.50249 | -72.8256 | 5.98228
1.91667 | 0.03009 | 1.91667 | 1.00131 |  |  | 1.91667 | 0.05897 | 1.91667 | 0.29327 | 1.91667 | 0.85263 |  |  | -72.8295 | 1.48409 | -72.8305 | -0.0125 | -72.8306 | 4.4955 | -72.8298 | 3.01409 | -72.8305 | 7.49817 | -72.8292 | 5.98177
1.925 | 0.03018 | 1.925 | 1.00218 |  |  | 1.925 | 0.05921 | 1.925 | 0.29457 | 1.925 | 0.83695 |  |  | -72.8331 | 1.48741 | -72.8341 | -0.01252 | -72.8342 | 4.49264 | -72.8334 | 2.99779 | -72.8341 | 7.5012 | -72.8328 | 5.98544
1.93333 | 0.03022 | 1.93333 | 1.002 |  |  | 1.93333 | 0.05933 | 1.93333 | 0.2961 | 1.93333 | 0.83682 |  |  | -72.8367 | 1.49974 | -72.8377 | -0.01165 | -72.8378 | 4.49791 | -72.837 | 3.01032 | -72.8377 | 7.49443 | -72.8364 | 5.99443
1.94167 | 0.03035 | 1.94167 | 1.00486 |  |  | 1.94167 | 0.05951 | 1.94167 | 0.29728 | 1.94167 | 0.83772 |  |  | -72.8403 | 1.47818 | -72.8413 | -0.01104 | -72.8414 | 4.49114 | -72.8406 | 2.98311 | -72.8414 | 7.49737 | -72.84 | 5.97672
1.95 | 0.03048 | 1.95 | 1.00772 |  |  | 1.95 | 0.05961 | 1.95 | 0.29842 | 1.95 | 0.85374 |  |  | -72.8439 | 1.48304 | -72.845 | -0.01271 | -72.845 | 4.48759 | -72.8442 | 2.98968 | -72.845 | 7.49664 | -72.8437 | 5.98322
1.95833 | 0.03069 | 1.95833 | 1.01524 |  |  | 1.95833 | 0.05985 | 1.95833 | 0.29942 | 1.95833 | 0.85391 |  |  | -72.8476 | 1.48499 | -72.8486 | -0.01475 | -72.8487 | 4.49262 | -72.8479 | 3.00694 | -72.8486 | 7.49818 | -72.8473 | 5.98379
1.96667 | 0.03066 | 1.96667 | 1.01175 |  |  | 1.96667 | 0.0599 | 1.96667 | 0.29886 | 1.96667 | 0.8358 |  |  | -72.8512 | 1.49233 | -72.8522 | -0.01352 | -72.8523 | 4.49222 | -72.8515 | 3.02607 | -72.8522 | 7.50121 | -72.8509 | 5.98401
1.975 | 0.03077 | 1.975 | 1.01471 |  |  | 1.975 | 0.06008 | 1.975 | 0.29967 | 1.975 | 0.8575 |  |  | -72.8548 | 1.49054 | -72.8558 | -0.01105 | -72.8559 | 4.48851 | -72.8551 | 2.98324 | -72.8558 | 7.50364 | -72.8545 | 5.98429
1.98333 | 0.03086 | 1.98333 | 1.0162 |  |  | 1.98333 | 0.06026 | 1.98333 | 0.30152 | 1.98333 | 0.85641 |  |  | -72.8584 | 1.48402 | -72.8594 | -0.01151 | -72.8595 | 4.4908 | -72.8587 | 3.00436 | -72.8594 | 7.50003 | -72.8581 | 5.97983
1.99167 | 0.03076 | 1.99167 | 1.01861 |  |  | 1.99167 | 0.06039 | 1.99167 | 0.30265 | 1.99167 | 0.85704 |  |  | -72.862 | 1.50038 | -72.8631 | -0.01257 | -72.8631 | 4.49039 | -72.8623 | 2.99453 | -72.8631 | 7.50148 | -72.8617 | 5.98087
2.6 | 0.03937 | 2 | 1.01705 |  |  | 2 | 0.06032 | 2.09167 | 0.31118 | 2 | 0.841 |  |  | -72.8657 | 1.4935 | -72.8667 | -0.01284 | -72.8667 | 4.48991 | -72.8659 | 3.00459 | -72.8667 | 7.50199 | -72.8654 | 5.97878
3.6 | 0.05993 | 2.00833 | 1.02208 |  |  | 2.00833 | 0.06064 | 3.425 | 0.35943 | 2.16667 | 0.90911 |  |  | -72.8693 | 1.48275 | -72.8703 | -0.01441 | -72.8704 | 4.49479 | -72.8696 | 3.01724 | -72.8703 | 7.49691 | -72.869 | 5.98026
4.6 | 0.1108 | 2.01667 | 1.02403 |  |  | 2.01667 | 0.06081 | 3.925 | 0.36755 | 3.16667 | 1.15969 |  |  | -72.8729 | 1.50451 | -72.8739 | -0.01478 | -72.874 | 4.49061 | -72.8732 | 3.00053 | -72.8739 | 7.49894 | -72.8726 | 5.98268
5.6 | 0.19444 | 2.025 | 1.02683 |  |  | 2.025 | 0.06069 | 4.425 | 0.37611 | 4.16667 | 1.24939 |  |  | -72.8765 | 1.49522 | -72.8775 | -0.01382 | -72.8776 | 4.49042 | -72.8768 | 2.99466 | -72.8775 | 7.50203 | -72.8762 | 5.98306
6.6 | 0.27002 | 2.11111 | 1.03716 |  |  | 2.03333 | 0.06105 | 4.925 | 0.3915 | 5.16667 | 1.31045 |  |  | -72.8801 | 1.48525 | -72.8811 | -0.01199 | -72.8812 | 4.48801 | -72.8804 | 3.01421 | -72.8812 | 7.50395 | -72.8798 | 5.97844
7.6 | 0.3181 | 2.61111 | 1.07758 |  |  | 2.04167 | 0.06119 | 5.425 | 0.40584 | 6.16667 | 1.41794 |  |  | -72.8837 | 1.48577 | -72.8848 | -0.01247 | -72.8848 | 4.49271 | -72.884 | 2.99932 | -72.8848 | 7.50113 | -72.8835 | 5.98483
8.6 | 0.36309 | 3.11111 | 1.11021 |  |  | 2.05 | 0.06135 | 5.925 | 0.42341 | 7.16667 | 1.47385 |  |  | -72.8874 | 1.49132 | -72.8884 | -0.01427 | -72.8885 | 4.48694 | -72.8877 | 2.99513 | -72.8884 | 7.49814 | -72.8871 | 5.98138
9.6 | 0.39835 | 3.61111 | 1.20231 |  |  | 2.08333 | 0.0626 | 6.425 | 0.44129 | 8.16667 | 1.50515 |  |  | -72.891 | 1.48944 | -72.892 | -0.01298 | -72.8921 | 4.49445 | -72.8913 | 2.9896 | -72.892 | 7.49998 | -72.8907 | 5.98884
10.6 | 0.45471 | 4.11111 | 1.23445 |  |  | 2.58333 | 0.06986 | 6.925 | 0.46315 | 9.16667 | 1.52858 |  |  | -72.8946 | 1.4799 | -72.8956 | -0.01192 | -72.8957 | 4.49646 | -72.8949 | 3.01425 | -72.8956 | 7.49587 | -72.8943 | 5.98622
11.6 | 0.49054 | 4.61111 | 1.35149 |  |  | 3.08333 | 0.07381 | 7.425 | 0.47468 | 10.16667 | 1.50233 |  |  | -72.8982 | 1.49135 | -72.8992 | -0.01057 | -72.8993 | 4.49558 | -72.8985 | 3.01301 | -72.8992 | 7.50112 | -72.8979 | 5.98591
12.6 | 0.50359 | 5.11111 | 1.42333 |  |  | 3.58333 | 0.07666 | 7.925 | 0.46546 | 11.16667 | 1.53235 |  |  | -72.9018 | 1.48604 | -72.9029 | -0.01504 | -72.9029 | 4.48868 | -72.9021 | 2.99228 | -72.9029 | 7.49832 | -72.9015 | 5.98229
13.6 | 0.51503 | 5.61111 | 1.39284 |  |  | 4.08333 | 0.0802 | 8.425 | 0.46271 | 12.16667 | 1.54545 |  |  | -72.9055 | 1.48661 | -72.9065 | -0.0121 | -72.9065 | 4.48966 | -72.9057 | 3.01059 | -72.9065 | 7.49823 | -72.9052 | 5.98139
14.6 | 0.53863 | 6.11111 | 1.34363 |  |  | 4.58333 | 0.0813 | 8.925 | 0.461 | 13.16667 | 1.52937 |  |  | -72.9091 | 1.48897 | -72.9101 | -0.01289 | -72.9102 | 4.4883 | -72.9094 | 2.99453 | -72.9101 | 7.50404 | -72.9088 | 5.97983
15.6 | 0.56473 | 6.61111 | 1.28649 |  |  | 5.08333 | 0.08232 | 9.425 | 0.46491 | 14.16667 | 1.52446 |  |  | -72.9127 | 1.48894 | -72.9137 | -0.01327 | -72.9138 | 4.4888 | -72.913 | 2.99301 | -72.9137 | 7.49755 | -72.9124 | 5.99161
16.6 | 0.58858 | 7.11111 | 1.25851 |  |  | 5.58333 | 0.08425 | 21.425 | 0.52426 | 15.16667 | 1.54259 |  |  | -72.9163 | 1.48903 | -72.9173 | -0.00957 | -72.9174 | 4.4931 | -72.9166 | 2.98463 | -72.9173 | 7.49915 | -72.916 | 5.97885
17.6 | 0.59531 | 7.61111 | 1.23439 |  |  | 6.08333 | 0.08598 | 21.925 | 0.49317 | 16.16667 | 1.50686 |  |  | -72.9199 | 1.48977 | -72.9209 | -0.01237 | -72.921 | 4.49242 | -72.9202 | 3.00559 | -72.921 | 7.49928 | -72.9196 | 5.9783
18.6 | 0.59823 | 8.11111 | 1.2255 |  |  | 6.58333 | 0.09006 |  |  | 17.16667 | 1.54018 |  |  | -72.9235 | 1.49105 | -72.9246 | -0.0142 | -72.9246 | 4.4951 | -72.9238 | 3.01902 | -72.9246 | 7.50001 | -72.9233 | 5.98284
19.6 | 0.61188 | 8.61111 | 1.22813 |  |  | 7.08333 | 0.09431 |  |  | 18.16667 | 1.54979 |  |  | -72.9272 | 1.49668 | -72.9282 | -0.01348 | -72.9283 | 4.49857 | -72.9275 | 2.9978 | -72.9282 | 7.50082 | -72.9269 | 5.98137
20.6 | 0.62592 | 9.11111 | 1.12382 |  |  | 7.58333 | 0.09741 |  |  | 19.16667 | 1.54596 |  |  | -72.9308 | 1.48575 | -72.9318 | -0.01336 | -72.9319 | 4.49659 | -72.9311 | 3.00885 | -72.9318 | 7.50053 | -72.9305 | 5.98099
21.6 | 0.69494 | 9.61111 | 0.99644 |  |  | 8.08333 | 0.10416 |  |  | 20.16667 | 1.5478 |  |  | -72.9344 | 1.48592 | -72.9354 | -0.01231 | -72.9355 | 4.49312 | -72.9347 | 2.99693 | -72.9354 | 7.50207 | -72.9341 | 5.98247
22.6 | 0.7766 | 10.11111 | 0.92991 |  |  | 8.58333 | 0.10572 |  |  | 21.16667 | 1.62138 |  |  | -72.938 | 1.48725 | -72.939 | -0.01296 | -72.9391 | 4.49225 | -72.9383 | 2.9953 | -72.939 | 7.50345 | -72.9377 | 5.98145
23.6 | 0.82399 | 10.61111 | 0.8738 |  |  | 9.08333 | 0.1056 |  |  | 22.16667 | 1.56489 |  |  | -72.9416 | 1.49234 | -72.9427 | -0.01275 | -72.9427 | 4.49259 | -72.9419 | 2.98936 | -72.9427 | 7.49888 | -72.9413 | 5.98609
24.6 | 0.84715 | 11.11111 | 0.82249 |  |  | 9.58333 | 0.10245 |  |  | 23.16667 | 1.56969 |  |  | -72.9453 | 1.49078 | -72.9463 | -0.01036 | -72.9463 | 4.49333 | -72.9455 | 3.01431 | -72.9463 | 7.49966 | -72.945 | 5.98616
25.6 | 0.85858 | 11.61111 | 0.77217 |  |  | 10.08333 | 0.10097 |  |  | 24.16667 | 1.52038 |  |  | -72.9489 | 1.48985 | -72.9499 | -0.01383 | -72.95 | 4.48959 | -72.9492 | 2.99777 | -72.9499 | 7.49998 | -72.9486 | 5.97477
26.6 | 0.87353 | 12.11111 | 0.72079 |  |  | 10.58333 | 0.10093 |  |  | 25.16667 | 1.5712 |  |  | -72.9525 | 1.49238 | -72.9535 | -0.01442 | -72.9536 | 4.49599 | -72.9528 | 2.99679 | -72.9535 | 7.50219 | -72.9522 | 5.9788
27.6 | 0.88953 | 12.61111 | 0.68641 |  |  | 11.08333 | 0.10201 |  |  | 26.16667 | 1.49565 |  |  | -72.9561 | 1.49292 | -72.9571 | -0.01341 | -72.9572 | 4.48425 | -72.9564 | 2.99641 | -72.9571 | 7.49998 | -72.9558 | 5.98138
28.6 | 0.89299 | 13.11111 | 0.64666 |  |  | 11.58333 | 0.10071 |  |  | 27.16667 | 1.49227 |  |  | -72.9597 | 1.48512 | -72.9607 | -0.01152 | -72.9608 | 4.48958 | -72.96 | 3.00196 | -72.9608 | 7.50312 | -72.9594 | 5.98846
29.6 | 0.91157 | 13.61111 | 0.60766 |  |  | 12.08333 | 0.10113 |  |  | 28.16667 | 1.49995 |  |  | -72.9633 | 1.49625 | -72.9644 | -0.0141 | -72.9644 | 4.49303 | -72.9636 | 2.99051 | -72.9644 | 7.49964 | -72.9631 | 5.99028
30.6 | 0.9232 | 14.11111 | 0.57419 |  |  | 12.58333 | 0.10113 |  |  | 29.16667 | 1.47976 |  |  | -72.967 | 1.48402 | -72.968 | -0.01333 | -72.9681 | 4.49282 | -72.9673 | 2.99557 | -72.968 | 7.5022 | -72.9667 | 5.98621
31.6 | 0.95076 | 14.61111 | 0.54837 |  |  | 13.08333 | 0.10112 |  |  | 30.16667 | 1.52398 |  |  | -72.9706 | 1.48493 | -72.9716 | -0.01221 | -72.9717 | 4.49747 | -72.9709 | 3.00333 | -72.9716 | 7.50301 | -72.9703 | 5.97709
32.6 | 0.97599 | 15.11111 | 0.51918 |  |  | 13.58333 | 0.10045 |  |  | 31.16667 | 1.51623 |  |  | -72.9742 | 1.48925 | -72.9752 | -0.01152 | -72.9753 | 4.49384 | -72.9745 | 3.00144 | -72.9752 | 7.50087 | -72.9739 | 5.99102
33.6 | 0.98764 | 15.61111 | 0.49696 |  |  | 14.08333 | 0.0994 |  |  | 32.16667 | 1.60239 |  |  | -72.9778 | 1.4832 | -72.9788 | -0.01175 | -72.9789 | 4.49307 | -72.9781 | 2.99238 | -72.9788 | 7.50303 | -72.9775 | 5.97493
34.6 | 0.9911 | 16.11111 | 0.4681 |  |  | 14.58333 | 0.09866 |  |  | 33.16667 | 1.61015 |  |  | -72.9814 | 1.49238 | -72.9825 | -0.01361 | -72.9825 | 4.4953 | -72.9817 | 3.00079 | -72.9825 | 7.50471 | -72.9811 | 5.98391
35.6 | 0.9965 | 16.61111 | 0.43772 |  |  | 15.08333 | 0.09859 |  |  | 34.16667 | 1.57512 |  |  | -72.9851 | 1.49426 | -72.9861 | -0.01452 | -72.9861 | 4.4944 | -72.9853 | 2.99739 | -72.9861 | 7.50188 | -72.9848 | 5.98744
36.6 | 1.00996 | 17.11111 | 0.41236 |  |  | 15.58333 | 0.09883 |  |  | 35.16667 | 1.64538 |  |  | -72.9887 | 1.49329 | -72.9897 | -0.01453 | -72.9898 | 4.48543 | -72.989 | 2.97436 | -72.9897 | 7.49767 | -72.9884 | 5.98463
37.6 | 1.04741 | 17.61111 | 0.38957 |  |  | 16.08333 | 0.09932 |  |  | 36.16667 | 1.62393 |  |  | -72.9923 | 1.49182 | -72.9933 | -0.01368 | -72.9934 | 4.48829 | -72.9926 | 3.00024 | -72.9933 | 7.50187 | -72.992 | 5.98468
38.6 | 1.06433 | 41.61111 | 0.04505 |  |  | 16.58333 | 0.09975 |  |  | 37.16667 | 1.64675 |  |  | -72.9959 | 1.48453 | -72.9969 | -0.01384 | -72.997 | 4.49214 | -72.9962 | 2.98822 | -72.9969 | 7.50053 | -72.9956 | 5.9874
39.6 | 1.06771 |  |  |  |  | 17.08333 | 0.09969 |  |  | 38.16667 | 1.60332 |  |  | -72.9995 | 1.49178 | -73.0005 | -0.01226 | -73.0006 | 4.48977 | -72.9998 | 2.98469 | -73.0006 | 7.50158 | -72.9992 | 5.98716
40.6 | 1.06269 |  |  |  |  | 17.58333 | 0.09909 |  |  | 39.16667 | 1.63128 |  |  | -73.0031 | 1.4894 | -73.0042 | -0.01222 | -73.0042 | 4.48543 | -73.0034 | 2.99712 | -73.0042 | 7.50222 | -73.0029 | 5.98744
41.6 | 1.06868 |  |  |  |  | 18.08333 | 0.09937 |  |  | 40.16667 | 1.55316 |  |  | -73.0068 | 1.49976 | -73.0078 | -0.01105 | -73.0079 | 4.49528 | -73.0071 | 2.98981 | -73.0078 | 7.50328 | -73.0065 | 5.98617
42.6 | 1.0703 |  |  |  |  | 18.58333 | 0.10027 |  |  | 41.16667 | 1.47204 |  |  | -73.0104 | 1.48779 | -73.0114 | -0.01198 | -73.0115 | 4.48708 | -73.0107 | 2.99205 | -73.0114 | 7.49929 | -73.0101 | 5.97938
43.6 | 1.05005 |  |  |  |  | 19.08333 | 0.09945 |  |  | 42.16667 | 1.44761 |  |  | -73.014 | 1.48491 | -73.015 | -0.01283 | -73.0151 | 4.48888 | -73.0143 | 2.99765 | -73.015 | 7.4984 | -73.0137 | 5.99149
44.6 | 1.02719 |  |  |  |  | 19.58333 | 0.10016 |  |  | 43.16667 | 1.3929 |  |  | -73.0176 | 1.48041 | -73.0186 | -0.01249 | -73.0187 | 4.49186 | -73.0179 | 2.99968 | -73.0186 | 7.50099 | -73.0173 | 5.98596
45.6 | 1.01641 |  |  |  |  | 20.08333 | 0.10079 |  |  | 44.16667 | 1.35486 |  |  | -73.0212 | 1.48611 | -73.0223 | -0.01405 | -73.0223 | 4.49748 | -73.0215 | 3.0141 | -73.0223 | 7.50015 | -73.021 | 5.98084
46.6 | 1.02929 |  |  |  |  | 20.58333 | 0.10092 |  |  | 45.16667 | 1.32868 |  |  | -73.0249 | 1.50047 | -73.0259 | -0.01043 | -73.0259 | 4.49779 | -73.0251 | 3.00254 | -73.0259 | 7.50177 | -73.0246 | 5.98122
47.6 | 1.04891 |  |  |  |  | 21.08333 | 0.10216 |  |  | 46.16667 | 1.31889 |  |  | -73.0285 | 1.48395 | -73.0295 | -0.0085 | -73.0296 | 4.48915 | -73.0288 | 2.99474 | -73.0295 | 7.50095 | -73.0282 | 5.97647
48.6 | 1.07253 |  |  |  |  | 21.58333 | 0.10289 |  |  | 47.16667 | 1.30085 |  |  | -73.0321 | 1.48507 | -73.0331 | -0.00745 | -73.0332 | 4.49466 | -73.0324 | 3.00883 | -73.0331 | 7.50018 | -73.0318 | 5.98721
49.6 | 1.07767 |  |  |  |  | 22.08333 | 0.10341 |  |  | 48.16667 | 1.33086 |  |  | -73.0357 | 1.48708 | -73.0367 | -0.01149 | -73.0368 | 4.48953 | -73.036 | 2.9903 | -73.0367 | 7.49821 | -73.0354 | 5.98139
50.6 | 1.09047 |  |  |  |  | 22.58333 | 0.10575 |  |  | 49.16667 | 1.34654 |  |  | -73.0393 | 1.48212 | -73.0404 | -0.01161 | -73.0404 | 4.49732 | -73.0396 | 2.98664 | -73.0404 | 7.49738 | -73.039 | 5.98369
51.6 | 1.0977 | [8 empty] | 50.16667 | 1.32796 |  |  | -73.0429 | 1.49475 | -73.044 | -0.01035 | -73.044 | 4.49202 | -73.0432 | 2.99148 | -73.044 | 7.5017 | -73.0427 | 5.97558
52.6 | 1.10705 | [8 empty] | 51.16667 | 1.34186 |  |  | -73.0466 | 1.4924 | -73.0476 | -0.01072 | -73.0477 | 4.49361 | -73.0469 | 2.9883 | -73.0476 | 7.50111 | -73.0463 | 5.98509
53.6 | 1.11878 | [8 empty] | 52.16667 | 1.32515 |  |  | -73.0502 | 1.49224 | -73.0512 | -0.01177 | -73.0513 | 4.49495 | -73.0505 | 2.99277 | -73.0512 | 7.50061 | -73.0499 | 5.99168
54.6 | 1.11891 | [8 empty] | 53.16667 | 1.31167 |  |  | -73.0538 | 1.49795 | -73.0548 | -0.0099 | -73.0549 | 4.49224 | -73.0541 | 2.98911 | -73.0548 | 7.49848 | -73.0535 | 5.98885
55.6 | 1.08339 | [8 empty] | 54.16667 | 1.3215 |  |  | -73.0574 | 1.49662 | -73.0584 | -0.01259 | -73.0585 | 4.49047 | -73.0577 | 2.98631 | -73.0584 | 7.4961 | -73.0571 | 5.98544
56.6 | 1.07476 | [8 empty] | 55.16667 | 1.30171 |  |  | -73.061 | 1.49466 | -73.0621 | -0.01042 | -73.0621 | 4.4923 | -73.0613 | 2.99783 | -73.0621 | 7.49888 | -73.0608 | 5.99395
57.6 | 1.06717 | [8 empty] | 56.16667 | 1.31567 |  |  | -73.0647 | 1.4915 | -73.0657 | -0.01131 | -73.0657 | 4.49548 | -73.0649 | 3.00207 | -73.0657 | 7.49923 | -73.0644 | 5.97804
58.6 | 1.0758 | [8 empty] | 57.16667 | 1.29967 |  |  | -73.0683 | 1.48255 | -73.0693 | -0.01018 | -73.0694 | 4.49402 | -73.0686 | 3.00005 | -73.0693 | 7.50077 | -73.068 | 5.97974
59.6 | 1.05528 | [8 empty] | 58.16667 | 1.27884 |  |  | -73.0719 | 1.48415 | -73.0729 | -0.01045 | -73.073 | 4.49101 | -73.0722 | 3.00389 | -73.0729 | 7.50176 | -73.0716 | 5.9832
60.6 | 1.03274 | [8 empty] | 59.16667 | 1.27851 |  |  | -73.0755 | 1.47868 | -73.0765 | -0.01254 | -73.0766 | 4.49581 | -73.0758 | 2.99775 | -73.0765 | 7.50063 | -73.0752 | 5.9912
61.6 | 1.01939 | [8 empty] | 60.16667 | 1.26498 |  |  | -73.0791 | 1.48767 | -73.0802 | -0.01292 | -73.0802 | 4.50032 | -73.0794 | 3.01322 | -73.0802 | 7.50095 | -73.0788 | 5.9734
62.6 | 1.04267 | [8 empty] | 61.16667 | 1.27413 |  |  | -73.0828 | 1.4954 | -73.0838 | -0.00856 | -73.0838 | 4.48807 | -73.083 | 3.00675 | -73.0838 | 7.49879 | -73.0825 | 5.98348
63.6 | 1.05664 | [8 empty] | 62.16667 | 1.29743 |  |  | -73.0864 | 1.49514 | -73.0874 | -0.01065 | -73.0875 | 4.49416 | -73.0867 | 3.00064 | -73.0874 | 7.49654 | -73.0861 | 5.98719
64.6 | 1.08444 | [8 empty] | 63.16667 | 1.37375 |  |  | -73.09 | 1.48996 | -73.091 | -0.01239 | -73.0911 | 4.49664 | -73.0903 | 3.01403 | -73.091 | 7.50159 | -73.0897 | 5.99077
65.6 | 1.09085 | [8 empty] | 64.16667 | 1.39891 |  |  | -73.0936 | 1.48687 | -73.0946 | -0.01352 | -73.0947 | 4.49791 | -73.0939 | 3.00986 | -73.0946 | 7.49912 | -73.0933 | 5.98973
66.6 | 1.10417 | [8 empty] | 65.16667 | 1.4199 |  |  | -73.0972 | 1.49778 | -73.0982 | -0.01334 | -73.0983 | 4.49647 | -73.0975 | 3.00086 | -73.0982 | 7.49637 | -73.0969 | 5.98901
67.6 | 1.08755 | [8 empty] | 66.16667 | 1.39617 |  |  | -73.1008 | 1.47904 | -73.1019 | -0.01315 | -73.1019 | 4.49818 | -73.1011 | 2.99616 | -73.1019 | 7.50148 | -73.1006 | 5.98904
68.6 | 1.06414 | [8 empty] | 67.16667 | 1.31877 |  |  | -73.1045 | 1.47226 | -73.1055 | -0.01282 | -73.1055 | 4.50022 | -73.1047 | 3.00108 | -73.1055 | 7.50659 | -73.1042 | 5.984
69.6 | 1.06635 | [8 empty] | 68.16667 | 1.34811 |  |  | -73.1081 | 1.48849 | -73.1091 | -0.01222 | -73.1092 | 4.49472 | -73.1084 | 3.00733 | -73.1091 | 7.50504 | -73.1078 | 5.98905
70.6 | 1.10268 | [8 empty] | 69.16667 | 1.31397 |  |  | -73.1117 | 1.48509 | -73.1127 | -0.00987 | -73.1128 | 4.49323 | -73.112 | 3.00953 | -73.1127 | 7.50097 | -73.1114 | 5.98978
[10 empty] | 70.16667 | 1.34215 |  |  | -73.1153 | 1.47948 | -73.1163 | -0.01216 | -73.1164 | 4.49411 | -73.1156 | 2.98952 | -73.1163 | 7.50141 | -73.115 | 5.99033
[10 empty] | 71.16667 | 1.33147 |  |  | -73.1189 | 1.48993 | -73.12 | -0.01128 | -73.12 | 4.49178 | -73.1192 | 3.00034 | -73.12 | 7.50289 | -73.1186 | 5.98497
[10 empty] | 72.16667 | 1.32359 |  |  | -73.1226 | 1.48288 | -73.1236 | -0.01311 | -73.1236 | 4.48962 | -73.1228 | 3.00666 | -73.1236 | 7.50143 | -73.1223 | 5.97772
[10 empty] | 73.16667 | 1.3586 |  |  | -73.1262 | 1.48849 | -73.1272 | -0.01392 | -73.1273 | 4.48066 | -73.1265 | 3.00398 | -73.1272 | 7.49749 | -73.1259 | 5.98417
[10 empty] | 74.16667 | 1.32552 |  |  | -73.1298 | 1.48112 | -73.1308 | -0.01072 | -73.1309 | 4.49203 | -73.1301 | 3.011 | -73.1308 | 7.49858 | -73.1295 | 5.99494
[14 empty] | -73.1334 | 1.48971 | -73.1344 | -0.01225 | -73.1345 | 4.49004 | -73.1337 | 2.98682 | -73.1344 | 7.49841 | -73.1331 | 5.97737
[14 empty] | -73.137 | 1.48727 | -73.138 | -0.01014 | -73.1381 | 4.49062 | -73.1373 | 3.00705 | -73.138 | 7.49744 | -73.1367 | 5.97958
[14 empty] | -73.1406 | 1.4882 | -73.1417 | -0.00934 | -73.1417 | 4.48658 | -73.1409 | 3.01447 | -73.1417 | 7.50418 | -73.1404 | 5.98322
[14 empty] | -73.1443 | 1.48755 | -73.1453 | -0.01193 | -73.1453 | 4.48777 | -73.1445 | 2.99402 | -73.1453 | 7.49959 | -73.144 | 5.97973
[14 empty] | -73.1479 | 1.49108 | -73.1489 | -0.01234 | -73.149 | 4.48558 | -73.1482 | 3.00539 | -73.1489 | 7.4978 | -73.1476 | 5.98826
[14 empty] | -73.1515 | 1.47429 | -73.1525 | -0.01359 | -73.1526 | 4.48605 | -73.1518 | 2.99829 | -73.1525 | 7.5047 | -73.1512 | 5.98765
[14 empty] | -73.1551 | 1.47979 | -73.1561 | -0.01382 | -73.1562 | 4.48832 | -73.1554 | 3.01125 | -73.1561 | 7.50209 | -73.1548 | 5.98807
[14 empty] | -73.1587 | 1.48069 | -73.1598 | -0.01536 | -73.1598 | 4.49056 | -73.159 | 3.00415 | -73.1598 | 7.49857 | -73.1584 | 5.98573
[14 empty] | -73.1624 | 1.48803 | -73.1634 | -0.01378 | -73.1634 | 4.49077 | -73.1626 | 2.99909 | -73.1634 | 7.49895 | -73.1621 | 5.99148
[14 empty] | -73.166 | 1.49435 | -73.167 | -0.01262 | -73.1671 | 4.48909 | -73.1663 | 3.00688 | -73.167 | 7.50115 | -73.1657 | 5.98482
[14 empty] | -73.1696 | 1.49365 | -73.1706 | -0.01085 | -73.1707 | 4.494 | -73.1699 | 3.00136 | -73.1706 | 7.50108 | -73.1693 | 5.99173
[14 empty] | -73.1732 | 1.48928 | -73.1742 | -0.01168 | -73.1743 | 4.49424 | -73.1735 | 3.0048 | -73.1742 | 7.49761 | -73.1729 | 5.99234
[14 empty] | -73.1768 | 1.49716 | -73.1778 | -0.01386 | -73.1779 | 4.48936 | -73.1771 | 3.00184 | -73.1778 | 7.49577 | -73.1765 | 5.98895
[14 empty] | -73.1804 | 1.48544 | -73.1815 | -0.00938 | -73.1815 | 4.49419 | -73.1807 | 2.99726 | -73.1815 | 7.4993 | -73.1802 | 5.98825
[14 empty] | -73.1841 | 1.48232 | -73.1851 | -0.01165 | -73.1851 | 4.49615 | -73.1843 | 3.00263 | -73.1851 | 7.49872 | -73.1838 | 5.98605
[14 empty] | -73.1877 | 1.48941 | -73.1887 | -0.01095 | -73.1888 | 4.4939 | -73.188 | 3.01252 | -73.1887 | 7.49952 | -73.1874 | 5.98329
[14 empty] | -73.1913 | 1.48525 | -73.1923 | -0.01024 | -73.1924 | 4.49844 | -73.1916 | 2.98497 | -73.1923 | 7.50374 | -73.191 | 5.97864
[14 empty] | -73.1949 | 1.47936 | -73.1959 | -0.01168 | -73.196 | 4.49237 | -73.1952 | 3.00738 | -73.1959 | 7.50432 | -73.1946 | 5.98414
[14 empty] | -73.1985 | 1.4853 | -73.1996 | -0.01037 | -73.1996 | 4.49926 | -73.1988 | 3.00079 | -73.1996 | 7.49849 | -73.1982 | 5.98569
[14 empty] | -73.2022 | 1.4869 | -73.2032 | -0.01248 | -73.2032 | 4.49602 | -73.2024 | 2.99516 | -73.2032 | 7.5026 | -73.2019 | 5.98628
[14 empty] | -73.2058 | 1.49211 | -73.2068 | -0.01312 | -73.2069 | 4.49074 | -73.2061 | 3.00613 | -73.2068 | 7.50097 | -73.2055 | 5.98442
[14 empty] | -73.2094 | 1.49538 | -73.2104 | -0.01048 | -73.2105 | 4.49976 | -73.2097 | 2.99831 | -73.2104 | 7.50003 | -73.2091 | 5.99005
[14 empty] | -73.213 | 1.47957 | -73.214 | -0.00823 | -73.2141 | 4.49211 | -73.2133 | 2.98517 | -73.214 | 7.50196 | -73.2127 | 5.9856
[14 empty] | -73.2166 | 1.48791 | -73.2176 | -0.01369 | -73.2177 | 4.49138 | -73.2169 | 2.99013 | -73.2176 | 7.49504 | -73.2163 | 5.98271
[14 empty] | -73.2202 | 1.49089 | -73.2213 | -0.01196 | -73.2213 | 4.49499 | -73.2205 | 3.00084 | -73.2213 | 7.49757 | -73.22 | 5.98826
[14 empty] | -73.2239 | 1.49596 | -73.2249 | -0.01195 | -73.2249 | 4.48971 | -73.2241 | 3.00113 | -73.2249 | 7.50382 | -73.2236 | 5.98674
[14 empty] | -73.2275 | 1.49921 | -73.2285 | -0.01462 | -73.2286 | 4.49511 | -73.2278 | 2.99428 | -73.2285 | 7.4982 | -73.2272 | 5.98126
[14 empty] | -73.2311 | 1.48248 | -73.2321 | -0.01154 | -73.2322 | 4.48442 | -73.2314 | 3.00363 | -73.2321 | 7.50243 | -73.2308 | 5.9904
[14 empty] | -73.2347 | 1.49492 | -73.2357 | -0.00784 | -73.2358 | 4.49197 | -73.235 | 2.97454 | -73.2357 | 7.50383 | -73.2344 | 5.9898
[14 empty] | -73.2383 | 1.49479 | -73.2394 | -0.01113 | -73.2394 | 4.49084 | -73.2386 | 3.00845 | -73.2394 | 7.50072 | -73.238 | 5.99098
[14 empty] | -73.242 | 1.49078 | -73.243 | -0.01376 | -73.243 | 4.492 | -73.2422 | 3.00361 | -73.243 | 7.49765 | -73.2417 | 5.98287
[14 empty] | -73.2456 | 1.49043 | -73.2466 | -0.01281 | -73.2467 | 4.49125 | -73.2459 | 2.99562 | -73.2466 | 7.50012 | -73.2453 | 5.98304
[14 empty] | -73.2492 | 1.4839 | -73.2502 | -0.01171 | -73.2503 | 4.49368 | -73.2495 | 2.99976 | -73.2502 | 7.49782 | -73.2489 | 5.98837
[14 empty] | -73.2528 | 1.49163 | -73.2538 | -0.00994 | -73.2539 | 4.49397 | -73.2531 | 3.00371 | -73.2538 | 7.49734 | -73.2525 | 5.98274
[14 empty] | -73.2564 | 1.4939 | -73.2574 | -0.01105 | -73.2575 | 4.49314 | -73.2567 | 3.00013 | -73.2574 | 7.50428 | -73.2561 | 5.98563
[14 empty] | -73.26 | 1.49215 | -73.2611 | -0.00886 | -73.2611 | 4.49191 | -73.2603 | 3.0051 | -73.2611 | 7.50065 | -73.2598 | 5.98161
[14 empty] | -73.2637 | 1.49096 | -73.2647 | -0.01301 | -73.2647 | 4.49101 | -73.2639 | 2.99721 | -73.2647 | 7.50043 | -73.2634 | 5.97915
[14 empty] | -73.2673 | 1.49524 | -73.2683 | -0.00862 | -73.2684 | 4.49285 | -73.2676 | 2.9968 | -73.2683 | 7.49985 | -73.267 | 5.98587
[14 empty] | -73.2709 | 1.48795 | -73.2719 | -0.01112 | -73.272 | 4.48768 | -73.2712 | 3.00288 | -73.2719 | 7.50392 | -73.2706 | 5.99317
[14 empty] | -73.2745 | 1.48553 | -73.2755 | -0.01191 | -73.2756 | 4.49019 | -73.2748 | 3.00524 | -73.2755 | 7.49821 | -73.2742 | 5.98345
[14 empty] | -73.2781 | 1.49172 | -73.2792 | -0.01388 | -73.2792 | 4.4897 | -73.2784 | 3.00385 | -73.2792 | 7.50001 | -73.2778 | 5.98568
[14 empty] | -73.2818 | 1.49157 | -73.2828 | -0.00871 | -73.2828 | 4.49743 | -73.282 | 2.99514 | -73.2828 | 7.50407 | -73.2815 | 5.98002
[14 empty] | -73.2854 | 1.48822 | -73.2864 | -0.01294 | -73.2865 | 4.48236 | -73.2857 | 2.99034 | -73.2864 | 7.50095 | -73.2851 | 5.98564
[14 empty] | -73.289 | 1.48493 | -73.29 | -0.01054 | -73.2901 | 4.48796 | -73.2893 | 3.00276 | -73.29 | 7.49902 | -73.2887 | 5.97685
[14 empty] | -73.2926 | 1.49284 | -73.2936 | -0.01068 | -73.2937 | 4.49152 | -73.2929 | 2.99568 | -73.2936 | 7.50355 | -73.2923 | 5.9855
[14 empty] | -73.2962 | 1.48625 | -73.2972 | -0.00668 | -73.2973 | 4.49837 | -73.2965 | 3.01368 | -73.2972 | 7.49958 | -73.2959 | 5.98313
[14 empty] | -73.2998 | 1.49353 | -73.3009 | -0.01162 | -73.3009 | 4.49415 | -73.3001 | 3.00116 | -73.3009 | 7.50035 | -73.2996 | 5.9901
[14 empty] | -73.3035 | 1.48091 | -73.3045 | -0.00979 | -73.3045 | 4.49552 | -73.3038 | 2.98764 | -73.3045 | 7.49799 | -73.3032 | 5.98697
[14 empty] | -73.3071 | 1.49534 | -73.3081 | -0.01044 | -73.3082 | 4.49666 | -73.3074 | 3.00176 | -73.3081 | 7.49985 | -73.3068 | 5.98624
[14 empty] | -73.3107 | 1.48748 | -73.3117 | -0.01462 | -73.3118 | 4.49254 | -73.311 | 3.0073 | -73.3117 | 7.50091 | -73.3104 | 5.9854
[14 empty] | -73.3143 | 1.4922 | -73.3153 | -0.01241 | -73.3154 | 4.48717 | -73.3146 | 3.00434 | -73.3153 | 7.49922 | -73.314 | 5.99391
[14 empty] | -73.3179 | 1.48836 | -73.319 | -0.01357 | -73.319 | 4.49334 | -73.3182 | 2.98852 | -73.319 | 7.50276 | -73.3176 | 5.9851
[14 empty] | -73.3216 | 1.50258 | -73.3226 | -0.01068 | -73.3226 | 4.49353 | -73.3218 | 3.01117 | -73.3226 | 7.49788 | -73.3213 | 5.98457
[14 empty] | -73.3252 | 1.49837 | -73.3262 | -0.01161 | -73.3263 | 4.49373 | -73.3255 | 3.01377 | -73.3262 | 7.50291 | -73.3249 | 5.98767
[14 empty] | -73.3288 | 1.48802 | -73.3298 | -0.01273 | -73.3299 | 4.49063 | -73.3291 | 2.99101 | -73.3298 | 7.49899 | -73.3285 | 5.98885
[14 empty] | -73.3324 | 1.48641 | -73.3334 | -0.01186 | -73.3335 | 4.49626 | -73.3327 | 3.00086 | -73.3334 | 7.50075 | -73.3321 | 5.99017
[14 empty] | -73.336 | 1.48574 | -73.337 | -0.0115 | -73.3371 | 4.49438 | -73.3363 | 3.0009 | -73.337 | 7.50238 | -73.3357 | 5.97669
[14 empty] | -73.3396 | 1.49644 | -73.3407 | -0.013 | -73.3407 | 4.48886 | -73.3399 | 3.0135 | -73.3407 | 7.50224 | -73.3394 | 5.98803
[14 empty] | -73.3433 | 1.48092 | -73.3443 | -0.01005 | -73.3443 | 4.49463 | -73.3436 | 3.00066 | -73.3443 | 7.49971 | -73.343 | 5.97788
[14 empty] | -73.3469 | 1.49209 | -73.3479 | -0.01141 | -73.348 | 4.49746 | -73.3472 | 2.99996 | -73.3479 | 7.50492 | -73.3466 | 5.98118
[14 empty] | -73.3505 | 1.4847 | -73.3515 | -0.01461 | -73.3516 | 4.48939 | -73.3508 | 2.99506 | -73.3515 | 7.5021 | -73.3502 | 5.98769
[14 empty] | -73.3541 | 1.49777 | -73.3551 | -0.01252 | -73.3552 | 4.49453 | -73.3544 | 2.99992 | -73.3551 | 7.50031 | -73.3538 | 5.98841
[14 empty] | -73.3577 | 1.48508 | -73.3588 | -0.0108 | -73.3588 | 4.4946 | -73.358 | 2.97973 | -73.3588 | 7.49882 | -73.3574 | 5.98732
[14 empty] | -73.3614 | 1.47529 | -73.3624 | -0.01153 | -73.3624 | 4.49607 | -73.3616 | 2.97993 | -73.3624 | 7.5009 | -73.3611 | 5.98824
[14 empty] | -73.365 | 1.49308 | -73.366 | -0.01046 | -73.3661 | 4.49465 | -73.3653 | 2.98969 | -73.366 | 7.50094 | -73.3647 | 5.98993
[14 empty] | -73.3686 | 1.48496 | -73.3696 | -0.01027 | -73.3697 | 4.49193 | -73.3689 | 3.00221 | -73.3696 | 7.49775 | -73.3683 | 5.99341
[14 empty] | -73.3722 | 1.48667 | -73.3732 | -0.01167 | -73.3733 | 4.4919 | -73.3725 | 2.98397 | -73.3732 | 7.50218 | -73.3719 | 5.98266
[14 empty] | -73.3758 | 1.49072 | -73.3768 | -0.00981 | -73.3769 | 4.49693 | -73.3761 | 2.98387 | -73.3768 | 7.5016 | -73.3755 | 5.97908
[14 empty] | -73.3794 | 1.48832 | -73.3805 | -0.00932 | -73.3805 | 4.49524 | -73.3797 | 2.99261 | -73.3805 | 7.4992 | -73.3792 | 5.99081
[14 empty] | -73.3831 | 1.4758 | -73.3841 | -0.01117 | -73.3841 | 4.49416 | -73.3834 | 2.99334 | -73.3841 | 7.50178 | -73.3828 | 5.97861
[14 empty] | -73.3867 | 1.48016 | -73.3877 | -0.01188 | -73.3878 | 4.49287 | -73.387 | 2.99773 | -73.3877 | 7.49853 | -73.3864 | 5.98059
[14 empty] | -73.3903 | 1.4788 | -73.3913 | -0.01324 | -73.3914 | 4.49695 | -73.3906 | 3.00813 | -73.3913 | 7.50503 | -73.39 | 5.9749
[14 empty] | -73.3939 | 1.48911 | -73.3949 | -0.0132 | -73.395 | 4.49973 | -73.3942 | 3.00405 | -73.3949 | 7.50031 | -73.3936 | 5.98821
[14 empty] | -73.3975 | 1.49035 | -73.3986 | -0.01168 | -73.3986 | 4.49544 | -73.3978 | 3.01207 | -73.3986 | 7.50064 | -73.3972 | 5.98625
[14 empty] | -73.4012 | 1.48599 | -73.4022 | -0.0138 | -73.4022 | 4.49002 | -73.4014 | 2.98688 | -73.4022 | 7.50071 | -73.4009 | 5.98572
[14 empty] | -73.4048 | 1.48844 | -73.4058 | -0.00804 | -73.4059 | 4.49958 | -73.4051 | 3.00466 | -73.4058 | 7.49902 | -73.4045 | 5.98242
[14 empty] | -73.4084 | 1.48974 | -73.4094 | -0.01308 | -73.4095 | 4.49503 | -73.4087 | 2.98965 | -73.4094 | 7.49848 | -73.4081 | 5.989
[14 empty] | -73.412 | 1.49302 | -73.413 | -0.01219 | -73.4131 | 4.48963 | -73.4123 | 3.00123 | -73.413 | 7.49625 | -73.4117 | 5.99326
[14 empty] | -73.4156 | 1.48053 | -73.4166 | -0.01141 | -73.4167 | 4.49314 | -73.4159 | 2.99334 | -73.4166 | 7.50172 | -73.4153 | 5.98504
[14 empty] | -73.4192 | 1.49149 | -73.4203 | -0.01318 | -73.4203 | 4.48732 | -73.4195 | 2.99048 | -73.4203 | 7.49778 | -73.419 | 5.98624
[14 empty] | -73.4229 | 1.4935 | -73.4239 | -0.00945 | -73.4239 | 4.49271 | -73.4232 | 2.99056 | -73.4239 | 7.50026 | -73.4226 | 5.9946
[14 empty] | -73.4265 | 1.4812 | -73.4275 | -0.01156 | -73.4276 | 4.49522 | -73.4268 | 3.008 | -73.4275 | 7.50044 | -73.4262 | 5.98334
[14 empty] | -73.4301 | 1.48167 | -73.4311 | -0.0096 | -73.4312 | 4.49161 | -73.4304 | 3.00748 | -73.4311 | 7.50014 | -73.4298 | 5.99194
[14 empty] | -73.4337 | 1.48311 | -73.4347 | -0.01271 | -73.4348 | 4.48825 | -73.434 | 2.98043 | -73.4347 | 7.49997 | -73.4334 | 5.98451
[14 empty] | -73.4373 | 1.49209 | -73.4384 | -0.01224 | -73.4384 | 4.49916 | -73.4376 | 2.99449 | -73.4384 | 7.50115 | -73.437 | 5.99131
[14 empty] | -73.441 | 1.47973 | -73.442 | -0.00975 | -73.442 | 4.49001 | -73.4412 | 3.00366 | -73.442 | 7.50143 | -73.4407 | 5.9871
[14 empty] | -73.4446 | 1.47348 | -73.4456 | -0.01099 | -73.4457 | 4.4982 | -73.4449 | 3.0183 | -73.4456 | 7.50335 | -73.4443 | 5.98162
[14 empty] | -73.4482 | 1.48643 | -73.4492 | -0.00925 | -73.4493 | 4.49492 | -73.4485 | 2.99885 | -73.4492 | 7.50148 | -73.4479 | 5.99243
[14 empty] | -73.4518 | 1.48832 | -73.4528 | -0.00887 | -73.4529 | 4.49637 | -73.4521 | 2.99727 | -73.4528 | 7.50336 | -73.4515 | 5.99221
[14 empty] | -73.4554 | 1.49695 | -73.4564 | -0.01019 | -73.4565 | 4.49395 | -73.4557 | 3.00399 | -73.4564 | 7.49977 | -73.4551 | 5.98407
[14 empty] | -73.459 | 1.48289 | -73.4601 | -0.01146 | -73.4601 | 4.49618 | -73.4593 | 2.99776 | -73.4601 | 7.499 | -73.4588 | 5.98767
[14 empty] | -73.4627 | 1.49035 | -73.4637 | -0.01166 | -73.4637 | 4.49192 | -73.463 | 3.0015 | -73.4637 | 7.49985 | -73.4624 | 5.99199
[14 empty] | -73.4663 | 1.50125 | -73.4673 | -0.01252 | -73.4674 | 4.49248 | -73.4666 | 3.0152 | -73.4673 | 7.49863 | -73.466 | 5.98541
[14 empty] | -73.4699 | 1.4935 | -73.4709 | -0.01147 | -73.471 | 4.49114 | -73.4702 | 2.99018 | -73.4709 | 7.50036 | -73.4696 | 5.98147
[14 empty] | -73.4735 | 1.48281 | -73.4745 | -0.01146 | -73.4746 | 4.49471 | -73.4738 | 2.98825 | -73.4745 | 7.50333 | -73.4732 | 5.98046
[14 empty] | -73.4771 | 1.48423 | -73.4782 | -0.01119 | -73.4782 | 4.49398 | -73.4774 | 2.99302 | -73.4782 | 7.50116 | -73.4768 | 5.99046
[14 empty] | -73.4808 | 1.48362 | -73.4818 | -0.00973 | -73.4818 | 4.49827 | -73.481 | 2.99161 | -73.4818 | 7.49991 | -73.4805 | 5.98473
[14 empty] | -73.4844 | 1.48458 | -73.4854 | -0.0101 | -73.4855 | 4.49064 | -73.4847 | 2.99232 | -73.4854 | 7.49662 | -73.4841 | 5.99195
[14 empty] | -73.488 | 1.48862 | -73.489 | -0.01305 | -73.4891 | 4.49368 | -73.4883 | 3.00264 | -73.489 | 7.49856 | -73.4877 | 5.98508
[14 empty] | -73.4916 | 1.48912 | -73.4926 | -0.00823 | -73.4927 | 4.49653 | -73.4919 | 2.99767 | -73.4926 | 7.49985 | -73.4913 | 5.97565
[14 empty] | -73.4952 | 1.48979 | -73.4962 | -0.01208 | -73.4963 | 4.49411 | -73.4955 | 2.99941 | -73.4962 | 7.50121 | -73.4949 | 5.99423
[14 empty] | -73.4988 | 1.48479 | -73.4999 | -0.0113 | -73.4999 | 4.49454 | -73.4991 | 3.0094 | -73.4999 | 7.49894 | -73.4986 | 5.98872
[14 empty] | -73.5025 | 1.48211 | -73.5035 | -0.01242 | -73.5035 | 4.49136 | -73.5028 | 3.00095 | -73.5035 | 7.50203 | -73.5022 | 5.98676
[14 empty] | -73.5061 | 1.48832 | -73.5071 | -0.01084 | -73.5072 | 4.49325 | -73.5064 | 3.00011 | -73.5071 | 7.50228 | -73.5058 | 5.98996
[14 empty] | -73.5097 | 1.4933 | -73.5107 | -0.01447 | -73.5108 | 4.49607 | -73.51 | 3.00113 | -73.5107 | 7.50328 | -73.5094 | 5.9898
[14 empty] | -73.5133 | 1.48371 | -73.5143 | -0.01189 | -73.5144 | 4.49371 | -73.5136 | 2.99418 | -73.5143 | 7.49925 | -73.513 | 5.989
[14 empty] | -73.5169 | 1.48938 | -73.518 | -0.00962 | -73.518 | 4.4976 | -73.5172 | 2.99038 | -73.518 | 7.49901 | -73.5166 | 5.98383
[14 empty] | -73.5206 | 1.48756 | -73.5216 | -0.01044 | -73.5216 | 4.49897 | -73.5208 | 3.00172 | -73.5216 | 7.4974 | -73.5203 | 5.98664
[14 empty] | -73.5242 | 1.48224 | -73.5252 | -0.01184 | -73.5253 | 4.49425 | -73.5245 | 2.9995 | -73.5252 | 7.49958 | -73.5239 | 6.00065
[14 empty] | -73.5278 | 1.48887 | -73.5288 | -0.01053 | -73.5289 | 4.48998 | -73.5281 | 2.99954 | -73.5288 | 7.50339 | -73.5275 | 5.98937
[14 empty] | -73.5314 | 1.48632 | -73.5324 | -0.01048 | -73.5325 | 4.49427 | -73.5317 | 3.01526 | -73.5324 | 7.49963 | -73.5311 | 5.99411
[14 empty] | -73.535 | 1.49378 | -73.536 | -0.01084 | -73.5361 | 4.49487 | -73.5353 | 2.99963 | -73.536 | 7.50002 | -73.5347 | 5.9912
[14 empty] | -73.5386 | 1.49309 | -73.5397 | -0.00926 | -73.5397 | 4.49503 | -73.5389 | 3.00242 | -73.5397 | 7.49956 | -73.5384 | 5.98964
[14 empty] | -73.5423 | 1.47629 | -73.5433 | -0.01181 | -73.5433 | 4.49374 | -73.5426 | 3.00755 | -73.5433 | 7.50158 | -73.542 | 5.99658
[14 empty] | -73.5459 | 1.48397 | -73.5469 | -0.00989 | -73.547 | 4.49222 | -73.5462 | 3.00375 | -73.5469 | 7.50088 | -73.5456 | 5.99386
[14 empty] | -73.5495 | 1.48747 | -73.5505 | -0.01146 | -73.5506 | 4.49562 | -73.5498 | 2.99613 | -73.5505 | 7.4993 | -73.5492 | 5.99213
[14 empty] | -73.5531 | 1.48705 | -73.5541 | -0.01172 | -73.5542 | 4.49469 | -73.5534 | 2.98953 | -73.5541 | 7.50228 | -73.5528 | 5.98927
[14 empty] | -73.5567 | 1.49447 | -73.5578 | -0.00859 | -73.5578 | 4.49459 | -73.557 | 3.00306 | -73.5578 | 7.49752 | -73.5564 | 5.99335
[14 empty] | -73.5604 | 1.48133 | -73.5614 | -0.01026 | -73.5614 | 4.49879 | -73.5606 | 2.99303 | -73.5614 | 7.49934 | -73.5601 | 5.9871
[14 empty] | -73.564 | 1.48955 | -73.565 | -0.01272 | -73.5651 | 4.49558 | -73.5643 | 3.01073 | -73.565 | 7.49983 | -73.5637 | 5.9824
[14 empty] | -73.5676 | 1.49611 | -73.5686 | -0.00564 | -73.5687 | 4.49119 | -73.5679 | 2.99985 | -73.5686 | 7.49863 | -73.5673 | 5.98213
[14 empty] | -73.5712 | 1.5023 | -73.5722 | -0.00975 | -73.5723 | 4.4902 | -73.5715 | 3.00265 | -73.5722 | 7.50007 | -73.5709 | 5.98612
[14 empty] | -73.5748 | 1.48951 | -73.5758 | -0.00969 | -73.5759 | 4.49177 | -73.5751 | 2.99547 | -73.5758 | 7.50149 | -73.5745 | 5.98442
[14 empty] | -73.5784 | 1.48567 | -73.5795 | -0.00902 | -73.5795 | 4.49236 | -73.5787 | 3.00766 | -73.5795 | 7.5012 | -73.5782 | 5.99068
[14 empty] | -73.5821 | 1.48 | -73.5831 | -0.0104 | -73.5831 | 4.49515 | -73.5824 | 2.99851 | -73.5831 | 7.50089 | -73.5818 | 5.99157
[14 empty] | -73.5857 | 1.48674 | -73.5867 | -0.01094 | -73.5868 | 4.50112 | -73.586 | 2.99402 | -73.5867 | 7.49723 | -73.5854 | 5.99472
[14 empty] | -73.5893 | 1.48676 | -73.5903 | -0.01057 | -73.5904 | 4.49332 | -73.5896 | 2.99924 | -73.5903 | 7.50118 | -73.589 | 5.97952
[14 empty] | -73.5929 | 1.48528 | -73.5939 | -0.00973 | -73.594 | 4.49515 | -73.5932 | 2.99523 | -73.5939 | 7.50098 | -73.5926 | 5.99171
[14 empty] | -73.5965 | 1.49605 | -73.5976 | -0.00934 | -73.5976 | 4.49394 | -73.5968 | 2.99012 | -73.5976 | 7.50014 | -73.5962 | 5.98379
[14 empty] | -73.6002 | 1.49935 | -73.6012 | -0.01132 | -73.6012 | 4.49437 | -73.6004 | 2.98711 | -73.6012 | 7.49859 | -73.5999 | 5.98366
[14 empty] | -73.6038 | 1.49027 | -73.6048 | -0.00891 | -73.6049 | 4.49782 | -73.6041 | 3.00006 | -73.6048 | 7.50053 | -73.6035 | 5.98276
[14 empty] | -73.6074 | 1.4832 | -73.6084 | -0.01017 | -73.6085 | 4.50643 | -73.6077 | 3.00111 | -73.6084 | 7.49951 | -73.6071 | 5.99322
[14 empty] | -73.611 | 1.4836 | -73.612 | -0.0099 | -73.6121 | 4.50086 | -73.6113 | 2.99724 | -73.612 | 7.50534 | -73.6107 | 5.99254
[14 empty] | -73.6146 | 1.49407 | -73.6156 | -0.01312 | -73.6157 | 4.49758 | -73.6149 | 3.00723 | -73.6156 | 7.50123 | -73.6143 | 5.98688
[14 empty] | -73.6182 | 1.49357 | -73.6193 | -0.00976 | -73.6193 | 4.4953 | -73.6185 | 3.00894 | -73.6193 | 7.50098 | -73.618 | 5.98412
[14 empty] | -73.6219 | 1.48746 | -73.6229 | -0.01017 | -73.6229 | 4.4893 | -73.6222 | 3.00868 | -73.6229 | 7.4969 | -73.6216 | 5.99459
[14 empty] | -73.6255 | 1.48506 | -73.6265 | -0.0087 | -73.6266 | 4.49369 | -73.6258 | 2.99957 | -73.6265 | 7.49737 | -73.6252 | 5.98634
[14 empty] | -73.6291 | 1.49864 | -73.6301 | -0.01134 | -73.6302 | 4.49758 | -73.6294 | 3.00448 | -73.6301 | 7.49744 | -73.6288 | 5.98667
[14 empty] | -73.6327 | 1.48395 | -73.6337 | -0.00661 | -73.6338 | 4.49728 | -73.633 | 3.00323 | -73.6337 | 7.49853 | -73.6324 | 5.99023
[14 empty] | -73.6363 | 1.49133 | -73.6374 | -0.01164 | -73.6374 | 4.49547 | -73.6366 | 3.00225 | -73.6374 | 7.50046 | -73.636 | 5.9913
[14 empty] | -73.64 | 1.48674 | -73.641 | -0.0126 | -73.641 | 4.49409 | -73.6402 | 2.99839 | -73.641 | 7.49674 | -73.6397 | 5.98922
[14 empty] | -73.6436 | 1.4822 | -73.6446 | -0.01024 | -73.6447 | 4.49204 | -73.6439 | 2.99903 | -73.6446 | 7.49879 | -73.6433 | 5.99036
[14 empty] | -73.6472 | 1.48724 | -73.6482 | -0.01062 | -73.6483 | 4.48997 | -73.6475 | 2.99914 | -73.6482 | 7.49857 | -73.6469 | 5.98807
[14 empty] | -73.6508 | 1.49134 | -73.6518 | -0.01186 | -73.6519 | 4.49268 | -73.6511 | 2.99796 | -73.6518 | 7.50087 | -73.6505 | 5.99316
[14 empty] | -73.6544 | 1.48642 | -73.6554 | -0.00982 | -73.6555 | 4.49925 | -73.6547 | 2.98638 | -73.6554 | 7.5003 | -73.6541 | 5.9893
[14 empty] | -73.658 | 1.49629 | -73.6591 | -0.0098 | -73.6591 | 4.49359 | -73.6583 | 3.00396 | -73.6591 | 7.50207 | -73.6578 | 5.98976
[14 empty] | -73.6617 | 1.48142 | -73.6627 | -0.00888 | -73.6627 | 4.49221 | -73.662 | 2.99893 | -73.6627 | 7.49832 | -73.6614 | 5.98456
[14 empty] | -73.6653 | 1.48289 | -73.6663 | -0.01142 | -73.6664 | 4.49484 | -73.6656 | 2.99984 | -73.6663 | 7.50114 | -73.665 | 5.98881
[14 empty] | -73.6689 | 1.49455 | -73.6699 | -0.00905 | -73.67 | 4.49872 | -73.6692 | 3.00621 | -73.6699 | 7.50371 | -73.6686 | 5.99315
[14 empty] | -73.6725 | 1.48822 | -73.6735 | -0.01093 | -73.6736 | 4.49262 | -73.6728 | 3.0115 | -73.6735 | 7.50148 | -73.6722 | 5.98617
[14 empty] | -73.6761 | 1.49259 | -73.6772 | -0.00974 | -73.6772 | 4.48475 | -73.6764 | 3.00707 | -73.6772 | 7.49965 | -73.6758 | 5.99463
[14 empty] | -73.6798 | 1.49545 | -73.6808 | -0.01212 | -73.6808 | 4.49115 | -73.68 | 3.01141 | -73.6808 | 7.49827 | -73.6795 | 5.98985
[14 empty] | -73.6834 | 1.49088 | -73.6844 | -0.01046 | -73.6845 | 4.49507 | -73.6837 | 3.00508 | -73.6844 | 7.50182 | -73.6831 | 5.98641
[14 empty] | -73.687 | 1.49052 | -73.688 | -0.01034 | -73.6881 | 4.49192 | -73.6873 | 2.9946 | -73.688 | 7.50263 | -73.6867 | 5.98073
[14 empty] | -73.6906 | 1.48524 | -73.6916 | -0.01061 | -73.6917 | 4.49484 | -73.6909 | 2.99424 | -73.6916 | 7.50408 | -73.6903 | 5.98279
[14 empty] | -73.6942 | 1.48722 | -73.6952 | -0.00807 | -73.6953 | 4.49668 | -73.6945 | 2.99059 | -73.6952 | 7.50021 | -73.6939 | 5.99093
[14 empty] | -73.6978 | 1.48533 | -73.6989 | -0.0064 | -73.6989 | 4.49027 | -73.6981 | 3.00779 | -73.6989 | 7.50092 | -73.6976 | 5.98528
[14 empty] | -73.7015 | 1.49743 | -73.7025 | -0.01113 | -73.7025 | 4.49618 | -73.7018 | 2.99137 | -73.7025 | 7.5032 | -73.7012 | 5.9852
[14 empty] | -73.7051 | 1.48819 | -73.7061 | -0.00714 | -73.7062 | 4.49409 | -73.7054 | 2.98828 | -73.7061 | 7.50016 | -73.7048 | 5.98351
[14 empty] | -73.7087 | 1.49313 | -73.7097 | -0.0097 | -73.7098 | 4.49273 | -73.709 | 2.99687 | -73.7097 | 7.50048 | -73.7084 | 5.9899
[14 empty] | -73.7123 | 1.49137 | -73.7133 | -0.00987 | -73.7134 | 4.49119 | -73.7126 | 2.97942 | -73.7133 | 7.50174 | -73.712 | 5.98973
[14 empty] | -73.7159 | 1.4889 | -73.717 | -0.01 | -73.717 | 4.48522 | -73.7162 | 2.9995 | -73.717 | 7.49691 | -73.7156 | 5.98302
[14 empty] | -73.7196 | 1.48994 | -73.7206 | -0.00978 | -73.7206 | 4.48647 | -73.7198 | 2.99796 | -73.7206 | 7.4992 | -73.7193 | 5.99405
[14 empty] | -73.7232 | 1.48285 | -73.7242 | -0.00827 | -73.7243 | 4.4952 | -73.7235 | 3.00401 | -73.7242 | 7.50122 | -73.7229 | 5.98668
[14 empty] | -73.7268 | 1.4883 | -73.7278 | -0.00761 | -73.7279 | 4.48728 | -73.7271 | 3.00228 | -73.7278 | 7.49829 | -73.7265 | 5.99078
[14 empty] | -73.7304 | 1.48692 | -73.7314 | -0.00874 | -73.7315 | 4.49455 | -73.7307 | 3.00268 | -73.7314 | 7.50044 | -73.7301 | 5.99316
[14 empty] | -73.734 | 1.47681 | -73.735 | -0.01064 | -73.7351 | 4.48661 | -73.7343 | 2.99967 | -73.735 | 7.50104 | -73.7337 | 5.99598
[14 empty] | -73.7376 | 1.48641 | -73.7387 | -0.00992 | -73.7387 | 4.49343 | -73.7379 | 2.99883 | -73.7387 | 7.50275 | -73.7374 | 5.98779
[14 empty] | -73.7413 | 1.49205 | -73.7423 | -0.01124 | -73.7423 | 4.49023 | -73.7416 | 3.00424 | -73.7423 | 7.49655 | -73.741 | 5.99017
[14 empty] | -73.7449 | 1.48533 | -73.7459 | -0.00989 | -73.746 | 4.49785 | -73.7452 | 3.01265 | -73.7459 | 7.50164 | -73.7446 | 5.98555
[14 empty] | -73.7485 | 1.49517 | -73.7495 | -0.00759 | -73.7496 | 4.49145 | -73.7488 | 2.99427 | -73.7495 | 7.50446 | -73.7482 | 5.99258
[14 empty] | -73.7521 | 1.49198 | -73.7531 | -0.01097 | -73.7532 | 4.49504 | -73.7524 | 2.98725 | -73.7531 | 7.50169 | -73.7518 | 5.98135
[14 empty] | -73.7557 | 1.49213 | -73.7568 | -0.01203 | -73.7568 | 4.49156 | -73.756 | 2.97629 | -73.7568 | 7.50317 | -73.7554 | 5.98744
[14 empty] | -73.7594 | 1.49395 | -73.7604 | -0.01478 | -73.7604 | 4.49418 | -73.7596 | 3.0203 | -73.7604 | 7.50139 | -73.7591 | 5.9923
[14 empty] | -73.763 | 1.48702 | -73.764 | -0.01066 | -73.7641 | 4.49082 | -73.7633 | 2.99789 | -73.764 | 7.49813 | -73.7627 | 5.98935
[14 empty] | -73.7666 | 1.48996 | -73.7676 | -0.0084 | -73.7677 | 4.49824 | -73.7669 | 2.98831 | -73.7676 | 7.49977 | -73.7663 | 5.98279
[14 empty] | -73.7702 | 1.49053 | -73.7712 | -0.00898 | -73.7713 | 4.49344 | -73.7705 | 3.00405 | -73.7712 | 7.49965 | -73.7699 | 5.99771
[14 empty] | -73.7738 | 1.49114 | -73.7748 | -0.00789 | -73.7749 | 4.49013 | -73.7741 | 2.99608 | -73.7748 | 7.49776 | -73.7735 | 5.98318
[14 empty] | -73.7774 | 1.48567 | -73.7785 | -0.01198 | -73.7785 | 4.49253 | -73.7777 | 3.00467 | -73.7785 | 7.50031 | -73.7772 | 5.98986
[14 empty] | -73.7811 | 1.48421 | -73.7821 | -0.01042 | -73.7821 | 4.4975 | -73.7814 | 3.00102 | -73.7821 | 7.50326 | -73.7808 | 5.9909
[14 empty] | -73.7847 | 1.48852 | -73.7857 | -0.0082 | -73.7858 | 4.48829 | -73.785 | 3.00277 | -73.7857 | 7.50064 | -73.7844 | 5.9961
[14 empty] | -73.7883 | 1.48988 | -73.7893 | -0.00839 | -73.7894 | 4.4915 | -73.7886 | 3.0063 | -73.7893 | 7.49725 | -73.788 | 5.98366
[14 empty] | -73.7919 | 1.49142 | -73.7929 | -0.0081 | -73.793 | 4.48987 | -73.7922 | 3.0014 | -73.7929 | 7.50184 | -73.7916 | 5.99425
[14 empty] | -73.7955 | 1.48958 | -73.7966 | -0.01017 | -73.7966 | 4.48875 | -73.7958 | 3.00621 | -73.7966 | 7.50068 | -73.7952 | 5.9964
[14 empty] | -73.7992 | 1.49118 | -73.8002 | -0.01063 | -73.8002 | 4.49037 | -73.7994 | 2.99151 | -73.8002 | 7.50036 | -73.7989 | 5.98699
[14 empty] | -73.8028 | 1.4914 | -73.8038 | -0.009 | -73.8039 | 4.49035 | -73.8031 | 2.98536 | -73.8038 | 7.49984 | -73.8025 | 5.99113
[14 empty] | -73.8064 | 1.48304 | -73.8074 | -0.00839 | -73.8075 | 4.49466 | -73.8067 | 2.99423 | -73.8074 | 7.49658 | -73.8061 | 5.99872
[14 empty] | -73.81 | 1.48713 | -73.811 | -0.00606 | -73.8111 | 4.49352 | -73.8103 | 2.98981 | -73.811 | 7.50156 | -73.8097 | 5.99409
[14 empty] | -73.8136 | 1.48865 | -73.8146 | -0.00917 | -73.8147 | 4.49346 | -73.8139 | 2.99337 | -73.8146 | 7.5005 | -73.8133 | 5.99352
[14 empty] | -73.8172 | 1.492 | -73.8183 | -0.01091 | -73.8183 | 4.4992 | -73.8175 | 3.00313 | -73.8183 | 7.50444 | -73.817 | 5.98863
[14 empty] | -73.8209 | 1.49324 | -73.8219 | -0.00683 | -73.8219 | 4.48978 | -73.8212 | 2.99682 | -73.8219 | 7.50092 | -73.8206 | 5.98707
[14 empty] | -73.8245 | 1.4933 | -73.8255 | -0.01017 | -73.8256 | 4.49549 | -73.8248 | 2.97097 | -73.8255 | 7.49756 | -73.8242 | 5.98358
[14 empty] | -73.8281 | 1.48506 | -73.8291 | -0.00684 | -73.8292 | 4.49547 | -73.8284 | 2.98607 | -73.8291 | 7.49813 | -73.8278 | 5.99062
[14 empty] | -73.8317 | 1.49929 | -73.8327 | -0.01154 | -73.8328 | 4.49041 | -73.832 | 3.00544 | -73.8327 | 7.5028 | -73.8314 | 5.98427
[14 empty] | -73.8353 | 1.48289 | -73.8364 | -0.01154 | -73.8364 | 4.49213 | -73.8356 | 3.01084 | -73.8364 | 7.50186 | -73.835 | 5.99303
[14 empty] | -73.839 | 1.47884 | -73.84 | -0.00947 | -73.84 | 4.48693 | -73.8392 | 2.99669 | -73.84 | 7.50544 | -73.8387 | 5.98235
[14 empty] | -73.8426 | 1.48712 | -73.8436 | -0.00953 | -73.8437 | 4.49816 | -73.8429 | 3.02491 | -73.8436 | 7.50087 | -73.8423 | 5.98396
[14 empty] | -73.8462 | 1.49344 | -73.8472 | -0.01249 | -73.8473 | 4.48795 | -73.8465 | 2.98303 | -73.8472 | 7.49958 | -73.8459 | 5.98709
[14 empty] | -73.8498 | 1.48951 | -73.8508 | -0.01171 | -73.8509 | 4.4864 | -73.8501 | 2.99339 | -73.8508 | 7.49994 | -73.8495 | 5.99542
[14 empty] | -73.8534 | 1.49716 | -73.8544 | -0.01146 | -73.8545 | 4.48555 | -73.8537 | 2.99467 | -73.8544 | 7.50198 | -73.8531 | 5.99287
[14 empty] | -73.857 | 1.48767 | -73.8581 | -0.01218 | -73.8581 | 4.48448 | -73.8573 | 2.99857 | -73.8581 | 7.49961 | -73.8568 | 5.98804
[14 empty] | -73.8607 | 1.49011 | -73.8617 | -0.00824 | -73.8617 | 4.49179 | -73.861 | 3.00196 | -73.8617 | 7.50194 | -73.8604 | 5.99992
[14 empty] | -73.8643 | 1.48694 | -73.8653 | -0.01315 | -73.8654 | 4.49415 | -73.8646 | 2.99778 | -73.8653 | 7.50035 | -73.864 | 5.98675
[14 empty] | -73.8679 | 1.49558 | -73.8689 | -0.01141 | -73.869 | 4.49141 | -73.8682 | 3.00042 | -73.8689 | 7.49869 | -73.8676 | 5.98838
[14 empty] | -73.8715 | 1.50007 | -73.8725 | -0.0087 | -73.8726 | 4.49478 | -73.8718 | 3.00993 | -73.8725 | 7.50128 | -73.8712 | 5.98857
[14 empty] | -73.8751 | 1.48874 | -73.8762 | -0.00868 | -73.8762 | 4.49651 | -73.8754 | 3.00312 | -73.8762 | 7.49963 | -73.8748 | 5.98587
[14 empty] | -73.8788 | 1.49029 | -73.8798 | -0.00797 | -73.8798 | 4.50363 | -73.879 | 2.98658 | -73.8798 | 7.49826 | -73.8785 | 5.99034
[14 empty] | -73.8824 | 1.49462 | -73.8834 | -0.00971 | -73.8835 | 4.48782 | -73.8827 | 3.01566 | -73.8834 | 7.49693 | -73.8821 | 5.9873
[14 empty] | -73.886 | 1.48802 | -73.887 | -0.0106 | -73.8871 | 4.49031 | -73.8863 | 2.99187 | -73.887 | 7.50289 | -73.8857 | 5.99302
[14 empty] | -73.8896 | 1.48392 | -73.8906 | -0.00767 | -73.8907 | 4.49817 | -73.8899 | 3.01459 | -73.8906 | 7.50216 | -73.8893 | 5.98077
[14 empty] | -73.8932 | 1.49215 | -73.8942 | -0.00896 | -73.8943 | 4.49005 | -73.8935 | 3.01776 | -73.8942 | 7.50473 | -73.8929 | 5.98708
[14 empty] | -73.8968 | 1.49082 | -73.8979 | -0.00925 | -73.8979 | 4.49255 | -73.8971 | 2.99625 | -73.8979 | 7.50103 | -73.8966 | 5.99289
[14 empty] | -73.9005 | 1.48291 | -73.9015 | -0.00858 | -73.9015 | 4.49317 | -73.9008 | 2.99696 | -73.9015 | 7.49945 | -73.9002 | 5.99422
[14 empty] | -73.9041 | 1.48054 | -73.9051 | -0.01151 | -73.9052 | 4.49798 | -73.9044 | 3.00396 | -73.9051 | 7.50392 | -73.9038 | 5.98549
[14 empty] | -73.9077 | 1.48981 | -73.9087 | -0.01126 | -73.9088 | 4.49929 | -73.908 | 2.99552 | -73.9087 | 7.49954 | -73.9074 | 5.99499
[14 empty] | -73.9113 | 1.49076 | -73.9123 | -0.01038 | -73.9124 | 4.49433 | -73.9116 | 2.9965 | -73.9123 | 7.50196 | -73.911 | 5.98579
[14 empty] | -73.9149 | 1.4936 | -73.916 | -0.01021 | -73.916 | 4.49503 | -73.9152 | 3.01575 | -73.916 | 7.50139 | -73.9146 | 5.98954
[14 empty] | -73.9186 | 1.49622 | -73.9196 | -0.00935 | -73.9196 | 4.4907 | -73.9188 | 3.00393 | -73.9196 | 7.50014 | -73.9183 | 5.98628
[14 empty] | -73.9222 | 1.48657 | -73.9232 | -0.00957 | -73.9233 | 4.48634 | -73.9225 | 2.99233 | -73.9232 | 7.50098 | -73.9219 | 5.98599
[14 empty] | -73.9258 | 1.48882 | -73.9268 | -0.01085 | -73.9269 | 4.48903 | -73.9261 | 2.9951 | -73.9268 | 7.5 | -73.9255 | 5.98675
[14 empty] | -73.9294 | 1.49669 | -73.9304 | -0.0087 | -73.9305 | 4.48857 | -73.9297 | 3.01451 | -73.9304 | 7.50204 | -73.9291 | 5.99565
[14 empty] | -73.933 | 1.49023 | -73.934 | -0.00945 | -73.9341 | 4.49227 | -73.9333 | 3.01196 | -73.934 | 7.50366 | -73.9327 | 5.9925
[14 empty] | -73.9366 | 1.48919 | -73.9377 | -0.00821 | -73.9377 | 4.4931 | -73.9369 | 2.97646 | -73.9377 | 7.49764 | -73.9364 | 5.98936
[14 empty] | -73.9403 | 1.48974 | -73.9413 | -0.00819 | -73.9413 | 4.50297 | -73.9406 | 2.99402 | -73.9413 | 7.50024 | -73.94 | 5.99359
[14 empty] | -73.9439 | 1.48592 | -73.9449 | -0.00697 | -73.945 | 4.49294 | -73.9442 | 2.98763 | -73.9449 | 7.50024 | -73.9436 | 5.98845
[14 empty] | -73.9475 | 1.49589 | -73.9485 | -0.00807 | -73.9486 | 4.48712 | -73.9478 | 2.99921 | -73.9485 | 7.50053 | -73.9472 | 5.98917
[14 empty] | -73.9511 | 1.48363 | -73.9521 | -0.00707 | -73.9522 | 4.49377 | -73.9514 | 3.00282 | -73.9521 | 7.50027 | -73.9508 | 5.99105
[14 empty] | -73.9547 | 1.48903 | -73.9558 | -0.01145 | -73.9558 | 4.49024 | -73.955 | 2.99721 | -73.9558 | 7.49835 | -73.9544 | 5.99211
[14 empty] | -73.9584 | 1.49933 | -73.9594 | -0.01252 | -73.9594 | 4.4948 | -73.9586 | 3.00942 | -73.9594 | 7.4958 | -73.9581 | 5.98852
[14 empty] | -73.962 | 1.50588 | -73.963 | -0.01012 | -73.9631 | 4.49621 | -73.9623 | 2.9968 | -73.963 | 7.49788 | -73.9617 | 5.99612
[14 empty] | -73.9656 | 1.4787 | -73.9666 | -0.01109 | -73.9667 | 4.49519 | -73.9659 | 2.99962 | -73.9666 | 7.49852 | -73.9653 | 5.99216
[14 empty] | -73.9692 | 1.47628 | -73.9702 | -0.00956 | -73.9703 | 4.50226 | -73.9695 | 2.99993 | -73.9702 | 7.49875 | -73.9689 | 5.99085
[14 empty] | -73.9728 | 1.4809 | -73.9738 | -0.01043 | -73.9739 | 4.49455 | -73.9731 | 3.0048 | -73.9738 | 7.50446 | -73.9725 | 5.9872
[14 empty] | -73.9764 | 1.50136 | -73.9775 | -0.0113 | -73.9775 | 4.49397 | -73.9767 | 2.98994 | -73.9775 | 7.50525 | -73.9762 | 5.99229
[14 empty] | -73.9801 | 1.48823 | -73.9811 | -0.01086 | -73.9811 | 4.49501 | -73.9804 | 3.01322 | -73.9811 | 7.49948 | -73.9798 | 5.9873
[14 empty] | -73.9837 | 1.49966 | -73.9847 | -0.00891 | -73.9848 | 4.49177 | -73.984 | 3.01131 | -73.9847 | 7.5009 | -73.9834 | 5.99169
[14 empty] | -73.9873 | 1.48776 | -73.9883 | -0.00948 | -73.9884 | 4.49399 | -73.9876 | 3.01573 | -73.9883 | 7.49897 | -73.987 | 5.99065
[14 empty] | -73.9909 | 1.48725 | -73.9919 | -0.00911 | -73.992 | 4.49765 | -73.9912 | 3.03 | -73.9919 | 7.49736 | -73.9906 | 5.98898
[14 empty] | -73.9945 | 1.48428 | -73.9956 | -0.01263 | -73.9956 | 4.49451 | -73.9948 | 3.02086 | -73.9956 | 7.49954 | -73.9942 | 5.98945
[14 empty] | -73.9982 | 1.49351 | -73.9992 | -0.01009 | -73.9992 | 4.49577 | -73.9984 | 2.99397 | -73.9992 | 7.5012 | -73.9979 | 5.99234
[14 empty] | -74.0018 | 1.49365 | -74.0028 | -0.00807 | -74.0029 | 4.49447 | -74.0021 | 3.00121 | -74.0028 | 7.49938 | -74.0015 | 5.99024
[14 empty] | -74.0054 | 1.48843 | -74.0064 | -0.00682 | -74.0065 | 4.49361 | -74.0057 | 2.9956 | -74.0064 | 7.50013 | -74.0051 | 5.99305
[14 empty] | -74.009 | 1.48201 | -74.01 | -0.01023 | -74.0101 | 4.49168 | -74.0093 | 2.99484 | -74.01 | 7.49776 | -74.0087 | 5.99124
[14 empty] | -74.0126 | 1.48332 | -74.0136 | -0.00878 | -74.0137 | 4.49273 | -74.0129 | 2.99631 | -74.0136 | 7.50113 | -74.0123 | 5.99537
[14 empty] | -74.0162 | 1.47945 | -74.0173 | -0.00838 | -74.0173 | 4.48913 | -74.0165 | 2.9874 | -74.0173 | 7.50042 | -74.016 | 5.98981
[14 empty] | -74.0199 | 1.48537 | -74.0209 | -0.00984 | -74.0209 | 4.49362 | -74.0202 | 3.00537 | -74.0209 | 7.4998 | -74.0196 | 5.98493
[14 empty] | -74.0235 | 1.49265 | -74.0245 | -0.00709 | -74.0246 | 4.49628 | -74.0238 | 2.99815 | -74.0245 | 7.49918 | -74.0232 | 5.98399
[14 empty] | -74.0271 | 1.48944 | -74.0281 | -0.00944 | -74.0282 | 4.49883 | -74.0274 | 3.00282 | -74.0281 | 7.5021 | -74.0268 | 5.98979
[14 empty] | -74.0307 | 1.49455 | -74.0317 | -0.00749 | -74.0318 | 4.49896 | -74.031 | 3.00276 | -74.0317 | 7.49765 | -74.0304 | 5.99154
[14 empty] | -74.0343 | 1.48947 | -74.0354 | -0.00843 | -74.0354 | 4.49435 | -74.0346 | 2.98703 | -74.0354 | 7.50031 | -74.034 | 5.99134
[14 empty] | -74.038 | 1.48243 | -74.039 | -0.00842 | -74.039 | 4.49873 | -74.0382 | 2.99766 | -74.039 | 7.49619 | -74.0377 | 5.99039
[14 empty] | -74.0416 | 1.48406 | -74.0426 | -0.01056 | -74.0427 | 4.49565 | -74.0419 | 3.0026 | -74.0426 | 7.49963 | -74.0413 | 5.99326
[14 empty] | -74.0452 | 1.49032 | -74.0462 | -0.0089 | -74.0463 | 4.49445 | -74.0455 | 2.99117 | -74.0462 | 7.50039 | -74.0449 | 5.99069
[14 empty] | -74.0488 | 1.49128 | -74.0498 | -0.01075 | -74.0499 | 4.49545 | -74.0491 | 2.99731 | -74.0498 | 7.50009 | -74.0485 | 5.99121
[14 empty] | -74.0524 | 1.48238 | -74.0534 | -0.01 | -74.0535 | 4.49899 | -74.0527 | 3.00327 | -74.0534 | 7.50401 | -74.0521 | 5.99179
[14 empty] | -74.056 | 1.47689 | -74.0571 | -0.01142 | -74.0571 | 4.49561 | -74.0563 | 3.00497 | -74.0571 | 7.50174 | -74.0558 | 5.9874
[14 empty] | -74.0597 | 1.47714 | -74.0607 | -0.01073 | -74.0607 | 4.48952 | -74.06 | 3.0009 | -74.0607 | 7.49963 | -74.0594 | 5.99499
[14 empty] | -74.0633 | 1.48317 | -74.0643 | -0.00829 | -74.0644 | 4.48753 | -74.0636 | 3.00353 | -74.0643 | 7.49914 | -74.063 | 5.98941
[14 empty] | -74.0669 | 1.4953 | -74.0679 | -0.00807 | -74.068 | 4.49389 | -74.0672 | 2.99238 | -74.0679 | 7.49932 | -74.0666 | 5.99672
[14 empty] | -74.0705 | 1.49289 | -74.0715 | -0.01105 | -74.0716 | 4.50194 | -74.0708 | 2.9711 | -74.0715 | 7.50116 | -74.0702 | 5.98508
[14 empty] | -74.0741 | 1.48016 | -74.0752 | -0.01056 | -74.0752 | 4.49921 | -74.0744 | 3.00917 | -74.0752 | 7.49914 | -74.0738 | 5.98695
[14 empty] | -74.0778 | 1.4942 | -74.0788 | -0.00907 | -74.0788 | 4.48955 | -74.078 | 3.0078 | -74.0788 | 7.50063 | -74.0775 | 5.98632
[14 empty] | -74.0814 | 1.49253 | -74.0824 | -0.00938 | -74.0825 | 4.48684 | -74.0817 | 3.00751 | -74.0824 | 7.49913 | -74.0811 | 5.99337
[14 empty] | -74.085 | 1.49085 | -74.086 | -0.01109 | -74.0861 | 4.49308 | -74.0853 | 3.01513 | -74.086 | 7.49744 | -74.0847 | 5.99113
[14 empty] | -74.0886 | 1.47926 | -74.0896 | -0.00963 | -74.0897 | 4.49053 | -74.0889 | 3.00219 | -74.0896 | 7.50494 | -74.0883 | 5.99215
[14 empty] | -74.0922 | 1.48607 | -74.0932 | -0.00949 | -74.0933 | 4.48501 | -74.0925 | 3.01404 | -74.0932 | 7.49924 | -74.0919 | 5.99233
[14 empty] | -74.0958 | 1.48238 | -74.0969 | -0.00925 | -74.0969 | 4.48784 | -74.0961 | 3.00037 | -74.0969 | 7.49931 | -74.0956 | 5.98939
[14 empty] | -74.0995 | 1.49787 | -74.1005 | -0.00786 | -74.1005 | 4.48879 | -74.0998 | 2.99151 | -74.1005 | 7.50624 | -74.0992 | 5.98693
[14 empty] | -74.1031 | 1.48571 | -74.1041 | -0.00903 | -74.1042 | 4.49167 | -74.1034 | 2.99487 | -74.1041 | 7.50037 | -74.1028 | 5.99277
[14 empty] | -74.1067 | 1.48975 | -74.1077 | -0.01021 | -74.1078 | 4.49017 | -74.107 | 2.9957 | -74.1077 | 7.50073 | -74.1064 | 5.99696
[14 empty] | -74.1103 | 1.49696 | -74.1113 | -0.01084 | -74.1114 | 4.49901 | -74.1106 | 2.98521 | -74.1113 | 7.49698 | -74.11 | 5.98965
[14 empty] | -74.1139 | 1.49825 | -74.115 | -0.01178 | -74.115 | 4.48908 | -74.1142 | 3.01508 | -74.115 | 7.502 | -74.1136 | 5.9919
[14 empty] | -74.1176 | 1.48333 | -74.1186 | -0.01011 | -74.1186 | 4.49351 | -74.1178 | 3.00169 | -74.1186 | 7.49765 | -74.1173 | 5.99557
[14 empty] | -74.1212 | 1.49319 | -74.1222 | -0.00967 | -74.1223 | 4.49728 | -74.1215 | 3.00813 | -74.1222 | 7.4997 | -74.1209 | 5.98773
[14 empty] | -74.1248 | 1.48369 | -74.1258 | -0.00579 | -74.1259 | 4.49542 | -74.1251 | 3.00539 | -74.1258 | 7.50069 | -74.1245 | 5.99344
[14 empty] | -74.1284 | 1.48214 | -74.1294 | -0.00958 | -74.1295 | 4.48706 | -74.1287 | 3.01192 | -74.1294 | 7.49967 | -74.1281 | 5.98948
[14 empty] | -74.132 | 1.48568 | -74.133 | -0.01223 | -74.1331 | 4.49393 | -74.1323 | 3.00413 | -74.133 | 7.49886 | -74.1317 | 5.9991
[14 empty] | -74.1356 | 1.48454 | -74.1367 | -0.01184 | -74.1367 | 4.49157 | -74.1359 | 2.98616 | -74.1367 | 7.50284 | -74.1354 | 5.99425
[14 empty] | -74.1393 | 1.49561 | -74.1403 | -0.00769 | -74.1403 | 4.49089 | -74.1396 | 3.00574 | -74.1403 | 7.50073 | -74.139 | 5.97897
[14 empty] | -74.1429 | 1.49458 | -74.1439 | -0.0099 | -74.144 | 4.49964 | -74.1432 | 2.99657 | -74.1439 | 7.50058 | -74.1426 | 5.99287
[14 empty] | -74.1465 | 1.494 | -74.1475 | -0.00925 | -74.1476 | 4.49407 | -74.1468 | 3.00067 | -74.1475 | 7.4954 | -74.1462 | 5.99508
[14 empty] | -74.1501 | 1.49293 | -74.1511 | -0.00818 | -74.1512 | 4.48741 | -74.1504 | 2.99766 | -74.1511 | 7.50233 | -74.1498 | 5.98955
[14 empty] | -74.1537 | 1.49848 | -74.1548 | -0.00928 | -74.1548 | 4.4968 | -74.154 | 3.00544 | -74.1548 | 7.50062 | -74.1534 | 5.99556
[14 empty] | -74.1574 | 1.49176 | -74.1584 | -0.01045 | -74.1584 | 4.49426 | -74.1576 | 2.99499 | -74.1584 | 7.50237 | -74.1571 | 5.99605
[14 empty] | -74.161 | 1.49205 | -74.162 | -0.01017 | -74.1621 | 4.48693 | -74.1613 | 3.00227 | -74.162 | 7.50052 | -74.1607 | 5.99604
[14 empty] | -74.1646 | 1.48926 | -74.1656 | -0.01175 | -74.1657 | 4.50152 | -74.1649 | 2.99772 | -74.1656 | 7.4972 | -74.1643 | 5.98969
[14 empty] | -74.1682 | 1.49017 | -74.1692 | -0.00995 | -74.1693 | 4.49451 | -74.1685 | 3.0008 | -74.1692 | 7.49783 | -74.1679 | 5.99121
[14 empty] | -74.1718 | 1.49743 | -74.1728 | -0.00977 | -74.1729 | 4.49586 | -74.1721 | 3.01374 | -74.1728 | 7.49941 | -74.1715 | 5.98247
[14 empty] | -74.1754 | 1.48727 | -74.1765 | -0.00863 | -74.1765 | 4.49091 | -74.1757 | 3.00851 | -74.1765 | 7.49542 | -74.1752 | 5.98855
[14 empty] | -74.1791 | 1.49085 | -74.1801 | -0.01107 | -74.1801 | 4.49105 | -74.1794 | 2.99469 | -74.1801 | 7.49805 | -74.1788 | 5.99723
[14 empty] | -74.1827 | 1.49737 | -74.1837 | -0.0089 | -74.1838 | 4.49372 | -74.183 | 2.99493 | -74.1837 | 7.49916 | -74.1824 | 5.98233
[14 empty] | -74.1863 | 1.4849 | -74.1873 | -0.01097 | -74.1874 | 4.49427 | -74.1866 | 2.98359 | -74.1873 | 7.49878 | -74.186 | 5.99163
[14 empty] | -74.1899 | 1.48802 | -74.1909 | -0.01135 | -74.191 | 4.48869 | -74.1902 | 3.00821 | -74.1909 | 7.50246 | -74.1896 | 5.99657
[14 empty] | -74.1935 | 1.49104 | -74.1946 | -0.01028 | -74.1946 | 4.49474 | -74.1938 | 3.00122 | -74.1946 | 7.50012 | -74.1932 | 5.99653
[14 empty] | -74.1972 | 1.49202 | -74.1982 | -0.01113 | -74.1982 | 4.49511 | -74.1974 | 2.99734 | -74.1982 | 7.50231 | -74.1969 | 5.98365
[14 empty] | -74.2008 | 1.49665 | -74.2018 | -0.01137 | -74.2019 | 4.4929 | -74.2011 | 2.99657 | -74.2018 | 7.50184 | -74.2005 | 5.99572
[14 empty] | -74.2044 | 1.49146 | -74.2054 | -0.01007 | -74.2055 | 4.49756 | -74.2047 | 3.00758 | -74.2054 | 7.50099 | -74.2041 | 5.98657
[14 empty] | -74.208 | 1.4883 | -74.209 | -0.00867 | -74.2091 | 4.49224 | -74.2083 | 3.00258 | -74.209 | 7.49633 | -74.2077 | 5.98898
[14 empty] | -74.2116 | 1.49724 | -74.2126 | -0.00921 | -74.2127 | 4.49014 | -74.2119 | 2.9902 | -74.2126 | 7.49758 | -74.2113 | 5.98208
[14 empty] | -74.2152 | 1.48747 | -74.2163 | -0.00877 | -74.2163 | 4.49597 | -74.2155 | 2.99323 | -74.2163 | 7.49743 | -74.215 | 5.99405
[14 empty] | -74.2189 | 1.48603 | -74.2199 | -0.00693 | -74.2199 | 4.49528 | -74.2192 | 2.97224 | -74.2199 | 7.49981 | -74.2186 | 5.98508
[14 empty] | -74.2225 | 1.48059 | -74.2235 | -0.01083 | -74.2236 | 4.49398 | -74.2228 | 2.99299 | -74.2235 | 7.50095 | -74.2222 | 5.98885
[14 empty] | -74.2261 | 1.47525 | -74.2271 | -0.01164 | -74.2272 | 4.49197 | -74.2264 | 2.98915 | -74.2271 | 7.49527 | -74.2258 | 5.99036
[14 empty] | -74.2297 | 1.48737 | -74.2307 | -0.01188 | -74.2308 | 4.49616 | -74.23 | 2.99846 | -74.2307 | 7.50083 | -74.2294 | 5.99646
[14 empty] | -74.2333 | 1.48453 | -74.2344 | -0.00853 | -74.2344 | 4.48882 | -74.2336 | 3.00952 | -74.2344 | 7.50255 | -74.233 | 5.98869
[14 empty] | -74.237 | 1.48216 | -74.238 | -0.00807 | -74.238 | 4.49387 | -74.2372 | 2.99992 | -74.238 | 7.49725 | -74.2367 | 5.98903
[14 empty] | -74.2406 | 1.49071 | -74.2416 | -0.00808 | -74.2417 | 4.49699 | -74.2409 | 3.01285 | -74.2416 | 7.50023 | -74.2403 | 5.98811
[14 empty] | -74.2442 | 1.48945 | -74.2452 | -0.00851 | -74.2453 | 4.49336 | -74.2445 | 3.00228 | -74.2452 | 7.49851 | -74.2439 | 5.99813
[14 empty] | -74.2478 | 1.49442 | -74.2488 | -0.01152 | -74.2489 | 4.49782 | -74.2481 | 2.99195 | -74.2488 | 7.49788 | -74.2475 | 5.99132
[14 empty] | -74.2514 | 1.49894 | -74.2524 | -0.0109 | -74.2525 | 4.49317 | -74.2517 | 2.9917 | -74.2524 | 7.49961 | -74.2511 | 5.98882
[14 empty] | -74.255 | 1.4957 | -74.2561 | -0.00908 | -74.2561 | 4.48556 | -74.2553 | 2.99007 | -74.2561 | 7.49882 | -74.2548 | 5.99124
[14 empty] | -74.2587 | 1.49912 | -74.2597 | -0.00748 | -74.2597 | 4.49801 | -74.259 | 3.00471 | -74.2597 | 7.4981 | -74.2584 | 5.9896
[14 empty] | -74.2623 | 1.4907 | -74.2633 | -0.01038 | -74.2634 | 4.50343 | -74.2626 | 2.99571 | -74.2633 | 7.49682 | -74.262 | 5.99216
[14 empty] | -74.2659 | 1.49099 | -74.2669 | -0.00909 | -74.267 | 4.49422 | -74.2662 | 2.98323 | -74.2669 | 7.50052 | -74.2656 | 5.99237
[14 empty] | -74.2695 | 1.48606 | -74.2705 | -0.01054 | -74.2706 | 4.49976 | -74.2698 | 2.98885 | -74.2705 | 7.49706 | -74.2692 | 5.98936
[14 empty] | -74.2731 | 1.48832 | -74.2742 | -0.01255 | -74.2742 | 4.49244 | -74.2734 | 2.99566 | -74.2742 | 7.49892 | -74.2728 | 5.99099
[14 empty] | -74.2768 | 1.49146 | -74.2778 | -0.0122 | -74.2778 | 4.49268 | -74.277 | 3.00712 | -74.2778 | 7.50357 | -74.2765 | 5.9869
[14 empty] | -74.2804 | 1.49592 | -74.2814 | -0.01246 | -74.2815 | 4.49354 | -74.2807 | 3.0077 | -74.2814 | 7.50466 | -74.2801 | 5.98901
[14 empty] | -74.284 | 1.48983 | -74.285 | -0.00925 | -74.2851 | 4.50309 | -74.2843 | 3.0083 | -74.285 | 7.50191 | -74.2837 | 5.98256
[14 empty] | -74.2876 | 1.4874 | -74.2886 | -0.01092 | -74.2887 | 4.49922 | -74.2879 | 2.99141 | -74.2886 | 7.50086 | -74.2873 | 5.9848
[14 empty] | -74.2912 | 1.49168 | -74.2922 | -0.0089 | -74.2923 | 4.49251 | -74.2915 | 3.00134 | -74.2922 | 7.49976 | -74.2909 | 5.99648
[14 empty] | -74.2948 | 1.49888 | -74.2959 | -0.00938 | -74.2959 | 4.49162 | -74.2951 | 2.997 | -74.2959 | 7.50245 | -74.2946 | 5.9962
[14 empty] | -74.2985 | 1.48923 | -74.2995 | -0.00925 | -74.2996 | 4.50247 | -74.2988 | 3.00446 | -74.2995 | 7.50286 | -74.2982 | 5.99895
[14 empty] | -74.3021 | 1.48484 | -74.3031 | -0.01315 | -74.3032 | 4.4954 | -74.3024 | 3.0088 | -74.3031 | 7.49562 | -74.3018 | 6.00118
[14 empty] | -74.3057 | 1.49777 | -74.3067 | -0.00896 | -74.3068 | 4.49167 | -74.306 | 2.99624 | -74.3067 | 7.50129 | -74.3054 | 5.99514
[14 empty] | -74.3093 | 1.49481 | -74.3103 | -0.01044 | -74.3104 | 4.49839 | -74.3096 | 2.99901 | -74.3103 | 7.501 | -74.309 | 5.9848
[14 empty] | -74.3129 | 1.48603 | -74.314 | -0.01067 | -74.314 | 4.49534 | -74.3132 | 3.01101 | -74.314 | 7.50413 | -74.3126 | 5.98019
[14 empty] | -74.3166 | 1.48376 | -74.3176 | -0.00877 | -74.3176 | 4.49291 | -74.3169 | 3.00235 | -74.3176 | 7.50075 | -74.3163 | 5.99122
[14 empty] | -74.3202 | 1.48475 | -74.3212 | -0.0102 | -74.3213 | 4.49199 | -74.3205 | 2.98404 | -74.3212 | 7.49883 | -74.3199 | 5.98232
[14 empty] | -74.3238 | 1.48589 | -74.3248 | -0.01073 | -74.3249 | 4.49621 | -74.3241 | 3.00758 | -74.3248 | 7.49869 | -74.3235 | 5.98909
[14 empty] | -74.3274 | 1.48597 | -74.3284 | -0.01012 | -74.3285 | 4.48659 | -74.3277 | 3.00215 | -74.3284 | 7.50094 | -74.3271 | 5.98784
[14 empty] | -74.331 | 1.495 | -74.332 | -0.00995 | -74.3321 | 4.49447 | -74.3313 | 3.00752 | -74.3321 | 7.49609 | -74.3307 | 5.9865
[14 empty] | -74.3346 | 1.48479 | -74.3357 | -0.01092 | -74.3357 | 4.49722 | -74.3349 | 3.00644 | -74.3357 | 7.4987 | -74.3344 | 5.98881
[14 empty] | -74.3383 | 1.48625 | -74.3393 | -0.00964 | -74.3394 | 4.49734 | -74.3386 | 3.00478 | -74.3393 | 7.50137 | -74.338 | 5.98654
[14 empty] | -74.3419 | 1.4924 | -74.3429 | -0.0086 | -74.343 | 4.497 | -74.3422 | 2.99351 | -74.3429 | 7.50103 | -74.3416 | 5.99001
[14 empty] | -74.3455 | 1.48642 | -74.3465 | -0.00719 | -74.3466 | 4.498 | -74.3458 | 2.9979 | -74.3465 | 7.49788 | -74.3452 | 5.98117
[14 empty] | -74.3491 | 1.48238 | -74.3501 | -0.00891 | -74.3502 | 4.49739 | -74.3494 | 3.00709 | -74.3501 | 7.50006 | -74.3488 | 5.98975
[14 empty] | -74.3527 | 1.48965 | -74.3538 | -0.00818 | -74.3538 | 4.49941 | -74.353 | 2.99924 | -74.3538 | 7.50089 | -74.3524 | 5.98516
[14 empty] | -74.3564 | 1.4926 | -74.3574 | -0.01062 | -74.3574 | 4.49319 | -74.3567 | 2.99473 | -74.3574 | 7.50319 | -74.3561 | 5.99509
[14 empty] | -74.36 | 1.49312 | -74.361 | -0.00583 | -74.3611 | 4.49025 | -74.3603 | 2.99275 | -74.361 | 7.50115 | -74.3597 | 5.98744
[14 empty] | -74.3636 | 1.49203 | -74.3646 | -0.00535 | -74.3647 | 4.49367 | -74.3639 | 2.98272 | -74.3646 | 7.50279 | -74.3633 | 5.99368
[14 empty] | -74.3672 | 1.49262 | -74.3682 | -0.0067 | -74.3683 | 4.49836 | -74.3675 | 3.00521 | -74.3682 | 7.50263 | -74.3669 | 5.99149
[14 empty] | -74.3708 | 1.48858 | -74.3718 | -0.01192 | -74.3719 | 4.49959 | -74.3711 | 2.99997 | -74.3719 | 7.50067 | -74.3705 | 5.99234
[14 empty] | -74.3744 | 1.50348 | -74.3755 | -0.00875 | -74.3755 | 4.49557 | -74.3747 | 3.00047 | -74.3755 | 7.50101 | -74.3742 | 5.98733
[14 empty] | -74.3781 | 1.48662 | -74.3791 | -0.01134 | -74.3792 | 4.49172 | -74.3784 | 2.9923 | -74.3791 | 7.49747 | -74.3778 | 5.98707
[14 empty] | -74.3817 | 1.49372 | -74.3827 | -0.00807 | -74.3828 | 4.5021 | -74.382 | 3.00367 | -74.3827 | 7.49663 | -74.3814 | 5.99194
[14 empty] | -74.3853 | 1.48827 | -74.3863 | -0.00984 | -74.3864 | 4.49919 | -74.3856 | 3.00791 | -74.3863 | 7.49735 | -74.385 | 5.98702
[14 empty] | -74.3889 | 1.48933 | -74.3899 | -0.01137 | -74.39 | 4.49466 | -74.3892 | 3.0063 | -74.3899 | 7.49891 | -74.3886 | 5.99045
[14 empty] | -74.3925 | 1.4689 | -74.3936 | -0.00945 | -74.3936 | 4.49729 | -74.3928 | 3.0113 | -74.3936 | 7.50007 | -74.3922 | 5.99043
[14 empty] | -74.3962 | 1.48885 | -74.3972 | -0.0097 | -74.3972 | 4.49403 | -74.3965 | 3.00165 | -74.3972 | 7.49945 | -74.3959 | 5.98841
[14 empty] | -74.3998 | 1.48547 | -74.4008 | -0.00945 | -74.4009 | 4.49766 | -74.4001 | 2.99697 | -74.4008 | 7.49872 | -74.3995 | 5.98951
[14 empty] | -74.4034 | 1.49287 | -74.4044 | -0.01089 | -74.4045 | 4.48823 | -74.4037 | 2.98679 | -74.4044 | 7.49791 | -74.4031 | 5.98543
[14 empty] | -74.407 | 1.48544 | -74.408 | -0.00746 | -74.4081 | 4.48425 | -74.4073 | 3.01401 | -74.408 | 7.49861 | -74.4067 | 5.99763
[14 empty] | -74.4106 | 1.49407 | -74.4116 | -0.0121 | -74.4117 | 4.49305 | -74.4109 | 2.98983 | -74.4117 | 7.50035 | -74.4103 | 5.98883
[14 empty] | -74.4142 | 1.4938 | -74.4153 | -0.00936 | -74.4153 | 4.48778 | -74.4145 | 2.99594 | -74.4153 | 7.50001 | -74.414 | 5.99163
[14 empty] | -74.4179 | 1.49643 | -74.4189 | -0.01092 | -74.419 | 4.48824 | -74.4182 | 3.01077 | -74.4189 | 7.49899 | -74.4176 | 5.99557
[14 empty] | -74.4215 | 1.49688 | -74.4225 | -0.00967 | -74.4226 | 4.49527 | -74.4218 | 2.99616 | -74.4225 | 7.49819 | -74.4212 | 5.99438
[14 empty] | -74.4251 | 1.48432 | -74.4261 | -0.00799 | -74.4262 | 4.49381 | -74.4254 | 3.00275 | -74.4261 | 7.49651 | -74.4248 | 5.98776
[14 empty] | -74.4287 | 1.4864 | -74.4297 | -0.00912 | -74.4298 | 4.50022 | -74.429 | 2.99631 | -74.4297 | 7.49633 | -74.4284 | 5.99184
[14 empty] | -74.4323 | 1.48837 | -74.4334 | -0.01007 | -74.4334 | 4.49624 | -74.4326 | 2.9951 | -74.4334 | 7.50015 | -74.432 | 5.98766
[14 empty] | -74.436 | 1.49595 | -74.437 | -0.01069 | -74.437 | 4.50236 | -74.4363 | 2.99995 | -74.437 | 7.49739 | -74.4357 | 5.99203
[14 empty] | -74.4396 | 1.48864 | -74.4406 | -0.01361 | -74.4407 | 4.49151 | -74.4399 | 3.01555 | -74.4406 | 7.50183 | -74.4393 | 5.98898
[14 empty] | -74.4432 | 1.49607 | -74.4442 | -0.011 | -74.4443 | 4.49322 | -74.4435 | 3.00264 | -74.4442 | 7.50364 | -74.4429 | 5.9934
[14 empty] | -74.4468 | 1.48704 | -74.4478 | -0.01173 | -74.4479 | 4.49487 | -74.4471 | 2.99751 | -74.4478 | 7.50301 | -74.4465 | 5.98418
[14 empty] | -74.4504 | 1.48988 | -74.4514 | -0.00987 | -74.4515 | 4.49172 | -74.4507 | 3.00747 | -74.4515 | 7.50236 | -74.4501 | 5.98377
[14 empty] | -74.454 | 1.49002 | -74.4551 | -0.01307 | -74.4551 | 4.49175 | -74.4543 | 3.00274 | -74.4551 | 7.49994 | -74.4538 | 5.9988
[14 empty] | -74.4577 | 1.50309 | -74.4587 | -0.00866 | -74.4588 | 4.49124 | -74.458 | 2.99773 | -74.4587 | 7.50159 | -74.4574 | 5.98565
[14 empty] | -74.4613 | 1.49409 | -74.4623 | -0.00861 | -74.4624 | 4.49766 | -74.4616 | 2.99113 | -74.4623 | 7.50066 | -74.461 | 5.99165
[14 empty] | -74.4649 | 1.49638 | -74.4659 | -0.00968 | -74.466 | 4.49985 | -74.4652 | 2.99938 | -74.4659 | 7.50142 | -74.4646 | 5.9914
[14 empty] | -74.4685 | 1.49217 | -74.4695 | -0.009 | -74.4696 | 4.50099 | -74.4688 | 3.00205 | -74.4695 | 7.49726 | -74.4682 | 5.99018
[14 empty] | -74.4721 | 1.48551 | -74.4732 | -0.00661 | -74.4732 | 4.49383 | -74.4724 | 3.00919 | -74.4732 | 7.49916 | -74.4718 | 5.99445
[14 empty] | -74.4758 | 1.48993 | -74.4768 | -0.00989 | -74.4768 | 4.49059 | -74.4761 | 3.00382 | -74.4768 | 7.4996 | -74.4755 | 5.99144
[14 empty] | -74.4794 | 1.49316 | -74.4804 | -0.01223 | -74.4805 | 4.49541 | -74.4797 | 2.98626 | -74.4804 | 7.50009 | -74.4791 | 5.99152
[14 empty] | -74.483 | 1.48806 | -74.484 | -0.01075 | -74.4841 | 4.49961 | -74.4833 | 2.99847 | -74.484 | 7.49781 | -74.4827 | 5.9923
[14 empty] | -74.4866 | 1.48679 | -74.4876 | -0.00946 | -74.4877 | 4.49306 | -74.4869 | 3.00525 | -74.4876 | 7.5006 | -74.4863 | 5.99102
[14 empty] | -74.4902 | 1.49068 | -74.4912 | -0.01102 | -74.4913 | 4.4918 | -74.4905 | 3.01373 | -74.4913 | 7.49993 | -74.4899 | 5.98849
[14 empty] | -74.4938 | 1.48521 | -74.4949 | -0.01003 | -74.4949 | 4.49656 | -74.4941 | 2.99388 | -74.4949 | 7.49776 | -74.4936 | 5.9875
[14 empty] | -74.4975 | 1.4787 | -74.4985 | -0.01 | -74.4986 | 4.49895 | -74.4978 | 3.00374 | -74.4985 | 7.50247 | -74.4972 | 5.98975
[14 empty] | -74.5011 | 1.4901 | -74.5021 | -0.00803 | -74.5022 | 4.49112 | -74.5014 | 2.9976 | -74.5021 | 7.49847 | -74.5008 | 5.9878
[14 empty] | -74.5047 | 1.47922 | -74.5057 | -0.00845 | -74.5058 | 4.49038 | -74.505 | 3.01174 | -74.5057 | 7.50312 | -74.5044 | 5.99537
[14 empty] | -74.5083 | 1.49696 | -74.5093 | -0.00895 | -74.5094 | 4.49347 | -74.5086 | 2.99746 | -74.5093 | 7.50016 | -74.508 | 5.98777
[14 empty] | -74.5119 | 1.49345 | -74.513 | -0.01003 | -74.513 | 4.4922 | -74.5122 | 2.99253 | -74.513 | 7.49777 | -74.5116 | 5.98846
[14 empty] | -74.5156 | 1.49472 | -74.5166 | -0.01164 | -74.5166 | 4.49243 | -74.5159 | 3.0038 | -74.5166 | 7.49754 | -74.5153 | 5.98298
[14 empty] | -74.5192 | 1.49183 | -74.5202 | -0.00983 | -74.5203 | 4.4962 | -74.5195 | 3.01144 | -74.5202 | 7.4962 | -74.5189 | 5.9918
[14 empty] | -74.5228 | 1.49955 | -74.5238 | -0.00611 | -74.5239 | 4.49566 | -74.5231 | 3.01063 | -74.5238 | 7.49567 | -74.5225 | 5.99302
[14 empty] | -74.5264 | 1.4974 | -74.5274 | -0.01023 | -74.5275 | 4.49803 | -74.5267 | 3.00434 | -74.5274 | 7.50272 | -74.5261 | 5.98899
[14 empty] | -74.53 | 1.48739 | -74.531 | -0.01025 | -74.5311 | 4.49352 | -74.5303 | 2.99477 | -74.5311 | 7.49883 | -74.5297 | 5.9958
[14 empty] | -74.5336 | 1.48865 | -74.5347 | -0.0103 | -74.5347 | 4.49884 | -74.5339 | 3.00114 | -74.5347 | 7.50048 | -74.5334 | 5.98813
[14 empty] | -74.5373 | 1.49265 | -74.5383 | -0.00884 | -74.5384 | 4.49615 | -74.5376 | 3.00211 | -74.5383 | 7.5016 | -74.537 | 5.99061
[14 empty] | -74.5409 | 1.49863 | -74.5419 | -0.01158 | -74.542 | 4.4956 | -74.5412 | 2.99849 | -74.5419 | 7.50076 | -74.5406 | 5.99548
[14 empty] | -74.5445 | 1.49689 | -74.5455 | -0.01206 | -74.5456 | 4.49413 | -74.5448 | 2.97251 | -74.5455 | 7.50048 | -74.5442 | 5.98997
[14 empty] | -74.5481 | 1.48704 | -74.5491 | -0.01123 | -74.5492 | 4.49531 | -74.5484 | 2.99017 | -74.5491 | 7.50228 | -74.5478 | 5.9956
[14 empty] | -74.5517 | 1.49073 | -74.5528 | -0.00911 | -74.5528 | 4.49604 | -74.552 | 2.99783 | -74.5528 | 7.4967 | -74.5514 | 5.99149
[14 empty] | -74.5554 | 1.48386 | -74.5564 | -0.00542 | -74.5564 | 4.50357 | -74.5557 | 2.99988 | -74.5564 | 7.49729 | -74.5551 | 5.98879
[14 empty] | -74.559 | 1.48112 | -74.56 | -0.00545 | -74.5601 | 4.49688 | -74.5593 | 2.98643 | -74.56 | 7.49404 | -74.5587 | 5.99937
[14 empty] | -74.5626 | 1.49524 | -74.5636 | -0.00739 | -74.5637 | 4.49709 | -74.5629 | 3.0051 | -74.5636 | 7.49509 | -74.5623 | 5.98804
[14 empty] | -74.5662 | 1.48869 | -74.5672 | -0.00967 | -74.5673 | 4.49906 | -74.5665 | 3.0119 | -74.5672 | 7.49796 | -74.5659 | 5.99259
[14 empty] | -74.5698 | 1.48018 | -74.5708 | -0.00931 | -74.5709 | 4.49736 | -74.5701 | 2.99614 | -74.5709 | 7.49983 | -74.5695 | 5.99391
[14 empty] | -74.5734 | 1.48926 | -74.5745 | -0.0137 | -74.5745 | 4.49039 | -74.5737 | 2.99829 | -74.5745 | 7.49681 | -74.5732 | 5.99195
[14 empty] | -74.5771 | 1.48816 | -74.5781 | -0.00937 | -74.5782 | 4.4936 | -74.5774 | 3.01242 | -74.5781 | 7.49765 | -74.5768 | 5.98625
[14 empty] | -74.5807 | 1.48712 | -74.5817 | -0.00876 | -74.5818 | 4.49261 | -74.581 | 3.00317 | -74.5817 | 7.4968 | -74.5804 | 5.98694
[14 empty] | -74.5843 | 1.49625 | -74.5853 | -0.01053 | -74.5854 | 4.49838 | -74.5846 | 3.00305 | -74.5853 | 7.5011 | -74.584 | 5.99126
[14 empty] | -74.5879 | 1.48218 | -74.5889 | -0.013 | -74.589 | 4.49301 | -74.5882 | 3.00199 | -74.5889 | 7.50192 | -74.5876 | 5.98991
[14 empty] | -74.5915 | 1.48499 | -74.5926 | -0.01276 | -74.5926 | 4.50136 | -74.5918 | 3.0061 | -74.5926 | 7.50523 | -74.5912 | 5.98966
[14 empty] | -74.5952 | 1.49732 | -74.5962 | -0.0093 | -74.5962 | 4.48682 | -74.5955 | 2.99614 | -74.5962 | 7.50192 | -74.5949 | 5.98918
[14 empty] | -74.5988 | 1.49306 | -74.5998 | -0.00824 | -74.5999 | 4.49588 | -74.5991 | 3.00707 | -74.5998 | 7.50146 | -74.5985 | 5.98972
[14 empty] | -74.6024 | 1.48599 | -74.6034 | -0.00785 | -74.6035 | 4.49405 | -74.6027 | 3.00155 | -74.6034 | 7.5038 | -74.6021 | 5.98673
[14 empty] | -74.606 | 1.4907 | -74.607 | -0.01051 | -74.6071 | 4.49503 | -74.6063 | 3.00794 | -74.607 | 7.50003 | -74.6057 | 5.98486
[14 empty] | -74.6096 | 1.49447 | -74.6106 | -0.00908 | -74.6107 | 4.49756 | -74.6099 | 2.99719 | -74.6107 | 7.50081 | -74.6093 | 5.99964
[14 empty] | -74.6133 | 1.47833 | -74.6143 | -0.00709 | -74.6143 | 4.49134 | -74.6135 | 2.9869 | -74.6143 | 7.50001 | -74.613 | 5.98368
[14 empty] | -74.6169 | 1.49004 | -74.6179 | -0.00759 | -74.618 | 4.49885 | -74.6172 | 2.98129 | -74.6179 | 7.49963 | -74.6166 | 5.98456
[14 empty] | -74.6205 | 1.48236 | -74.6215 | -0.00613 | -74.6216 | 4.49333 | -74.6208 | 2.99859 | -74.6215 | 7.50052 | -74.6202 | 5.98709
[14 empty] | -74.6241 | 1.49781 | -74.6251 | -0.01008 | -74.6252 | 4.49245 | -74.6244 | 2.99188 | -74.6251 | 7.501 | -74.6238 | 5.99066
[14 empty] | -74.6277 | 1.49495 | -74.6287 | -0.01196 | -74.6288 | 4.49005 | -74.628 | 2.99204 | -74.6287 | 7.50178 | -74.6274 | 5.99235
[14 empty] | -74.6313 | 1.49054 | -74.6324 | -0.00719 | -74.6324 | 4.50009 | -74.6316 | 3.00114 | -74.6324 | 7.50075 | -74.631 | 5.98523
[14 empty] | -74.635 | 1.48065 | -74.636 | -0.01352 | -74.636 | 4.49061 | -74.6353 | 3.00132 | -74.636 | 7.49961 | -74.6347 | 5.9931
[14 empty] | -74.6386 | 1.4918 | -74.6396 | -0.01061 | -74.6397 | 4.50186 | -74.6389 | 2.98804 | -74.6396 | 7.49821 | -74.6383 | 5.98892
[14 empty] | -74.6422 | 1.49688 | -74.6432 | -0.01067 | -74.6433 | 4.49349 | -74.6425 | 3.00081 | -74.6432 | 7.49929 | -74.6419 | 5.98247
[14 empty] | -74.6458 | 1.48153 | -74.6468 | -0.00731 | -74.6469 | 4.48928 | -74.6461 | 2.99979 | -74.6468 | 7.50003 | -74.6455 | 5.99169
[14 empty] | -74.6494 | 1.49551 | -74.6504 | -0.01246 | -74.6505 | 4.49754 | -74.6497 | 2.99944 | -74.6505 | 7.50353 | -74.6491 | 5.99126
[14 empty] | -74.6531 | 1.48534 | -74.6541 | -0.01127 | -74.6541 | 4.49805 | -74.6533 | 3.01 | -74.6541 | 7.49728 | -74.6528 | 5.98158
[14 empty] | -74.6567 | 1.49302 | -74.6577 | -0.01083 | -74.6578 | 4.49471 | -74.657 | 3.01981 | -74.6577 | 7.49681 | -74.6564 | 5.97932
[14 empty] | -74.6603 | 1.49132 | -74.6613 | -0.00962 | -74.6614 | 4.49268 | -74.6606 | 2.99951 | -74.6613 | 7.49516 | -74.66 | 5.99459
[14 empty] | -74.6639 | 1.48577 | -74.6649 | -0.00974 | -74.665 | 4.48853 | -74.6642 | 2.99191 | -74.6649 | 7.50151 | -74.6636 | 5.99466
[14 empty] | -74.6675 | 1.49039 | -74.6685 | -0.01076 | -74.6686 | 4.49273 | -74.6678 | 3.00546 | -74.6685 | 7.49825 | -74.6672 | 5.99366
[14 empty] | -74.6711 | 1.48373 | -74.6722 | -0.0119 | -74.6722 | 4.49569 | -74.6714 | 3.00453 | -74.6722 | 7.50119 | -74.6708 | 5.98193
[14 empty] | -74.6748 | 1.49965 | -74.6758 | -0.01034 | -74.6758 | 4.49789 | -74.6751 | 2.99854 | -74.6758 | 7.50287 | -74.6745 | 5.98788
[14 empty] | -74.6784 | 1.4983 | -74.6794 | -0.01145 | -74.6795 | 4.49236 | -74.6787 | 2.99639 | -74.6794 | 7.4995 | -74.6781 | 5.98561
[14 empty] | -74.682 | 1.49907 | -74.683 | -0.00649 | -74.6831 | 4.49613 | -74.6823 | 3.0006 | -74.683 | 7.49599 | -74.6817 | 5.99098
[14 empty] | -74.6856 | 1.50248 | -74.6866 | -0.01009 | -74.6867 | 4.49461 | -74.6859 | 2.98738 | -74.6866 | 7.50085 | -74.6853 | 5.99102
[14 empty] | -74.6892 | 1.48982 | -74.6902 | -0.01325 | -74.6903 | 4.49198 | -74.6895 | 2.99715 | -74.6903 | 7.50049 | -74.6889 | 5.98406
[14 empty] | -74.6929 | 1.48057 | -74.6939 | -0.01129 | -74.6939 | 4.49416 | -74.6931 | 2.99498 | -74.6939 | 7.49764 | -74.6926 | 5.98823
[14 empty] | -74.6965 | 1.49571 | -74.6975 | -0.01072 | -74.6976 | 4.49646 | -74.6968 | 3.0065 | -74.6975 | 7.49834 | -74.6962 | 5.98799
[14 empty] | -74.7001 | 1.48883 | -74.7011 | -0.00793 | -74.7012 | 4.49305 | -74.7004 | 3.00439 | -74.7011 | 7.49882 | -74.6998 | 5.98507
[14 empty] | -74.7037 | 1.48815 | -74.7047 | -0.00936 | -74.7048 | 4.48789 | -74.704 | 2.99104 | -74.7047 | 7.49722 | -74.7034 | 5.98717
[14 empty] | -74.7073 | 1.48722 | -74.7083 | -0.01065 | -74.7084 | 4.49079 | -74.7076 | 2.9858 | -74.7083 | 7.497 | -74.707 | 5.987
[14 empty] | -74.7109 | 1.49845 | -74.712 | -0.00916 | -74.712 | 4.4913 | -74.7112 | 2.99108 | -74.712 | 7.49782 | -74.7106 | 5.98343
[14 empty] | -74.7146 | 1.47946 | -74.7156 | -0.00856 | -74.7156 | 4.49188 | -74.7149 | 2.99261 | -74.7156 | 7.50143 | -74.7143 | 5.9918
[14 empty] | -74.7182 | 1.50008 | -74.7192 | -0.01085 | -74.7193 | 4.48662 | -74.7185 | 2.99193 | -74.7192 | 7.5 | -74.7179 | 5.99155
[14 empty] | -74.7218 | 1.47918 | -74.7228 | -0.0094 | -74.7229 | 4.49534 | -74.7221 | 2.99742 | -74.7228 | 7.49728 | -74.7215 | 5.99466
[14 empty] | -74.7254 | 1.48402 | -74.7264 | -0.01086 | -74.7265 | 4.49662 | -74.7257 | 3.01945 | -74.7264 | 7.49709 | -74.7251 | 6.00116
[14 empty] | -74.729 | 1.49147 | -74.73 | -0.0089 | -74.7301 | 4.49205 | -74.7293 | 2.99654 | -74.7301 | 7.5006 | -74.7287 | 5.9925
[14 empty] | -74.7327 | 1.48433 | -74.7337 | -0.01241 | -74.7337 | 4.49327 | -74.7329 | 2.99103 | -74.7337 | 7.49436 | -74.7324 | 5.98917
[14 empty] | -74.7363 | 1.48128 | -74.7373 | -0.01007 | -74.7374 | 4.49648 | -74.7366 | 3.02242 | -74.7373 | 7.49847 | -74.736 | 5.9901
[14 empty] | -74.7399 | 1.4921 | -74.7409 | -0.01373 | -74.741 | 4.49187 | -74.7402 | 2.99241 | -74.7409 | 7.50024 | -74.7396 | 5.98568
[14 empty] | -74.7435 | 1.48872 | -74.7445 | -0.00923 | -74.7446 | 4.49303 | -74.7438 | 3.00294 | -74.7445 | 7.50231 | -74.7432 | 5.99028
[14 empty] | -74.7471 | 1.48717 | -74.7481 | -0.0093 | -74.7482 | 4.49247 | -74.7474 | 3.00496 | -74.7481 | 7.49869 | -74.7468 | 5.98294
[14 empty] | -74.7507 | 1.49861 | -74.7518 | -0.01006 | -74.7518 | 4.49475 | -74.751 | 3.00069 | -74.7518 | 7.50053 | -74.7504 | 5.9808
[14 empty] | -74.7544 | 1.49627 | -74.7554 | -0.00975 | -74.7554 | 4.48304 | -74.7547 | 2.99863 | -74.7554 | 7.49955 | -74.7541 | 5.98864
[14 empty] | -74.758 | 1.47947 | -74.759 | -0.01109 | -74.7591 | 4.49729 | -74.7583 | 3.0008 | -74.759 | 7.5016 | -74.7577 | 5.99165
[14 empty] | -74.7616 | 1.49261 | -74.7626 | -0.00948 | -74.7627 | 4.4944 | -74.7619 | 2.99474 | -74.7626 | 7.50219 | -74.7613 | 5.99165
[14 empty] | -74.7652 | 1.49433 | -74.7662 | -0.00846 | -74.7663 | 4.49141 | -74.7655 | 2.99928 | -74.7662 | 7.49742 | -74.7649 | 5.99488
[14 empty] | -74.7688 | 1.49557 | -74.7698 | -0.01163 | -74.7699 | 4.48965 | -74.7691 | 3.00849 | -74.7699 | 7.49614 | -74.7685 | 5.99041
[14 empty] | -74.7725 | 1.48686 | -74.7735 | -0.00981 | -74.7735 | 4.49351 | -74.7727 | 3.00591 | -74.7735 | 7.49694 | -74.7722 | 5.9985
[14 empty] | -74.7761 | 1.48391 | -74.7771 | -0.00724 | -74.7772 | 4.48743 | -74.7764 | 3.00177 | -74.7771 | 7.50319 | -74.7758 | 5.98984
[14 empty] | -74.7797 | 1.4928 | -74.7807 | -0.0108 | -74.7808 | 4.49855 | -74.78 | 3.00771 | -74.7807 | 7.5033 | -74.7794 | 5.97877
[14 empty] | -74.7833 | 1.49164 | -74.7843 | -0.01078 | -74.7844 | 4.49301 | -74.7836 | 3.01045 | -74.7843 | 7.49793 | -74.783 | 5.99634
[14 empty] | -74.7869 | 1.48958 | -74.7879 | -0.01003 | -74.788 | 4.49743 | -74.7872 | 2.9893 | -74.7879 | 7.50137 | -74.7866 | 5.99287
[14 empty] | -74.7905 | 1.49018 | -74.7916 | -0.01079 | -74.7916 | 4.48905 | -74.7908 | 3.00497 | -74.7916 | 7.49888 | -74.7902 | 5.99213
[14 empty] | -74.7942 | 1.48613 | -74.7952 | -0.00908 | -74.7952 | 4.494 | -74.7945 | 2.99976 | -74.7952 | 7.49791 | -74.7939 | 5.98389
[14 empty] | -74.7978 | 1.47667 | -74.7988 | -0.00582 | -74.7989 | 4.49668 | -74.7981 | 3.00773 | -74.7988 | 7.50069 | -74.7975 | 5.99754
[14 empty] | -74.8014 | 1.48471 | -74.8024 | -0.00534 | -74.8025 | 4.4966 | -74.8017 | 3.00212 | -74.8024 | 7.49935 | -74.8011 | 5.99347
[14 empty] | -74.805 | 1.48686 | -74.806 | -0.00937 | -74.8061 | 4.49684 | -74.8053 | 2.99488 | -74.806 | 7.49896 | -74.8047 | 5.98794
[14 empty] | -74.8086 | 1.47799 | -74.8096 | -0.00923 | -74.8097 | 4.49674 | -74.8089 | 3.00366 | -74.8097 | 7.5053 | -74.8083 | 5.97718
[14 empty] | -74.8123 | 1.48535 | -74.8133 | -0.01136 | -74.8133 | 4.49434 | -74.8125 | 3.008 | -74.8133 | 7.50095 | -74.812 | 5.98333
[14 empty] | -74.8159 | 1.48345 | -74.8169 | -0.01166 | -74.817 | 4.49271 | -74.8162 | 3.00231 | -74.8169 | 7.49866 | -74.8156 | 5.99042
[14 empty] | -74.8195 | 1.49038 | -74.8205 | -0.01028 | -74.8206 | 4.49451 | -74.8198 | 2.9979 | -74.8205 | 7.49965 | -74.8192 | 5.97918
[14 empty] | -74.8231 | 1.50018 | -74.8241 | -0.00841 | -74.8242 | 4.48956 | -74.8234 | 3.0183 | -74.8241 | 7.49731 | -74.8228 | 5.98572
[14 empty] | -74.8267 | 1.49114 | -74.8277 | -0.00935 | -74.8278 | 4.49518 | -74.827 | 3.00239 | -74.8277 | 7.50068 | -74.8264 | 5.98474
[14 empty] | -74.8303 | 1.48432 | -74.8314 | -0.00923 | -74.8314 | 4.49587 | -74.8306 | 2.98952 | -74.8314 | 7.49924 | -74.83 | 5.98416
[14 empty] | -74.834 | 1.49491 | -74.835 | -0.00982 | -74.835 | 4.49064 | -74.8343 | 3.00384 | -74.835 | 7.50241 | -74.8337 | 5.99293
[14 empty] | -74.8376 | 1.48709 | -74.8386 | -0.0064 | -74.8387 | 4.49395 | -74.8379 | 3.0116 | -74.8386 | 7.50528 | -74.8373 | 5.99024
[14 empty] | -74.8412 | 1.49284 | -74.8422 | -0.00634 | -74.8423 | 4.49824 | -74.8415 | 3.00457 | -74.8422 | 7.49592 | -74.8409 | 5.99045
[14 empty] | -74.8448 | 1.48885 | -74.8458 | -0.0131 | -74.8459 | 4.49451 | -74.8451 | 2.99162 | -74.8458 | 7.49618 | -74.8445 | 5.99436
[14 empty] | -74.8484 | 1.4883 | -74.8494 | -0.0096 | -74.8495 | 4.49476 | -74.8487 | 2.99214 | -74.8495 | 7.49929 | -74.8481 | 5.98789
[14 empty] | -74.8521 | 1.49357 | -74.8531 | -0.01021 | -74.8531 | 4.49698 | -74.8523 | 2.99193 | -74.8531 | 7.49851 | -74.8518 | 5.99571
[14 empty] | -74.8557 | 1.49495 | -74.8567 | -0.01149 | -74.8568 | 4.49101 | -74.856 | 3.00589 | -74.8567 | 7.49872 | -74.8554 | 5.98476
[14 empty] | -74.8593 | 1.485 | -74.8603 | -0.01045 | -74.8604 | 4.49781 | -74.8596 | 3.0248 | -74.8603 | 7.49475 | -74.859 | 5.98912
[14 empty] | -74.8629 | 1.49522 | -74.8639 | -0.00788 | -74.864 | 4.49578 | -74.8632 | 3.00918 | -74.8639 | 7.49632 | -74.8626 | 5.98186
[14 empty] | -74.8665 | 1.47987 | -74.8675 | -0.00979 | -74.8676 | 4.49175 | -74.8668 | 3.00419 | -74.8675 | 7.49867 | -74.8662 | 5.98473
[14 empty] | -74.8701 | 1.4887 | -74.8712 | -0.00911 | -74.8712 | 4.49431 | -74.8704 | 3.00618 | -74.8712 | 7.49592 | -74.8698 | 5.98274
[14 empty] | -74.8738 | 1.48646 | -74.8748 | -0.01093 | -74.8748 | 4.49079 | -74.8741 | 3.02223 | -74.8748 | 7.49795 | -74.8735 | 5.99056
[14 empty] | -74.8774 | 1.49257 | -74.8784 | -0.0116 | -74.8785 | 4.49209 | -74.8777 | 2.99535 | -74.8784 | 7.50127 | -74.8771 | 5.98814
[14 empty] | -74.881 | 1.49101 | -74.882 | -0.00881 | -74.8821 | 4.49644 | -74.8813 | 3.00275 | -74.882 | 7.49584 | -74.8807 | 5.98702
[14 empty] | -74.8846 | 1.48936 | -74.8856 | -0.01042 | -74.8857 | 4.49356 | -74.8849 | 2.99739 | -74.8856 | 7.49744 | -74.8843 | 5.98386
[14 empty] | -74.8882 | 1.48358 | -74.8892 | -0.01044 | -74.8893 | 4.48802 | -74.8885 | 3.00577 | -74.8893 | 7.50131 | -74.8879 | 5.98631
[14 empty] | -74.8919 | 1.48537 | -74.8929 | -0.00906 | -74.8929 | 4.49101 | -74.8921 | 2.99608 | -74.8929 | 7.49802 | -74.8916 | 5.98773
[14 empty] | -74.8955 | 1.4886 | -74.8965 | -0.00941 | -74.8966 | 4.4941 | -74.8958 | 2.99822 | -74.8965 | 7.50064 | -74.8952 | 5.97813
[14 empty] | -74.8991 | 1.49404 | -74.9001 | -0.0076 | -74.9002 | 4.4889 | -74.8994 | 2.98202 | -74.9001 | 7.50072 | -74.8988 | 5.98868
[14 empty] | -74.9027 | 1.49662 | -74.9037 | -0.00585 | -74.9038 | 4.49226 | -74.903 | 2.99942 | -74.9037 | 7.49866 | -74.9024 | 5.98911
[14 empty] | -74.9063 | 1.48121 | -74.9073 | -0.01204 | -74.9074 | 4.48959 | -74.9066 | 2.98586 | -74.9073 | 7.49897 | -74.906 | 5.98381
[14 empty] | -74.9099 | 1.49649 | -74.911 | -0.01043 | -74.911 | 4.49187 | -74.9102 | 2.98777 | -74.911 | 7.49707 | -74.9096 | 5.99071
[14 empty] | -74.9136 | 1.48427 | -74.9146 | -0.00756 | -74.9146 | 4.48952 | -74.9139 | 2.99751 | -74.9146 | 7.49609 | -74.9133 | 5.99073
[14 empty] | -74.9172 | 1.48142 | -74.9182 | -0.00968 | -74.9183 | 4.49573 | -74.9175 | 3.01261 | -74.9182 | 7.50083 | -74.9169 | 5.98638
[14 empty] | -74.9208 | 1.48962 | -74.9218 | -0.00919 | -74.9219 | 4.49232 | -74.9211 | 2.99636 | -74.9218 | 7.49892 | -74.9205 | 5.98503
[14 empty] | -74.9244 | 1.49754 | -74.9254 | -0.01029 | -74.9255 | 4.49137 | -74.9247 | 3.00952 | -74.9254 | 7.49568 | -74.9241 | 5.99484
[14 empty] | -74.928 | 1.4851 | -74.929 | -0.01002 | -74.9291 | 4.48866 | -74.9283 | 3.00824 | -74.9291 | 7.50096 | -74.9277 | 5.99264
[14 empty] | -74.9317 | 1.48817 | -74.9327 | -0.00998 | -74.9327 | 4.50016 | -74.9319 | 3.00093 | -74.9327 | 7.49918 | -74.9314 | 5.98947
[14 empty] | -74.9353 | 1.48669 | -74.9363 | -0.01189 | -74.9364 | 4.49424 | -74.9356 | 2.99448 | -74.9363 | 7.50132 | -74.935 | 5.98176
[14 empty] | -74.9389 | 1.48933 | -74.9399 | -0.00836 | -74.94 | 4.49444 | -74.9392 | 3.00161 | -74.9399 | 7.50047 | -74.9386 | 5.99576
[14 empty] | -74.9425 | 1.48896 | -74.9435 | -0.00485 | -74.9436 | 4.49553 | -74.9428 | 3.01737 | -74.9435 | 7.49761 | -74.9422 | 5.98326
[14 empty] | -74.9461 | 1.49649 | -74.9471 | -0.00815 | -74.9472 | 4.49529 | -74.9464 | 3.00131 | -74.9471 | 7.50055 | -74.9458 | 5.98438
[14 empty] | -74.9497 | 1.48272 | -74.9508 | -0.00867 | -74.9508 | 4.49338 | -74.95 | 3.01909 | -74.9508 | 7.50383 | -74.9494 | 5.98749
[14 empty] | -74.9534 | 1.48521 | -74.9544 | -0.01024 | -74.9544 | 4.48886 | -74.9537 | 2.9988 | -74.9544 | 7.49723 | -74.9531 | 5.97994
[14 empty] | -74.957 | 1.49698 | -74.958 | -0.01033 | -74.9581 | 4.48885 | -74.9573 | 3.00715 | -74.958 | 7.49968 | -74.9567 | 5.98708
[14 empty] | -74.9606 | 1.50134 | -74.9616 | -0.00802 | -74.9617 | 4.48465 | -74.9609 | 2.98476 | -74.9616 | 7.4992 | -74.9603 | 5.98799
[14 empty] | -74.9642 | 1.49293 | -74.9652 | -0.00915 | -74.9653 | 4.49565 | -74.9645 | 2.99251 | -74.9652 | 7.49725 | -74.9639 | 5.98191
[14 empty] | -74.9678 | 1.48858 | -74.9688 | -0.00664 | -74.9689 | 4.49399 | -74.9681 | 3.01536 | -74.9689 | 7.49841 | -74.9675 | 5.97878
[14 empty] | -74.9715 | 1.48387 | -74.9725 | -0.00986 | -74.9725 | 4.49198 | -74.9717 | 3.01445 | -74.9725 | 7.50077 | -74.9712 | 5.98696
[14 empty] | -74.9751 | 1.48329 | -74.9761 | -0.01163 | -74.9762 | 4.49803 | -74.9754 | 3.0004 | -74.9761 | 7.4997 | -74.9748 | 5.99084
[14 empty] | -74.9787 | 1.48372 | -74.9797 | -0.00842 | -74.9798 | 4.49868 | -74.979 | 2.98262 | -74.9797 | 7.50031 | -74.9784 | 5.99248
[14 empty] | -74.9823 | 1.49233 | -74.9833 | -0.01132 | -74.9834 | 4.49186 | -74.9826 | 3.002 | -74.9833 | 7.49969 | -74.982 | 5.98179
[14 empty] | -74.9859 | 1.49974 | -74.9869 | -0.00889 | -74.987 | 4.49951 | -74.9862 | 2.98119 | -74.9869 | 7.49978 | -74.9856 | 5.99039
[14 empty] | -74.9895 | 1.50165 | -74.9906 | -0.0084 | -74.9906 | 4.49423 | -74.9898 | 2.98699 | -74.9906 | 7.50197 | -74.9892 | 5.98612
[14 empty] | -74.9932 | 1.4823 | -74.9942 | -0.00973 | -74.9942 | 4.49668 | -74.9935 | 2.98124 | -74.9942 | 7.49865 | -74.9929 | 5.99074
[14 empty] | -74.9968 | 1.47502 | -74.9978 | -0.00966 | -74.9979 | 4.49875 | -74.9971 | 2.99387 | -74.9978 | 7.5005 | -74.9965 | 5.98421
[14 empty] | -75.0004 | 1.4845 | -75.0014 | -0.01097 | -75.0015 | 4.49885 | -75.0007 | 2.99259 | -75.0014 | 7.50411 | -75.0001 | 5.99135
[14 empty] | -75.004 | 1.49946 | -75.005 | -0.01045 | -75.0051 | 4.49966 | -75.0043 | 2.99775 | -75.005 | 7.49961 | -75.0037 | 5.99395
[14 empty] | -75.0076 | 1.48126 | -75.0086 | -0.00776 | -75.0087 | 4.49362 | -75.0079 | 2.99501 | -75.0087 | 7.5028 | -75.0073 | 5.98784
[14 empty] | -75.0113 | 1.48216 | -75.0123 | -0.00767 | -75.0123 | 4.49728 | -75.0115 | 2.99442 | -75.0123 | 7.49863 | -75.011 | 5.98048
[14 empty] | -75.0149 | 1.4907 | -75.0159 | -0.00933 | -75.016 | 4.49276 | -75.0152 | 3.01498 | -75.0159 | 7.50183 | -75.0146 | 5.98508
[14 empty] | -75.0185 | 1.48807 | -75.0195 | -0.01015 | -75.0196 | 4.49607 | -75.0188 | 2.99612 | -75.0195 | 7.50081 | -75.0182 | 5.98873
[14 empty] | -75.0221 | 1.49728 | -75.0231 | -0.0093 | -75.0232 | 4.49567 | -75.0224 | 3.00465 | -75.0231 | 7.49983 | -75.0218 | 5.98622
[14 empty] | -75.0257 | 1.4946 | -75.0267 | -0.01072 | -75.0268 | 4.49259 | -75.026 | 2.97874 | -75.0267 | 7.49965 | -75.0254 | 5.99335
[14 empty] | -75.0293 | 1.49382 | -75.0304 | -0.00693 | -75.0304 | 4.49608 | -75.0296 | 2.98552 | -75.0304 | 7.50311 | -75.029 | 5.99018
[14 empty] | -75.033 | 1.49447 | -75.034 | -0.00824 | -75.034 | 4.48779 | -75.0333 | 3.01308 | -75.034 | 7.50069 | -75.0327 | 5.98397
[14 empty] | -75.0366 | 1.48888 | -75.0376 | -0.01049 | -75.0377 | 4.49397 | -75.0369 | 2.99406 | -75.0376 | 7.50012 | -75.0363 | 5.98762
[14 empty] | -75.0402 | 1.49281 | -75.0412 | -0.00921 | -75.0413 | 4.49432 | -75.0405 | 2.99762 | -75.0412 | 7.50133 | -75.0399 | 5.99085
[14 empty] | -75.0438 | 1.48621 | -75.0448 | -0.00815 | -75.0449 | 4.49572 | -75.0441 | 2.99474 | -75.0448 | 7.50133 | -75.0435 | 5.99275
[14 empty] | -75.0474 | 1.48838 | -75.0484 | -0.00906 | -75.0485 | 4.49316 | -75.0477 | 2.9993 | -75.0485 | 7.49593 | -75.0471 | 5.98479
[14 empty] | -75.0511 | 1.50395 | -75.0521 | -0.00837 | -75.0521 | 4.49453 | -75.0513 | 2.98699 | -75.0521 | 7.50102 | -75.0508 | 5.98481
[14 empty] | -75.0547 | 1.4935 | -75.0557 | -0.00973 | -75.0558 | 4.49704 | -75.055 | 3.00584 | -75.0557 | 7.49905 | -75.0544 | 5.98903
[14 empty] | -75.0583 | 1.48563 | -75.0593 | -0.00904 | -75.0594 | 4.48937 | -75.0586 | 2.9948 | -75.0593 | 7.49891 | -75.058 | 5.98965
[14 empty] | -75.0619 | 1.49284 | -75.0629 | -0.00857 | -75.063 | 4.49462 | -75.0622 | 3.00821 | -75.0629 | 7.4981 | -75.0616 | 5.98929
[14 empty] | -75.0655 | 1.48474 | -75.0665 | -0.01008 | -75.0666 | 4.49611 | -75.0658 | 2.99697 | -75.0665 | 7.49846 | -75.0652 | 5.99386
[14 empty] | -75.0691 | 1.49439 | -75.0702 | -0.01013 | -75.0702 | 4.49589 | -75.0694 | 2.99071 | -75.0702 | 7.50174 | -75.0688 | 5.98464
[14 empty] | -75.0728 | 1.49043 | -75.0738 | -0.01053 | -75.0738 | 4.48968 | -75.0731 | 2.99732 | -75.0738 | 7.49748 | -75.0725 | 5.99477
[14 empty] | -75.0764 | 1.47944 | -75.0774 | -0.00767 | -75.0775 | 4.49642 | -75.0767 | 3.00418 | -75.0774 | 7.49745 | -75.0761 | 5.98859
[14 empty] | -75.08 | 1.48964 | -75.081 | -0.00985 | -75.0811 | 4.49007 | -75.0803 | 2.99129 | -75.081 | 7.50176 | -75.0797 | 5.99137
[14 empty] | -75.0836 | 1.47989 | -75.0846 | -0.00915 | -75.0847 | 4.48956 | -75.0839 | 3.00296 | -75.0846 | 7.49903 | -75.0833 | 5.98527
[14 empty] | -75.0872 | 1.47987 | -75.0882 | -0.00933 | -75.0883 | 4.50368 | -75.0875 | 2.99626 | -75.0883 | 7.49897 | -75.0869 | 5.98873
[14 empty] | -75.0909 | 1.48885 | -75.0919 | -0.01092 | -75.0919 | 4.49747 | -75.0911 | 3.00312 | -75.0919 | 7.49956 | -75.0906 | 5.99044
[14 empty] | -75.0945 | 1.48475 | -75.0955 | -0.00882 | -75.0956 | 4.49833 | -75.0948 | 2.98484 | -75.0955 | 7.50379 | -75.0942 | 5.98184
[14 empty] | -75.0981 | 1.49465 | -75.0991 | -0.00938 | -75.0992 | 4.4979 | -75.0984 | 2.99118 | -75.0991 | 7.49776 | -75.0978 | 5.98792
[14 empty] | -75.1017 | 1.48532 | -75.1027 | -0.00741 | -75.1028 | 4.49782 | -75.102 | 2.99414 | -75.1027 | 7.49921 | -75.1014 | 5.9827
[14 empty] | -75.1053 | 1.48575 | -75.1063 | -0.00878 | -75.1064 | 4.49134 | -75.1056 | 2.98533 | -75.1063 | 7.49491 | -75.105 | 5.98554
[14 empty] | -75.1089 | 1.4932 | -75.11 | -0.01023 | -75.11 | 4.49885 | -75.1092 | 2.99923 | -75.11 | 7.50112 | -75.1086 | 5.98632
[14 empty] | -75.1126 | 1.48546 | -75.1136 | -0.00926 | -75.1136 | 4.49054 | -75.1129 | 3.00753 | -75.1136 | 7.49659 | -75.1123 | 5.98556
[14 empty] | -75.1162 | 1.48813 | -75.1172 | -0.00667 | -75.1173 | 4.48954 | -75.1165 | 3.00666 | -75.1172 | 7.49897 | -75.1159 | 5.98731
[14 empty] | -75.1198 | 1.49221 | -75.1208 | -0.00918 | -75.1209 | 4.48991 | -75.1201 | 3.01835 | -75.1208 | 7.49799 | -75.1195 | 5.98201
[14 empty] | -75.1234 | 1.49406 | -75.1244 | -0.00528 | -75.1245 | 4.49069 | -75.1237 | 2.99132 | -75.1244 | 7.49779 | -75.1231 | 5.9937
[14 empty] | -75.127 | 1.49176 | -75.128 | -0.00828 | -75.1281 | 4.49763 | -75.1273 | 2.99558 | -75.1281 | 7.49965 | -75.1267 | 5.98924
[14 empty] | -75.1307 | 1.49067 | -75.1317 | -0.00714 | -75.1317 | 4.49902 | -75.1309 | 2.99698 | -75.1317 | 7.50082 | -75.1304 | 5.97773
[14 empty] | -75.1343 | 1.49459 | -75.1353 | -0.00904 | -75.1354 | 4.49539 | -75.1346 | 2.99411 | -75.1353 | 7.50058 | -75.134 | 5.97851
[14 empty] | -75.1379 | 1.49161 | -75.1389 | -0.01009 | -75.139 | 4.4873 | -75.1382 | 2.98689 | -75.1389 | 7.50058 | -75.1376 | 5.99102
[14 empty] | -75.1415 | 1.48652 | -75.1425 | -0.00765 | -75.1426 | 4.48893 | -75.1418 | 3.00931 | -75.1425 | 7.50529 | -75.1412 | 5.98941
[14 empty] | -75.1451 | 1.49672 | -75.1461 | -0.00911 | -75.1462 | 4.48817 | -75.1454 | 2.99849 | -75.1461 | 7.50265 | -75.1448 | 5.98454
[14 empty] | -75.1487 | 1.486 | -75.1498 | -0.01078 | -75.1498 | 4.49426 | -75.149 | 3.0042 | -75.1498 | 7.49435 | -75.1484 | 5.9866
[14 empty] | -75.1524 | 1.49571 | -75.1534 | -0.00989 | -75.1534 | 4.49298 | -75.1527 | 2.98074 | -75.1534 | 7.50116 | -75.1521 | 5.98965
[14 empty] | -75.156 | 1.48488 | -75.157 | -0.00556 | -75.1571 | 4.49117 | -75.1563 | 2.99948 | -75.157 | 7.50332 | -75.1557 | 5.99634
[14 empty] | -75.1596 | 1.48287 | -75.1606 | -0.0115 | -75.1607 | 4.49147 | -75.1599 | 3.00456 | -75.1606 | 7.49668 | -75.1593 | 5.97652
[14 empty] | -75.1632 | 1.47499 | -75.1642 | -0.01079 | -75.1643 | 4.49368 | -75.1635 | 3.00124 | -75.1642 | 7.50107 | -75.1629 | 5.97711
[14 empty] | -75.1668 | 1.48671 | -75.1678 | -0.00993 | -75.1679 | 4.4909 | -75.1671 | 2.98084 | -75.1679 | 7.50427 | -75.1665 | 5.99129
[14 empty] | -75.1705 | 1.49519 | -75.1715 | -0.01095 | -75.1715 | 4.4915 | -75.1707 | 2.99642 | -75.1715 | 7.50141 | -75.1702 | 5.98601
[14 empty] | -75.1741 | 1.4841 | -75.1751 | -0.00806 | -75.1752 | 4.49989 | -75.1744 | 2.99428 | -75.1751 | 7.49983 | -75.1738 | 5.98934
[14 empty] | -75.1777 | 1.49654 | -75.1787 | -0.01094 | -75.1788 | 4.49278 | -75.178 | 3.00116 | -75.1787 | 7.50031 | -75.1774 | 5.98806
[14 empty] | -75.1813 | 1.48779 | -75.1823 | -0.00825 | -75.1824 | 4.49534 | -75.1816 | 3.01359 | -75.1823 | 7.49778 | -75.181 | 5.98949
[14 empty] | -75.1849 | 1.49214 | -75.1859 | -0.01363 | -75.186 | 4.49307 | -75.1852 | 2.99171 | -75.1859 | 7.49968 | -75.1846 | 5.98868
[14 empty] | -75.1885 | 1.4782 | -75.1896 | -0.00818 | -75.1896 | 4.49672 | -75.1888 | 2.98934 | -75.1896 | 7.50327 | -75.1882 | 5.99027
[14 empty] | -75.1922 | 1.48548 | -75.1932 | -0.00736 | -75.1932 | 4.49642 | -75.1925 | 2.99442 | -75.1932 | 7.49639 | -75.1919 | 5.98305
[14 empty] | -75.1958 | 1.492 | -75.1968 | -0.00894 | -75.1969 | 4.49073 | -75.1961 | 3.00349 | -75.1968 | 7.49798 | -75.1955 | 5.99227
[14 empty] | -75.1994 | 1.487 | -75.2004 | -0.00891 | -75.2005 | 4.49303 | -75.1997 | 3.00135 | -75.2004 | 7.49895 | -75.1991 | 5.9897
[14 empty] | -75.203 | 1.50152 | -75.204 | -0.00801 | -75.2041 | 4.49361 | -75.2033 | 2.98772 | -75.204 | 7.50054 | -75.2027 | 5.98245
[14 empty] | -75.2066 | 1.48924 | -75.2076 | -0.01198 | -75.2077 | 4.49027 | -75.2069 | 2.98661 | -75.2077 | 7.49814 | -75.2063 | 5.98537
[14 empty] | -75.2103 | 1.49433 | -75.2113 | -0.0061 | -75.2113 | 4.49639 | -75.2105 | 3.00498 | -75.2113 | 7.49988 | -75.21 | 5.98024
[14 empty] | -75.2139 | 1.49513 | -75.2149 | -0.01001 | -75.215 | 4.49008 | -75.2142 | 2.99142 | -75.2149 | 7.50363 | -75.2136 | 5.98633
[14 empty] | -75.2175 | 1.48886 | -75.2185 | -0.01039 | -75.2186 | 4.50152 | -75.2178 | 2.9871 | -75.2185 | 7.5012 | -75.2172 | 5.99232
[14 empty] | -75.2211 | 1.49125 | -75.2221 | -0.00897 | -75.2222 | 4.49294 | -75.2214 | 3.00702 | -75.2221 | 7.49752 | -75.2208 | 5.98901
[14 empty] | -75.2247 | 1.49386 | -75.2257 | -0.01169 | -75.2258 | 4.49239 | -75.225 | 3.01216 | -75.2257 | 7.4975 | -75.2244 | 5.98649
[14 empty] | -75.2283 | 1.49392 | -75.2294 | -0.01154 | -75.2294 | 4.49536 | -75.2286 | 2.99361 | -75.2294 | 7.50447 | -75.228 | 5.98313
[14 empty] | -75.232 | 1.48318 | -75.233 | -0.01154 | -75.233 | 4.49622 | -75.2323 | 2.99957 | -75.233 | 7.49774 | -75.2317 | 5.98478
[14 empty] | -75.2356 | 1.49336 | -75.2366 | -0.00728 | -75.2367 | 4.49549 | -75.2359 | 2.99596 | -75.2366 | 7.4986 | -75.2353 | 5.99216
[14 empty] | -75.2392 | 1.48268 | -75.2402 | -0.01287 | -75.2403 | 4.4987 | -75.2395 | 2.98739 | -75.2402 | 7.49612 | -75.2389 | 5.98705
[14 empty] | -75.2428 | 1.50213 | -75.2438 | -0.00797 | -75.2439 | 4.49563 | -75.2431 | 2.98786 | -75.2438 | 7.5006 | -75.2425 | 5.98336
[14 empty] | -75.2464 | 1.49308 | -75.2474 | -0.0082 | -75.2475 | 4.4946 | -75.2467 | 3.00225 | -75.2475 | 7.49951 | -75.2461 | 5.99283
[14 empty] | -75.2501 | 1.48964 | -75.2511 | -0.01188 | -75.2511 | 4.49354 | -75.2503 | 2.99907 | -75.2511 | 7.50045 | -75.2498 | 5.98546
[14 empty] | -75.2537 | 1.48858 | -75.2547 | -0.00858 | -75.2548 | 4.49846 | -75.254 | 2.98735 | -75.2547 | 7.49972 | -75.2534 | 5.98734
[14 empty] | -75.2573 | 1.4986 | -75.2583 | -0.00652 | -75.2584 | 4.49046 | -75.2576 | 2.99601 | -75.2583 | 7.49902 | -75.257 | 5.99208
[14 empty] | -75.2609 | 1.49966 | -75.2619 | -0.01026 | -75.262 | 4.49678 | -75.2612 | 2.9882 | -75.2619 | 7.49938 | -75.2606 | 5.98237
[14 empty] | -75.2645 | 1.48771 | -75.2655 | -0.01185 | -75.2656 | 4.48901 | -75.2648 | 3.00964 | -75.2655 | 7.50112 | -75.2642 | 5.98862
[14 empty] | -75.2681 | 1.49702 | -75.2692 | -0.00983 | -75.2692 | 4.50192 | -75.2684 | 3.00188 | -75.2692 | 7.49877 | -75.2678 | 5.9919
[14 empty] | -75.2718 | 1.48861 | -75.2728 | -0.00488 | -75.2728 | 4.49251 | -75.2721 | 3.00087 | -75.2728 | 7.4997 | -75.2715 | 5.98211
[14 empty] | -75.2754 | 1.49376 | -75.2764 | -0.00863 | -75.2765 | 4.49251 | -75.2757 | 3.00467 | -75.2764 | 7.49899 | -75.2751 | 5.98316
[14 empty] | -75.279 | 1.47803 | -75.28 | -0.00973 | -75.2801 | 4.49655 | -75.2793 | 2.99563 | -75.28 | 7.50036 | -75.2787 | 5.98444
[14 empty] | -75.2826 | 1.4879 | -75.2836 | -0.00648 | -75.2837 | 4.49224 | -75.2829 | 2.99033 | -75.2836 | 7.49892 | -75.2823 | 5.98908
[14 empty] | -75.2862 | 1.49255 | -75.2872 | -0.0085 | -75.2873 | 4.49916 | -75.2865 | 2.98904 | -75.2873 | 7.498 | -75.2859 | 5.99035
[14 empty] | -75.2899 | 1.48584 | -75.2909 | -0.00818 | -75.2909 | 4.49965 | -75.2901 | 2.99453 | -75.2909 | 7.49897 | -75.2896 | 5.98559
[14 empty] | -75.2935 | 1.48745 | -75.2945 | -0.00544 | -75.2946 | 4.48851 | -75.2938 | 2.98714 | -75.2945 | 7.50124 | -75.2932 | 5.98752
[14 empty] | -75.2971 | 1.49224 | -75.2981 | -0.00575 | -75.2982 | 4.48891 | -75.2974 | 3.002 | -75.2981 | 7.49768 | -75.2968 | 5.99748
[14 empty] | -75.3007 | 1.49433 | -75.3017 | -0.01063 | -75.3018 | 4.48955 | -75.301 | 2.99814 | -75.3017 | 7.49719 | -75.3004 | 5.98434
[14 empty] | -75.3043 | 1.49048 | -75.3053 | -0.00891 | -75.3054 | 4.49582 | -75.3046 | 2.98008 | -75.3053 | 7.49882 | -75.304 | 5.9825
[14 empty] | -75.3079 | 1.49352 | -75.309 | -0.00819 | -75.309 | 4.49065 | -75.3082 | 2.99913 | -75.309 | 7.5024 | -75.3076 | 5.98257
[14 empty] | -75.3116 | 1.4914 | -75.3126 | -0.00916 | -75.3126 | 4.49569 | -75.3119 | 3.00612 | -75.3126 | 7.49438 | -75.3113 | 5.99059
[14 empty] | -75.3152 | 1.49935 | -75.3162 | -0.01143 | -75.3163 | 4.49367 | -75.3155 | 3.00726 | -75.3162 | 7.50068 | -75.3149 | 5.98551
[14 empty] | -75.3188 | 1.49824 | -75.3198 | -0.01105 | -75.3199 | 4.48894 | -75.3191 | 3.00269 | -75.3198 | 7.50109 | -75.3185 | 5.98483
[14 empty] | -75.3224 | 1.49129 | -75.3234 | -0.00882 | -75.3235 | 4.4868 | -75.3227 | 2.9849 | -75.3234 | 7.50165 | -75.3221 | 5.98548
[14 empty] | -75.326 | 1.49014 | -75.327 | -0.00813 | -75.3271 | 4.49249 | -75.3263 | 3.00261 | -75.3271 | 7.49867 | -75.3257 | 5.98541
[14 empty] | -75.3297 | 1.49901 | -75.3307 | -0.00906 | -75.3307 | 4.48991 | -75.33 | 2.99613 | -75.3307 | 7.50042 | -75.3294 | 5.98921
[14 empty] | -75.3333 | 1.48789 | -75.3343 | -0.00963 | -75.3344 | 4.49244 | -75.3336 | 3.00409 | -75.3343 | 7.49678 | -75.333 | 5.9855
[14 empty] | -75.3369 | 1.49337 | -75.3379 | -0.00775 | -75.338 | 4.49443 | -75.3372 | 3.00669 | -75.3379 | 7.49818 | -75.3366 | 5.98851
[14 empty] | -75.3405 | 1.49482 | -75.3415 | -0.01034 | -75.3416 | 4.49104 | -75.3408 | 2.99861 | -75.3415 | 7.50006 | -75.3402 | 5.98034
[14 empty] | -75.3441 | 1.48481 | -75.3451 | -0.009 | -75.3452 | 4.50006 | -75.3444 | 2.984 | -75.3451 | 7.49953 | -75.3438 | 5.98538
[14 empty] | -75.3477 | 1.49412 | -75.3488 | -0.01012 | -75.3488 | 4.4926 | -75.348 | 2.97862 | -75.3488 | 7.49993 | -75.3474 | 5.98079
[14 empty] | -75.3514 | 1.49784 | -75.3524 | -0.00881 | -75.3524 | 4.49769 | -75.3517 | 2.99545 | -75.3524 | 7.4935 | -75.3511 | 5.98593
[14 empty] | -75.355 | 1.49241 | -75.356 | -0.00897 | -75.3561 | 4.4939 | -75.3553 | 2.99721 | -75.356 | 7.49977 | -75.3547 | 5.98855
[14 empty] | -75.3586 | 1.48406 | -75.3596 | -0.00785 | -75.3597 | 4.49371 | -75.3589 | 2.98978 | -75.3596 | 7.50172 | -75.3583 | 5.99163
[14 empty] | -75.3622 | 1.49343 | -75.3632 | -0.00923 | -75.3633 | 4.49799 | -75.3625 | 2.99704 | -75.3632 | 7.4992 | -75.3619 | 5.99706
[14 empty] | -75.3658 | 1.49034 | -75.3668 | -0.00746 | -75.3669 | 4.49169 | -75.3661 | 2.98299 | -75.3669 | 7.49934 | -75.3655 | 5.98641
[14 empty] | -75.3695 | 1.50504 | -75.3705 | -0.00579 | -75.3705 | 4.49782 | -75.3698 | 3.00161 | -75.3705 | 7.49829 | -75.3692 | 5.9791
[14 empty] | -75.3731 | 1.48646 | -75.3741 | -0.01047 | -75.3742 | 4.49662 | -75.3734 | 3.00891 | -75.3741 | 7.49932 | -75.3728 | 5.98459
[14 empty] | -75.3767 | 1.49376 | -75.3777 | -0.00828 | -75.3778 | 4.49579 | -75.377 | 3.00621 | -75.3777 | 7.49765 | -75.3764 | 5.98596
[14 empty] | -75.3803 | 1.50048 | -75.3813 | -0.00929 | -75.3814 | 4.49246 | -75.3806 | 2.99363 | -75.3813 | 7.4984 | -75.38 | 5.99048
[14 empty] | -75.3839 | 1.49262 | -75.3849 | -0.00879 | -75.385 | 4.49646 | -75.3842 | 3.00033 | -75.3849 | 7.50447 | -75.3836 | 5.99012
[14 empty] | -75.3875 | 1.49588 | -75.3886 | -0.00688 | -75.3886 | 4.49568 | -75.3878 | 3.00147 | -75.3886 | 7.49909 | -75.3872 | 5.98773
[14 empty] | -75.3912 | 1.48465 | -75.3922 | -0.00847 | -75.3922 | 4.49793 | -75.3915 | 2.99872 | -75.3922 | 7.50211 | -75.3909 | 5.98696
[14 empty] | -75.3948 | 1.49617 | -75.3958 | -0.00895 | -75.3959 | 4.49613 | -75.3951 | 3.00157 | -75.3958 | 7.49996 | -75.3945 | 5.97448
[14 empty] | -75.3984 | 1.51233 | -75.3994 | -0.00775 | -75.3995 | 4.50209 | -75.3987 | 2.99569 | -75.3994 | 7.49728 | -75.3981 | 5.98777
[14 empty] | -75.402 | 1.50188 | -75.403 | -0.00898 | -75.4031 | 4.49688 | -75.4023 | 3.00333 | -75.403 | 7.4971 | -75.4017 | 5.98803
[14 empty] | -75.4056 | 1.48242 | -75.4066 | -0.008 | -75.4067 | 4.4894 | -75.4059 | 3.00501 | -75.4067 | 7.49608 | -75.4053 | 5.98694
[14 empty] | -75.4093 | 1.48432 | -75.4103 | -0.00991 | -75.4103 | 4.49535 | -75.4096 | 2.99265 | -75.4103 | 7.49949 | -75.409 | 5.98676
[14 empty] | -75.4129 | 1.48099 | -75.4139 | -0.00959 | -75.414 | 4.48917 | -75.4132 | 2.99844 | -75.4139 | 7.49959 | -75.4126 | 5.99046
[14 empty] | -75.4165 | 1.4934 | -75.4175 | -0.00717 | -75.4176 | 4.49336 | -75.4168 | 3.00686 | -75.4175 | 7.49862 | -75.4162 | 5.99657
[14 empty] | -75.4201 | 1.49122 | -75.4211 | -0.00785 | -75.4212 | 4.4977 | -75.4204 | 2.99972 | -75.4211 | 7.49895 | -75.4198 | 5.98822
[14 empty] | -75.4237 | 1.49696 | -75.4247 | -0.00843 | -75.4248 | 4.49376 | -75.424 | 2.98061 | -75.4247 | 7.50144 | -75.4234 | 5.98912
[14 empty] | -75.4273 | 1.48597 | -75.4284 | -0.00946 | -75.4284 | 4.49351 | -75.4276 | 2.98976 | -75.4284 | 7.5005 | -75.427 | 5.9837
[14 empty] | -75.431 | 1.49509 | -75.432 | -0.00998 | -75.432 | 4.48972 | -75.4313 | 2.99751 | -75.432 | 7.49703 | -75.4307 | 5.98599
[14 empty] | -75.4346 | 1.4918 | -75.4356 | -0.01115 | -75.4357 | 4.49574 | -75.4349 | 3.00396 | -75.4356 | 7.49836 | -75.4343 | 5.98982
[14 empty] | -75.4382 | 1.48812 | -75.4392 | -0.00821 | -75.4393 | 4.49079 | -75.4385 | 2.99526 | -75.4392 | 7.49811 | -75.4379 | 5.98523
[14 empty] | -75.4418 | 1.49569 | -75.4428 | -0.00814 | -75.4429 | 4.48948 | -75.4421 | 2.99951 | -75.4428 | 7.49602 | -75.4415 | 5.98558
[14 empty] | -75.4454 | 1.48412 | -75.4464 | -0.00895 | -75.4465 | 4.49958 | -75.4457 | 3.00767 | -75.4465 | 7.49703 | -75.4451 | 5.98909
[14 empty] | -75.4491 | 1.49065 | -75.4501 | -0.00992 | -75.4501 | 4.49798 | -75.4494 | 2.99994 | -75.4501 | 7.49972 | -75.4488 | 5.98719
[14 empty] | -75.4527 | 1.49438 | -75.4537 | -0.0103 | -75.4538 | 4.4979 | -75.453 | 3.01175 | -75.4537 | 7.50123 | -75.4524 | 5.98162
[14 empty] | -75.4563 | 1.48297 | -75.4573 | -0.00568 | -75.4574 | 4.49702 | -75.4566 | 2.99151 | -75.4573 | 7.49839 | -75.456 | 5.98776
[14 empty] | -75.4599 | 1.48962 | -75.4609 | -0.01015 | -75.461 | 4.49283 | -75.4602 | 2.99696 | -75.4609 | 7.49691 | -75.4596 | 5.98532
[14 empty] | -75.4635 | 1.4896 | -75.4645 | -0.00577 | -75.4646 | 4.49568 | -75.4638 | 3.02299 | -75.4645 | 7.49805 | -75.4632 | 5.98743
[14 empty] | -75.4671 | 1.48523 | -75.4682 | -0.00643 | -75.4682 | 4.49131 | -75.4674 | 2.99307 | -75.4682 | 7.49832 | -75.4668 | 5.98464
[14 empty] | -75.4708 | 1.49594 | -75.4718 | -0.00821 | -75.4718 | 4.49171 | -75.4711 | 3.00323 | -75.4718 | 7.49816 | -75.4705 | 5.9823
[14 empty] | -75.4744 | 1.49067 | -75.4754 | -0.00946 | -75.4755 | 4.49836 | -75.4747 | 2.99663 | -75.4754 | 7.49998 | -75.4741 | 5.98347
[14 empty] | -75.478 | 1.49257 | -75.479 | -0.00888 | -75.4791 | 4.48946 | -75.4783 | 2.98384 | -75.479 | 7.4972 | -75.4777 | 5.98618
[14 empty] | -75.4816 | 1.48714 | -75.4826 | -0.00973 | -75.4827 | 4.4938 | -75.4819 | 3.0084 | -75.4826 | 7.49915 | -75.4813 | 5.98539
[14 empty] | -75.4852 | 1.49628 | -75.4862 | -0.00706 | -75.4863 | 4.49511 | -75.4855 | 3.00633 | -75.4863 | 7.50051 | -75.4849 | 5.99002
[14 empty] | -75.4889 | 1.4826 | -75.4899 | -0.00808 | -75.4899 | 4.49717 | -75.4892 | 2.99592 | -75.4899 | 7.49848 | -75.4886 | 5.98862
[14 empty] | -75.4925 | 1.4905 | -75.4935 | -0.006 | -75.4936 | 4.48915 | -75.4928 | 3.01003 | -75.4935 | 7.50143 | -75.4922 | 5.98446
[14 empty] | -75.4961 | 1.48653 | -75.4971 | -0.00802 | -75.4972 | 4.49059 | -75.4964 | 2.99731 | -75.4971 | 7.50333 | -75.4958 | 5.9877
[14 empty] | -75.4997 | 1.48676 | -75.5007 | -0.00786 | -75.5008 | 4.49842 | -75.5 | 3.00195 | -75.5007 | 7.49985 | -75.4994 | 5.98097
[14 empty] | -75.5033 | 1.48499 | -75.5043 | -0.00825 | -75.5044 | 4.50182 | -75.5036 | 3.00451 | -75.5043 | 7.4961 | -75.503 | 5.98549
[14 empty] | -75.5069 | 1.50041 | -75.508 | -0.00624 | -75.508 | 4.5 | -75.5072 | 2.9918 | -75.508 | 7.49724 | -75.5066 | 5.99215
[14 empty] | -75.5106 | 1.49619 | -75.5116 | -0.01056 | -75.5116 | 4.49434 | -75.5109 | 2.99452 | -75.5116 | 7.49905 | -75.5103 | 5.98554
[14 empty] | -75.5142 | 1.49006 | -75.5152 | -0.00938 | -75.5153 | 4.49046 | -75.5145 | 3.00123 | -75.5152 | 7.49895 | -75.5139 | 5.98995
[14 empty] | -75.5178 | 1.49355 | -75.5188 | -0.0067 | -75.5189 | 4.49725 | -75.5181 | 3.0081 | -75.5188 | 7.49873 | -75.5175 | 5.98671
[14 empty] | -75.5214 | 1.4994 | -75.5224 | -0.01178 | -75.5225 | 4.48832 | -75.5217 | 2.99863 | -75.5224 | 7.49778 | -75.5211 | 5.98533
[14 empty] | -75.525 | 1.49395 | -75.526 | -0.00769 | -75.5261 | 4.48915 | -75.5253 | 3.00262 | -75.5261 | 7.50039 | -75.5247 | 5.98219
[14 empty] | -75.5287 | 1.49094 | -75.5297 | -0.00999 | -75.5297 | 4.49256 | -75.529 | 2.98442 | -75.5297 | 7.5002 | -75.5284 | 5.99227
[14 empty] | -75.5323 | 1.48416 | -75.5333 | -0.0098 | -75.5334 | 4.49075 | -75.5326 | 3.0045 | -75.5333 | 7.49414 | -75.532 | 5.98318
[14 empty] | -75.5359 | 1.49304 | -75.5369 | -0.00717 | -75.537 | 4.48719 | -75.5362 | 3.00229 | -75.5369 | 7.49845 | -75.5356 | 5.98499
[14 empty] | -75.5395 | 1.49042 | -75.5405 | -0.00669 | -75.5406 | 4.49266 | -75.5398 | 3.00799 | -75.5405 | 7.49954 | -75.5392 | 5.98678
[14 empty] | -75.5431 | 1.48508 | -75.5441 | -0.00716 | -75.5442 | 4.49538 | -75.5434 | 3.00604 | -75.5441 | 7.50228 | -75.5428 | 5.99088
[14 empty] | -75.5467 | 1.48649 | -75.5478 | -0.01001 | -75.5478 | 4.4918 | -75.547 | 3.00095 | -75.5478 | 7.50007 | -75.5464 | 5.98739
[14 empty] | -75.5504 | 1.49179 | -75.5514 | -0.00787 | -75.5514 | 4.49378 | -75.5507 | 3.0058 | -75.5514 | 7.49866 | -75.5501 | 5.98673
[14 empty] | -75.554 | 1.4963 | -75.555 | -0.0107 | -75.5551 | 4.49164 | -75.5543 | 3.00225 | -75.555 | 7.50027 | -75.5537 | 5.9939
[14 empty] | -75.5576 | 1.48406 | -75.5586 | -0.00745 | -75.5587 | 4.49216 | -75.5579 | 3.00707 | -75.5586 | 7.49877 | -75.5573 | 5.98338
[14 empty] | -75.5612 | 1.49312 | -75.5622 | -0.00812 | -75.5623 | 4.49529 | -75.5615 | 3.01218 | -75.5622 | 7.49652 | -75.5609 | 5.97983
[14 empty] | -75.5648 | 1.4862 | -75.5659 | -0.01014 | -75.5659 | 4.49766 | -75.5651 | 2.9926 | -75.5659 | 7.49651 | -75.5645 | 5.9807
[14 empty] | -75.5685 | 1.4796 | -75.5695 | -0.00897 | -75.5695 | 4.49743 | -75.5688 | 3.00693 | -75.5695 | 7.50313 | -75.5682 | 5.98606
[14 empty] | -75.5721 | 1.48968 | -75.5731 | -0.01189 | -75.5732 | 4.50093 | -75.5724 | 2.9856 | -75.5731 | 7.49597 | -75.5718 | 5.98381
[14 empty] | -75.5757 | 1.48548 | -75.5767 | -0.00824 | -75.5768 | 4.49659 | -75.576 | 3.01667 | -75.5767 | 7.49817 | -75.5754 | 5.98231
[14 empty] | -75.5793 | 1.491 | -75.5803 | -0.00986 | -75.5804 | 4.48657 | -75.5796 | 2.9947 | -75.5803 | 7.49759 | -75.579 | 5.98641
[14 empty] | -75.5829 | 1.48648 | -75.5839 | -0.00796 | -75.584 | 4.49265 | -75.5832 | 3.00069 | -75.5839 | 7.49516 | -75.5826 | 5.98353
[14 empty] | -75.5865 | 1.4853 | -75.5876 | -0.00878 | -75.5876 | 4.49436 | -75.5868 | 3.00636 | -75.5876 | 7.49554 | -75.5862 | 5.99341
[14 empty] | -75.5902 | 1.48179 | -75.5912 | -0.00939 | -75.5912 | 4.50019 | -75.5905 | 2.97608 | -75.5912 | 7.49598 | -75.5899 | 5.98733
[14 empty] | -75.5938 | 1.49071 | -75.5948 | -0.00738 | -75.5949 | 4.49833 | -75.5941 | 2.99219 | -75.5948 | 7.49902 | -75.5935 | 5.97514
[14 empty] | -75.5974 | 1.49394 | -75.5984 | -0.00873 | -75.5985 | 4.50099 | -75.5977 | 2.99414 | -75.5984 | 7.4992 | -75.5971 | 5.98684
[14 empty] | -75.601 | 1.4809 | -75.602 | -0.00926 | -75.6021 | 4.49488 | -75.6013 | 2.99693 | -75.602 | 7.49516 | -75.6007 | 5.98528
[14 empty] | -75.6046 | 1.5007 | -75.6057 | -0.00855 | -75.6057 | 4.49168 | -75.6049 | 2.99654 | -75.6057 | 7.49752 | -75.6043 | 5.99431
[14 empty] | -75.6083 | 1.49751 | -75.6093 | -0.00636 | -75.6093 | 4.4992 | -75.6086 | 2.98905 | -75.6093 | 7.49702 | -75.608 | 5.99003
[14 empty] | -75.6119 | 1.48629 | -75.6129 | -0.00939 | -75.613 | 4.49452 | -75.6122 | 3.00319 | -75.6129 | 7.49986 | -75.6116 | 5.98396
[14 empty] | -75.6155 | 1.49338 | -75.6165 | -0.00754 | -75.6166 | 4.4912 | -75.6158 | 3.0028 | -75.6165 | 7.49414 | -75.6152 | 5.98627
[14 empty] | -75.6191 | 1.48332 | -75.6201 | -0.00693 | -75.6202 | 4.48931 | -75.6194 | 2.98791 | -75.6201 | 7.49854 | -75.6188 | 5.99018
[14 empty] | -75.6227 | 1.49418 | -75.6237 | -0.00892 | -75.6238 | 4.4976 | -75.623 | 3.0028 | -75.6237 | 7.49534 | -75.6224 | 5.98929
[14 empty] | -75.6263 | 1.4933 | -75.6274 | -0.00983 | -75.6274 | 4.48519 | -75.6266 | 2.99552 | -75.6274 | 7.50151 | -75.626 | 5.98813
[14 empty] | -75.63 | 1.48751 | -75.631 | -0.00807 | -75.631 | 4.49274 | -75.6303 | 3.00764 | -75.631 | 7.50301 | -75.6297 | 5.98639
[14 empty] | -75.6336 | 1.48905 | -75.6346 | -0.00631 | -75.6347 | 4.49313 | -75.6339 | 2.9979 | -75.6346 | 7.50049 | -75.6333 | 5.98608
[14 empty] | -75.6372 | 1.48381 | -75.6382 | -0.00875 | -75.6383 | 4.49896 | -75.6375 | 2.99063 | -75.6382 | 7.49883 | -75.6369 | 5.98155
[14 empty] | -75.6408 | 1.49 | -75.6418 | -0.00691 | -75.6419 | 4.4935 | -75.6411 | 2.98742 | -75.6418 | 7.49922 | -75.6405 | 5.98835
[14 empty] | -75.6444 | 1.48625 | -75.6455 | -0.0074 | -75.6455 | 4.49309 | -75.6447 | 3.00192 | -75.6455 | 7.49876 | -75.6441 | 5.98343
[14 empty] | -75.6481 | 1.49656 | -75.6491 | -0.00705 | -75.6491 | 4.49833 | -75.6484 | 2.99467 | -75.6491 | 7.4972 | -75.6478 | 5.98355
[14 empty] | -75.6517 | 1.48832 | -75.6527 | -0.0065 | -75.6528 | 4.49407 | -75.652 | 2.99472 | -75.6527 | 7.49099 | -75.6514 | 5.98486
[14 empty] | -75.6553 | 1.48307 | -75.6563 | -0.00976 | -75.6564 | 4.49628 | -75.6556 | 3.00495 | -75.6563 | 7.49332 | -75.655 | 5.98664
[14 empty] | -75.6589 | 1.49152 | -75.6599 | -0.00686 | -75.66 | 4.49268 | -75.6592 | 2.99946 | -75.6599 | 7.49737 | -75.6586 | 5.9915
[14 empty] | -75.6625 | 1.49466 | -75.6635 | -0.01019 | -75.6636 | 4.48827 | -75.6628 | 2.98831 | -75.6635 | 7.5001 | -75.6622 | 5.99004
[14 empty] | -75.6661 | 1.48995 | -75.6672 | -0.00935 | -75.6672 | 4.49849 | -75.6664 | 3.00198 | -75.6672 | 7.49842 | -75.6658 | 5.97751
[14 empty] | -75.6698 | 1.48873 | -75.6708 | -0.00764 | -75.6708 | 4.4882 | -75.6701 | 3.0006 | -75.6708 | 7.49612 | -75.6695 | 5.988
[14 empty] | -75.6734 | 1.48247 | -75.6744 | -0.00724 | -75.6745 | 4.49318 | -75.6737 | 3.01094 | -75.6744 | 7.50186 | -75.6731 | 5.98015
[14 empty] | -75.677 | 1.49471 | -75.678 | -0.00671 | -75.6781 | 4.48795 | -75.6773 | 3.01316 | -75.678 | 7.50277 | -75.6767 | 5.97729
[14 empty] | -75.6806 | 1.49884 | -75.6816 | -0.00672 | -75.6817 | 4.49591 | -75.6809 | 2.99711 | -75.6816 | 7.49989 | -75.6803 | 5.98098
[14 empty] | -75.6842 | 1.49728 | -75.6853 | -0.00823 | -75.6853 | 4.49789 | -75.6845 | 2.99571 | -75.6853 | 7.49318 | -75.6839 | 5.97575
[14 empty] | -75.6879 | 1.49105 | -75.6889 | -0.00848 | -75.6889 | 4.49086 | -75.6882 | 2.99206 | -75.6889 | 7.49674 | -75.6876 | 5.98099
[14 empty] | -75.6915 | 1.49312 | -75.6925 | -0.00725 | -75.6926 | 4.49137 | -75.6918 | 3.00119 | -75.6925 | 7.4981 | -75.6912 | 5.98087
[14 empty] | -75.6951 | 1.49411 | -75.6961 | -0.0083 | -75.6962 | 4.49224 | -75.6954 | 2.99314 | -75.6961 | 7.49399 | -75.6948 | 5.99621
[14 empty] | -75.6987 | 1.48956 | -75.6997 | -0.00992 | -75.6998 | 4.49306 | -75.699 | 3.00718 | -75.6997 | 7.49975 | -75.6984 | 5.9889
[14 empty] | -75.7023 | 1.49412 | -75.7033 | -0.00823 | -75.7034 | 4.49009 | -75.7026 | 2.98931 | -75.7033 | 7.49638 | -75.702 | 5.98281
[14 empty] | -75.7059 | 1.48497 | -75.707 | -0.00595 | -75.707 | 4.49611 | -75.7062 | 3.00781 | -75.707 | 7.49835 | -75.7056 | 5.98774
[14 empty] | -75.7096 | 1.50214 | -75.7106 | -0.0102 | -75.7106 | 4.49367 | -75.7099 | 2.99701 | -75.7106 | 7.49917 | -75.7093 | 5.97683
[14 empty] | -75.7132 | 1.49537 | -75.7142 | -0.01039 | -75.7143 | 4.49844 | -75.7135 | 3.00916 | -75.7142 | 7.49924 | -75.7129 | 5.98332
[14 empty] | -75.7168 | 1.47803 | -75.7178 | -0.00779 | -75.7179 | 4.49622 | -75.7171 | 2.99786 | -75.7178 | 7.50161 | -75.7165 | 5.98343
[14 empty] | -75.7204 | 1.48221 | -75.7214 | -0.00631 | -75.7215 | 4.49472 | -75.7207 | 3.0163 | -75.7214 | 7.50161 | -75.7201 | 5.98227
[14 empty] | -75.724 | 1.49043 | -75.7251 | -0.00885 | -75.7251 | 4.49785 | -75.7243 | 2.99529 | -75.7251 | 7.50056 | -75.7237 | 5.97471
[14 empty] | -75.7277 | 1.50341 | -75.7287 | -0.00873 | -75.7287 | 4.50065 | -75.728 | 3.01451 | -75.7287 | 7.49651 | -75.7274 | 5.98577
[14 empty] | -75.7313 | 1.49281 | -75.7323 | -0.00813 | -75.7324 | 4.49999 | -75.7316 | 2.98897 | -75.7323 | 7.49688 | -75.731 | 5.98367
[14 empty] | -75.7349 | 1.49344 | -75.7359 | -0.0097 | -75.736 | 4.49062 | -75.7352 | 3.00078 | -75.7359 | 7.49695 | -75.7346 | 5.98341
[14 empty] | -75.7385 | 1.49629 | -75.7395 | -0.00685 | -75.7396 | 4.49382 | -75.7388 | 3.01213 | -75.7395 | 7.49621 | -75.7382 | 5.98608
[14 empty] | -75.7421 | 1.50327 | -75.7431 | -0.0083 | -75.7432 | 4.49686 | -75.7424 | 3.01421 | -75.7431 | 7.49365 | -75.7418 | 5.98359
[14 empty] | -75.7457 | 1.49185 | -75.7468 | -0.01114 | -75.7468 | 4.49196 | -75.746 | 3.00579 | -75.7468 | 7.49535 | -75.7454 | 5.97902
[14 empty] | -75.7494 | 1.49673 | -75.7504 | -0.01044 | -75.7504 | 4.49587 | -75.7497 | 3.00073 | -75.7504 | 7.49513 | -75.7491 | 5.97787
[14 empty] | -75.753 | 1.49944 | -75.754 | -0.01043 | -75.7541 | 4.49322 | -75.7533 | 3.01289 | -75.754 | 7.49802 | -75.7527 | 5.98665
[14 empty] | -75.7566 | 1.49442 | -75.7576 | -0.00719 | -75.7577 | 4.48995 | -75.7569 | 2.99463 | -75.7576 | 7.49562 | -75.7563 | 5.99148
[14 empty] | -75.7602 | 1.49216 | -75.7612 | -0.00806 | -75.7613 | 4.49668 | -75.7605 | 3.00238 | -75.7612 | 7.49663 | -75.7599 | 5.98857
[14 empty] | -75.7638 | 1.48525 | -75.7649 | -0.00754 | -75.7649 | 4.489 | -75.7641 | 2.98782 | -75.7649 | 7.49911 | -75.7635 | 5.98231
[14 empty] | -75.7675 | 1.48678 | -75.7685 | -0.00901 | -75.7685 | 4.48709 | -75.7678 | 2.98474 | -75.7685 | 7.49519 | -75.7672 | 5.98425
[14 empty] | -75.7711 | 1.49678 | -75.7721 | -0.00603 | -75.7722 | 4.4908 | -75.7714 | 2.9977 | -75.7721 | 7.49864 | -75.7708 | 5.98257
[14 empty] | -75.7747 | 1.48092 | -75.7757 | -0.0073 | -75.7758 | 4.49046 | -75.775 | 2.99254 | -75.7757 | 7.49805 | -75.7744 | 5.98035
[14 empty] | -75.7783 | 1.4876 | -75.7793 | -0.01119 | -75.7794 | 4.49719 | -75.7786 | 2.985 | -75.7793 | 7.49755 | -75.778 | 5.9876
[14 empty] | -75.7819 | 1.48948 | -75.7829 | -0.01005 | -75.783 | 4.48668 | -75.7822 | 2.98709 | -75.7829 | 7.49646 | -75.7816 | 5.98897
[14 empty] | -75.7855 | 1.49497 | -75.7866 | -0.00686 | -75.7866 | 4.49005 | -75.7858 | 3.00068 | -75.7866 | 7.4967 | -75.7852 | 5.98014
[14 empty] | -75.7892 | 1.48451 | -75.7902 | -0.01019 | -75.7902 | 4.4932 | -75.7895 | 2.99495 | -75.7902 | 7.50137 | -75.7889 | 5.97651
[14 empty] | -75.7928 | 1.49323 | -75.7938 | -0.00947 | -75.7939 | 4.49411 | -75.7931 | 3.00508 | -75.7938 | 7.4981 | -75.7925 | 5.97689
[14 empty] | -75.7964 | 1.49759 | -75.7974 | -0.00987 | -75.7975 | 4.49886 | -75.7967 | 2.99864 | -75.7974 | 7.49862 | -75.7961 | 5.98886
[14 empty] | -75.8 | 1.4916 | -75.801 | -0.00768 | -75.8011 | 4.48955 | -75.8003 | 2.99693 | -75.801 | 7.49812 | -75.7997 | 5.98604
[14 empty] | -75.8036 | 1.48464 | -75.8047 | -0.00998 | -75.8047 | 4.48939 | -75.8039 | 2.98716 | -75.8047 | 7.49727 | -75.8033 | 5.98148
[14 empty] | -75.8073 | 1.48837 | -75.8083 | -0.00946 | -75.8083 | 4.48545 | -75.8076 | 3.00131 | -75.8083 | 7.49366 | -75.807 | 5.98819
[14 empty] | -75.8109 | 1.4904 | -75.8119 | -0.00875 | -75.812 | 4.49038 | -75.8112 | 3.00635 | -75.8119 | 7.494 | -75.8106 | 5.98244
[14 empty] | -75.8145 | 1.48213 | -75.8155 | -0.00769 | -75.8156 | 4.48939 | -75.8148 | 2.99729 | -75.8155 | 7.49529 | -75.8142 | 5.98924
[14 empty] | -75.8181 | 1.49602 | -75.8191 | -0.00672 | -75.8192 | 4.49108 | -75.8184 | 2.99528 | -75.8191 | 7.49688 | -75.8178 | 5.98612
[14 empty] | -75.8217 | 1.48379 | -75.8227 | -0.00823 | -75.8228 | 4.49046 | -75.822 | 2.99665 | -75.8227 | 7.4995 | -75.8214 | 5.97559
[14 empty] | -75.8253 | 1.49151 | -75.8264 | -0.00751 | -75.8264 | 4.49264 | -75.8256 | 2.9889 | -75.8264 | 7.49737 | -75.825 | 5.99073
[14 empty] | -75.829 | 1.50131 | -75.83 | -0.00621 | -75.83 | 4.4942 | -75.8293 | 2.99861 | -75.83 | 7.49969 | -75.8287 | 5.98495
[14 empty] | -75.8326 | 1.48764 | -75.8336 | -0.00718 | -75.8337 | 4.49098 | -75.8329 | 3.00894 | -75.8336 | 7.49519 | -75.8323 | 5.97874
[14 empty] | -75.8362 | 1.49188 | -75.8372 | -0.00879 | -75.8373 | 4.49641 | -75.8365 | 2.98785 | -75.8372 | 7.49704 | -75.8359 | 5.98233
[14 empty] | -75.8398 | 1.49103 | -75.8408 | -0.00958 | -75.8409 | 4.48607 | -75.8401 | 2.99124 | -75.8408 | 7.50213 | -75.8395 | 5.97871
[14 empty] | -75.8434 | 1.4909 | -75.8445 | -0.00561 | -75.8445 | 4.49623 | -75.8437 | 2.99932 | -75.8445 | 7.49968 | -75.8431 | 5.98884
[14 empty] | -75.8471 | 1.4929 | -75.8481 | -0.00984 | -75.8481 | 4.49616 | -75.8474 | 2.97842 | -75.8481 | 7.50089 | -75.8468 | 5.98229
[14 empty] | -75.8507 | 1.47918 | -75.8517 | -0.00827 | -75.8518 | 4.49219 | -75.851 | 3.00589 | -75.8517 | 7.50226 | -75.8504 | 5.98553
[14 empty] | -75.8543 | 1.48908 | -75.8553 | -0.00911 | -75.8554 | 4.49226 | -75.8546 | 3.00165 | -75.8553 | 7.50049 | -75.854 | 5.97993
[14 empty] | -75.8579 | 1.49066 | -75.8589 | -0.00951 | -75.859 | 4.4959 | -75.8582 | 2.99246 | -75.8589 | 7.49488 | -75.8576 | 5.98612
[14 empty] | -75.8615 | 1.49844 | -75.8625 | -0.00771 | -75.8626 | 4.4961 | -75.8618 | 2.98347 | -75.8625 | 7.49816 | -75.8612 | 5.9939
[14 empty] | -75.8651 | 1.48401 | -75.8662 | -0.00904 | -75.8662 | 4.49193 | -75.8654 | 2.99464 | -75.8662 | 7.50036 | -75.8648 | 5.98318
[14 empty] | -75.8688 | 1.49232 | -75.8698 | -0.0082 | -75.8698 | 4.49232 | -75.8691 | 3.00033 | -75.8698 | 7.49641 | -75.8685 | 5.98314
[14 empty] | -75.8724 | 1.49857 | -75.8734 | -0.01031 | -75.8735 | 4.48757 | -75.8727 | 3.00888 | -75.8734 | 7.49767 | -75.8721 | 5.99171
[14 empty] | -75.876 | 1.49377 | -75.877 | -0.00973 | -75.8771 | 4.48435 | -75.8763 | 2.99599 | -75.877 | 7.49843 | -75.8757 | 5.9822
[14 empty] | -75.8796 | 1.49154 | -75.8806 | -0.01178 | -75.8807 | 4.49275 | -75.8799 | 2.99388 | -75.8806 | 7.49735 | -75.8793 | 5.98071
[14 empty] | -75.8832 | 1.48954 | -75.8843 | -0.01089 | -75.8843 | 4.49024 | -75.8835 | 3.00583 | -75.8843 | 7.49737 | -75.8829 | 5.99129
[14 empty] | -75.8869 | 1.49355 | -75.8879 | -0.00936 | -75.8879 | 4.50279 | -75.8872 | 3.02217 | -75.8879 | 7.49883 | -75.8866 | 5.99016
[14 empty] | -75.8905 | 1.48805 | -75.8915 | -0.00951 | -75.8916 | 4.49713 | -75.8908 | 2.99324 | -75.8915 | 7.49678 | -75.8902 | 5.98553
[14 empty] | -75.8941 | 1.4943 | -75.8951 | -0.00643 | -75.8952 | 4.49091 | -75.8944 | 2.99875 | -75.8951 | 7.49889 | -75.8938 | 5.98713
[14 empty] | -75.8977 | 1.47997 | -75.8987 | -0.01011 | -75.8988 | 4.49068 | -75.898 | 3.0065 | -75.8987 | 7.49886 | -75.8974 | 5.98172
[14 empty] | -75.9013 | 1.50091 | -75.9023 | -0.00797 | -75.9024 | 4.48692 | -75.9016 | 3.00752 | -75.9023 | 7.49812 | -75.901 | 5.98288
[14 empty] | -75.9049 | 1.5013 | -75.906 | -0.00742 | -75.906 | 4.49183 | -75.9052 | 2.99889 | -75.906 | 7.49851 | -75.9046 | 5.98423
[14 empty] | -75.9086 | 1.50715 | -75.9096 | -0.0066 | -75.9096 | 4.49409 | -75.9089 | 3.01714 | -75.9096 | 7.4987 | -75.9083 | 5.99203
[14 empty] | -75.9122 | 1.49965 | -75.9132 | -0.00795 | -75.9133 | 4.49436 | -75.9125 | 2.98978 | -75.9132 | 7.49599 | -75.9119 | 5.97781
[14 empty] | -75.9158 | 1.49289 | -75.9168 | -0.00828 | -75.9169 | 4.4941 | -75.9161 | 3.00435 | -75.9168 | 7.49461 | -75.9155 | 5.99497
[14 empty] | -75.9194 | 1.49543 | -75.9204 | -0.00681 | -75.9205 | 4.49604 | -75.9197 | 3.00039 | -75.9204 | 7.49947 | -75.9191 | 5.9815
[14 empty] | -75.923 | 1.48588 | -75.9241 | -0.00776 | -75.9241 | 4.50159 | -75.9233 | 2.99163 | -75.9241 | 7.49793 | -75.9227 | 5.98806
[14 empty] | -75.9267 | 1.49957 | -75.9277 | -0.01093 | -75.9277 | 4.49223 | -75.927 | 3.00003 | -75.9277 | 7.50213 | -75.9264 | 5.97841
[14 empty] | -75.9303 | 1.49844 | -75.9313 | -0.01029 | -75.9314 | 4.48869 | -75.9306 | 2.9962 | -75.9313 | 7.49848 | -75.93 | 5.97969
[14 empty] | -75.9339 | 1.49591 | -75.9349 | -0.00753 | -75.935 | 4.49658 | -75.9342 | 2.99384 | -75.9349 | 7.49739 | -75.9336 | 5.98109
[14 empty] | -75.9375 | 1.48694 | -75.9385 | -0.0103 | -75.9386 | 4.49371 | -75.9378 | 3.00078 | -75.9385 | 7.49551 | -75.9372 | 5.982
[14 empty] | -75.9411 | 1.49432 | -75.9421 | -0.00827 | -75.9422 | 4.49197 | -75.9414 | 2.98567 | -75.9421 | 7.49335 | -75.9408 | 5.98058
[14 empty] | -75.9447 | 1.49377 | -75.9458 | -0.00725 | -75.9458 | 4.49119 | -75.945 | 2.99978 | -75.9458 | 7.49706 | -75.9444 | 5.98087
[14 empty] | -75.9484 | 1.48603 | -75.9494 | -0.00686 | -75.9494 | 4.49319 | -75.9487 | 3.00858 | -75.9494 | 7.49658 | -75.9481 | 5.98921
[14 empty] | -75.952 | 1.49549 | -75.953 | -0.00602 | -75.9531 | 4.48805 | -75.9523 | 2.98787 | -75.953 | 7.49579 | -75.9517 | 5.99035
[14 empty] | -75.9556 | 1.49092 | -75.9566 | -0.00777 | -75.9567 | 4.48487 | -75.9559 | 3.00936 | -75.9566 | 7.49461 | -75.9553 | 5.97964
[14 empty] | -75.9592 | 1.50179 | -75.9602 | -0.00823 | -75.9603 | 4.49548 | -75.9595 | 2.99759 | -75.9602 | 7.50012 | -75.9589 | 5.98318
[14 empty] | -75.9628 | 1.49215 | -75.9639 | -0.00561 | -75.9639 | 4.49906 | -75.9631 | 3.00711 | -75.9639 | 7.49545 | -75.9625 | 5.98455
[14 empty] | -75.9665 | 1.48655 | -75.9675 | -0.00667 | -75.9675 | 4.49192 | -75.9668 | 2.99222 | -75.9675 | 7.50018 | -75.9662 | 5.98248
[14 empty] | -75.9701 | 1.48333 | -75.9711 | -0.00659 | -75.9712 | 4.49594 | -75.9704 | 2.9949 | -75.9711 | 7.49874 | -75.9698 | 5.98511
[14 empty] | -75.9737 | 1.48914 | -75.9747 | -0.00604 | -75.9748 | 4.49512 | -75.974 | 2.99635 | -75.9747 | 7.49957 | -75.9734 | 5.98683
[14 empty] | -75.9773 | 1.48586 | -75.9783 | -0.00789 | -75.9784 | 4.49834 | -75.9776 | 2.98818 | -75.9783 | 7.50073 | -75.977 | 5.98621
[14 empty] | -75.9809 | 1.5025 | -75.9819 | -0.00506 | -75.982 | 4.48989 | -75.9812 | 3.00331 | -75.9819 | 7.4966 | -75.9806 | 5.99293
[14 empty] | -75.9845 | 1.48917 | -75.9856 | -0.00974 | -75.9856 | 4.49824 | -75.9848 | 3.00678 | -75.9856 | 7.49715 | -75.9842 | 5.98008
[14 empty] | -75.9882 | 1.48751 | -75.9892 | -0.00897 | -75.9892 | 4.49328 | -75.9885 | 3.00743 | -75.9892 | 7.4965 | -75.9879 | 5.98071
[14 empty] | -75.9918 | 1.48979 | -75.9928 | -0.01043 | -75.9929 | 4.501 | -75.9921 | 3.00192 | -75.9928 | 7.49155 | -75.9915 | 5.97999
[14 empty] | -75.9954 | 1.49772 | -75.9964 | -0.00739 | -75.9965 | 4.4965 | -75.9957 | 2.98351 | -75.9964 | 7.49738 | -75.9951 | 5.98311
[14 empty] | -75.999 | 1.49228 | -76 | -0.00436 | -76.0001 | 4.49424 | -75.9993 | 3.00565 | -76 | 7.49641 | -75.9987 | 5.98615
[14 empty] | -76.0026 | 1.49418 | -76.0037 | -0.00778 | -76.0037 | 4.49609 | -76.0029 | 3.0015 | -76.0037 | 7.49769 | -76.0023 | 5.99111
[14 empty] | -76.0063 | 1.49116 | -76.0073 | -0.00736 | -76.0073 | 4.49754 | -76.0066 | 2.99763 | -76.0073 | 7.49633 | -76.006 | 5.98497
[14 empty] | -76.0099 | 1.49611 | -76.0109 | -0.00814 | -76.011 | 4.50223 | -76.0102 | 3.00612 | -76.0109 | 7.49626 | -76.0096 | 5.98299
[14 empty] | -76.0135 | 1.49244 | -76.0145 | -0.008 | -76.0146 | 4.49317 | -76.0138 | 2.9886 | -76.0145 | 7.49744 | -76.0132 | 5.9787
[14 empty] | -76.0171 | 1.49958 | -76.0181 | -0.00841 | -76.0182 | 4.49458 | -76.0174 | 2.98986 | -76.0181 | 7.49728 | -76.0168 | 5.98234
[14 empty] | -76.0207 | 1.50263 | -76.0217 | -0.01012 | -76.0218 | 4.49964 | -76.021 | 2.9898 | -76.0217 | 7.49604 | -76.0204 | 5.97997
[14 empty] | -76.0243 | 1.4897 | -76.0254 | -0.00817 | -76.0254 | 4.49122 | -76.0246 | 3.00053 | -76.0254 | 7.49432 | -76.024 | 5.98434
[14 empty] | -76.028 | 1.49775 | -76.029 | -0.00737 | -76.029 | 4.49296 | -76.0283 | 2.99831 | -76.029 | 7.49967 | -76.0277 | 5.98449
[14 empty] | -76.0316 | 1.48175 | -76.0326 | -0.00718 | -76.0327 | 4.49222 | -76.0319 | 2.99969 | -76.0326 | 7.49962 | -76.0313 | 5.98145
[14 empty] | -76.0352 | 1.50443 | -76.0362 | -0.00954 | -76.0363 | 4.49285 | -76.0355 | 2.99973 | -76.0362 | 7.49622 | -76.0349 | 5.98126
[14 empty] | -76.0388 | 1.49115 | -76.0398 | -0.01035 | -76.0399 | 4.49362 | -76.0391 | 3.00893 | -76.0398 | 7.49513 | -76.0385 | 5.97998
[14 empty] | -76.0424 | 1.499 | -76.0435 | -0.0089 | -76.0435 | 4.49132 | -76.0427 | 2.99837 | -76.0435 | 7.49911 | -76.0421 | 5.98382
[14 empty] | -76.0461 | 1.48906 | -76.0471 | -0.00759 | -76.0471 | 4.48865 | -76.0464 | 2.99631 | -76.0471 | 7.49606 | -76.0458 | 5.97998
[14 empty] | -76.0497 | 1.48384 | -76.0507 | -0.00707 | -76.0508 | 4.49322 | -76.05 | 2.99778 | -76.0507 | 7.49884 | -76.0494 | 5.97914
[14 empty] | -76.0533 | 1.4911 | -76.0543 | -0.00907 | -76.0544 | 4.49049 | -76.0536 | 3.00488 | -76.0543 | 7.49802 | -76.053 | 5.98708
[14 empty] | -76.0569 | 1.4959 | -76.0579 | -0.0058 | -76.058 | 4.48962 | -76.0572 | 2.99932 | -76.0579 | 7.4965 | -76.0566 | 5.98083
[14 empty] | -76.0605 | 1.49853 | -76.0615 | -0.00839 | -76.0616 | 4.49499 | -76.0608 | 3.01232 | -76.0615 | 7.50165 | -76.0602 | 5.98285
[14 empty] | -76.0641 | 1.48966 | -76.0652 | -0.00641 | -76.0652 | 4.49017 | -76.0644 | 2.99242 | -76.0652 | 7.49412 | -76.0638 | 5.98137
[14 empty] | -76.0678 | 1.49203 | -76.0688 | -0.00846 | -76.0688 | 4.49242 | -76.0681 | 3.00422 | -76.0688 | 7.50103 | -76.0675 | 5.98937
[14 empty] | -76.0714 | 1.48781 | -76.0724 | -0.00855 | -76.0725 | 4.49244 | -76.0717 | 3.00518 | -76.0724 | 7.49398 | -76.0711 | 5.98194
[14 empty] | -76.075 | 1.49405 | -76.076 | -0.00536 | -76.0761 | 4.49209 | -76.0753 | 3.00694 | -76.076 | 7.49913 | -76.0747 | 5.98788
[14 empty] | -76.0786 | 1.48272 | -76.0796 | -0.00575 | -76.0797 | 4.49656 | -76.0789 | 3.01865 | -76.0796 | 7.49731 | -76.0783 | 5.9777
[14 empty] | -76.0822 | 1.50567 | -76.0833 | -0.00688 | -76.0833 | 4.49196 | -76.0825 | 2.98392 | -76.0833 | 7.49387 | -76.0819 | 5.98371
[14 empty] | -76.0859 | 1.49147 | -76.0869 | -0.00385 | -76.0869 | 4.4992 | -76.0862 | 3.00712 | -76.0869 | 7.4956 | -76.0856 | 5.99142
[14 empty] | -76.0895 | 1.49153 | -76.0905 | -0.00761 | -76.0906 | 4.48983 | -76.0898 | 2.99676 | -76.0905 | 7.49789 | -76.0892 | 5.98851
[14 empty] | -76.0931 | 1.49602 | -76.0941 | -0.0072 | -76.0942 | 4.49224 | -76.0934 | 2.98285 | -76.0941 | 7.5002 | -76.0928 | 5.98529
[14 empty] | -76.0967 | 1.49002 | -76.0977 | -0.0077 | -76.0978 | 4.49326 | -76.097 | 3.00335 | -76.0977 | 7.49775 | -76.0964 | 5.98361
[14 empty] | -76.1003 | 1.49698 | -76.1013 | -0.01013 | -76.1014 | 4.49246 | -76.1006 | 2.98961 | -76.1013 | 7.49773 | -76.1 | 5.98253
[14 empty] | -76.1039 | 1.4885 | -76.105 | -0.00572 | -76.105 | 4.49892 | -76.1042 | 2.99192 | -76.105 | 7.5029 | -76.1036 | 5.98694
[14 empty] | -76.1076 | 1.49521 | -76.1086 | -0.00776 | -76.1086 | 4.49551 | -76.1079 | 2.98906 | -76.1086 | 7.49896 | -76.1073 | 5.98445
[14 empty] | -76.1112 | 1.49345 | -76.1122 | -0.00831 | -76.1123 | 4.49942 | -76.1115 | 2.9923 | -76.1122 | 7.50264 | -76.1109 | 5.98685
[14 empty] | -76.1148 | 1.48938 | -76.1158 | -0.00974 | -76.1159 | 4.49556 | -76.1151 | 2.99084 | -76.1158 | 7.4982 | -76.1145 | 5.98142
[14 empty] | -76.1184 | 1.49216 | -76.1194 | -0.00869 | -76.1195 | 4.49696 | -76.1187 | 2.9956 | -76.1194 | 7.49916 | -76.1181 | 5.97865
[14 empty] | -76.122 | 1.48853 | -76.1231 | -0.00693 | -76.1231 | 4.49879 | -76.1223 | 2.98836 | -76.1231 | 7.49611 | -76.1217 | 5.98
[14 empty] | -76.1257 | 1.49247 | -76.1267 | -0.00646 | -76.1267 | 4.49225 | -76.126 | 3.00463 | -76.1267 | 7.49237 | -76.1254 | 5.98213
[14 empty] | -76.1293 | 1.49404 | -76.1303 | -0.00815 | -76.1304 | 4.49576 | -76.1296 | 2.99542 | -76.1303 | 7.49505 | -76.129 | 5.99265
[14 empty] | -76.1329 | 1.48406 | -76.1339 | -0.00923 | -76.134 | 4.49713 | -76.1332 | 2.99908 | -76.1339 | 7.49625 | -76.1326 | 5.98109
[14 empty] | -76.1365 | 1.49817 | -76.1375 | -0.00707 | -76.1376 | 4.49989 | -76.1368 | 2.9776 | -76.1375 | 7.49791 | -76.1362 | 5.98776
[14 empty] | -76.1401 | 1.49146 | -76.1411 | -0.00774 | -76.1412 | 4.49815 | -76.1404 | 2.98349 | -76.1411 | 7.49508 | -76.1398 | 5.98886
[14 empty] | -76.1437 | 1.49058 | -76.1448 | -0.00772 | -76.1448 | 4.49602 | -76.144 | 3.00079 | -76.1448 | 7.49465 | -76.1434 | 5.98823
[14 empty] | -76.1474 | 1.48695 | -76.1484 | -0.00778 | -76.1484 | 4.49898 | -76.1477 | 2.99066 | -76.1484 | 7.49621 | -76.1471 | 5.98856
[14 empty] | -76.151 | 1.49678 | -76.152 | -0.00849 | -76.1521 | 4.49936 | -76.1513 | 2.97804 | -76.152 | 7.49292 | -76.1507 | 5.9872
[14 empty] | -76.1546 | 1.48354 | -76.1556 | -0.00352 | -76.1557 | 4.49029 | -76.1549 | 2.97997 | -76.1556 | 7.49615 | -76.1543 | 5.99908
[14 empty] | -76.1582 | 1.48962 | -76.1592 | -0.00864 | -76.1593 | 4.49807 | -76.1585 | 2.98534 | -76.1592 | 7.50015 | -76.1579 | 5.98783
[14 empty] | -76.1618 | 1.48321 | -76.1629 | -0.00707 | -76.1629 | 4.49415 | -76.1621 | 2.99797 | -76.1629 | 7.49992 | -76.1615 | 5.98315
[14 empty] | -76.1655 | 1.47896 | -76.1665 | -0.00856 | -76.1665 | 4.49114 | -76.1658 | 3.01454 | -76.1665 | 7.49994 | -76.1652 | 5.98235
[14 empty] | -76.1691 | 1.49207 | -76.1701 | -0.00604 | -76.1702 | 4.49657 | -76.1694 | 2.99479 | -76.1701 | 7.49453 | -76.1688 | 5.9795
[14 empty] | -76.1727 | 1.49048 | -76.1737 | -0.00816 | -76.1738 | 4.49829 | -76.173 | 3.00097 | -76.1737 | 7.49686 | -76.1724 | 5.98084
[14 empty] | -76.1763 | 1.48234 | -76.1773 | -0.0076 | -76.1774 | 4.49803 | -76.1766 | 2.98126 | -76.1773 | 7.49628 | -76.176 | 5.98476
[14 empty] | -76.1799 | 1.48625 | -76.1809 | -0.00551 | -76.181 | 4.49132 | -76.1802 | 2.99672 | -76.1809 | 7.49799 | -76.1796 | 5.99111
[14 empty] | -76.1836 | 1.48857 | -76.1846 | -0.00818 | -76.1846 | 4.49776 | -76.1838 | 2.98899 | -76.1846 | 7.49536 | -76.1832 | 5.9858
[14 empty] | -76.1872 | 1.48942 | -76.1882 | -0.0122 | -76.1882 | 4.49418 | -76.1875 | 3.00283 | -76.1882 | 7.4957 | -76.1869 | 5.97973
[14 empty] | -76.1908 | 1.48579 | -76.1918 | -0.00817 | -76.1919 | 4.49456 | -76.1911 | 2.99816 | -76.1918 | 7.49397 | -76.1905 | 5.98428
[14 empty] | -76.1944 | 1.48381 | -76.1954 | -0.00638 | -76.1955 | 4.49386 | -76.1947 | 2.9899 | -76.1954 | 7.49898 | -76.1941 | 5.98756
[14 empty] | -76.198 | 1.49331 | -76.199 | -0.00727 | -76.1991 | 4.4935 | -76.1983 | 2.99856 | -76.199 | 7.49583 | -76.1977 | 5.97342
[14 empty] | -76.2016 | 1.49374 | -76.2027 | -0.00269 | -76.2027 | 4.49143 | -76.2019 | 3.01012 | -76.2027 | 7.49724 | -76.2013 | 5.98066
[14 empty] | -76.2053 | 1.49037 | -76.2063 | -0.00769 | -76.2063 | 4.49293 | -76.2056 | 2.97307 | -76.2063 | 7.49451 | -76.205 | 5.98325
[14 empty] | -76.2089 | 1.49687 | -76.2099 | -0.00632 | -76.21 | 4.4919 | -76.2092 | 2.9897 | -76.2099 | 7.49565 | -76.2086 | 5.98299
[14 empty] | -76.2125 | 1.4927 | -76.2135 | -0.00924 | -76.2136 | 4.49698 | -76.2128 | 2.99183 | -76.2135 | 7.48907 | -76.2122 | 5.98655
[14 empty] | -76.2161 | 1.48819 | -76.2171 | -0.00769 | -76.2172 | 4.49906 | -76.2164 | 2.99303 | -76.2171 | 7.49769 | -76.2158 | 5.98354
[14 empty] | -76.2197 | 1.49012 | -76.2207 | -0.00803 | -76.2208 | 4.49474 | -76.22 | 2.99556 | -76.2207 | 7.49446 | -76.2194 | 5.98593
[14 empty] | -76.2234 | 1.49151 | -76.2244 | -0.00614 | -76.2244 | 4.49252 | -76.2236 | 2.98502 | -76.2244 | 7.49781 | -76.223 | 5.98113
[14 empty] | -76.227 | 1.48716 | -76.228 | -0.00686 | -76.228 | 4.49341 | -76.2273 | 3.00458 | -76.228 | 7.49517 | -76.2267 | 5.98917
[14 empty] | -76.2306 | 1.49234 | -76.2316 | -0.00693 | -76.2317 | 4.492 | -76.2309 | 2.97958 | -76.2316 | 7.49451 | -76.2303 | 5.98648
[14 empty] | -76.2342 | 1.48965 | -76.2352 | -0.0063 | -76.2353 | 4.49122 | -76.2345 | 3.00366 | -76.2352 | 7.49721 | -76.2339 | 5.99144
[14 empty] | -76.2378 | 1.48567 | -76.2388 | -0.00652 | -76.2389 | 4.49147 | -76.2381 | 3.00113 | -76.2388 | 7.50008 | -76.2375 | 5.98725
[14 empty] | -76.2414 | 1.49009 | -76.2425 | -0.00779 | -76.2425 | 4.49408 | -76.2417 | 3.00571 | -76.2425 | 7.49764 | -76.2411 | 5.98435
[14 empty] | -76.2451 | 1.48873 | -76.2461 | -0.01059 | -76.2461 | 4.49442 | -76.2454 | 2.99596 | -76.2461 | 7.50197 | -76.2448 | 5.98003
[14 empty] | -76.2487 | 1.48671 | -76.2497 | -0.00578 | -76.2498 | 4.4934 | -76.249 | 3.01134 | -76.2497 | 7.49655 | -76.2484 | 5.97185
[14 empty] | -76.2523 | 1.4976 | -76.2533 | -0.00666 | -76.2534 | 4.4927 | -76.2526 | 2.98042 | -76.2533 | 7.50178 | -76.252 | 5.97371
[14 empty] | -76.2559 | 1.48652 | -76.2569 | -0.00806 | -76.257 | 4.49407 | -76.2562 | 2.98997 | -76.2569 | 7.49853 | -76.2556 | 5.98193
[14 empty] | -76.2595 | 1.48436 | -76.2605 | -0.00745 | -76.2606 | 4.50019 | -76.2598 | 3.00688 | -76.2605 | 7.49554 | -76.2592 | 5.98234
[14 empty] | -76.2632 | 1.48812 | -76.2642 | -0.00699 | -76.2642 | 4.49523 | -76.2634 | 2.99239 | -76.2642 | 7.49448 | -76.2628 | 5.97817
[14 empty] | -76.2668 | 1.49395 | -76.2678 | -0.00524 | -76.2678 | 4.49405 | -76.2671 | 2.9946 | -76.2678 | 7.49436 | -76.2665 | 5.99412
[14 empty] | -76.2704 | 1.49431 | -76.2714 | -0.00517 | -76.2715 | 4.50432 | -76.2707 | 2.99581 | -76.2714 | 7.49618 | -76.2701 | 5.98438
[14 empty] | -76.274 | 1.4879 | -76.275 | -0.0055 | -76.2751 | 4.49804 | -76.2743 | 2.99024 | -76.275 | 7.49675 | -76.2737 | 5.98023
[14 empty] | -76.2776 | 1.47995 | -76.2786 | -0.00886 | -76.2787 | 4.50284 | -76.2779 | 3.00614 | -76.2786 | 7.49829 | -76.2773 | 5.98706
[14 empty] | -76.2812 | 1.5018 | -76.2823 | -0.00975 | -76.2823 | 4.49785 | -76.2815 | 2.99967 | -76.2823 | 7.4934 | -76.2809 | 5.98261
[14 empty] | -76.2849 | 1.50142 | -76.2859 | -0.00852 | -76.2859 | 4.49231 | -76.2852 | 2.99878 | -76.2859 | 7.49562 | -76.2846 | 5.98231
[14 empty] | -76.2885 | 1.49939 | -76.2895 | -0.00597 | -76.2896 | 4.49053 | -76.2888 | 2.99621 | -76.2895 | 7.49141 | -76.2882 | 5.99073
[14 empty] | -76.2921 | 1.49475 | -76.2931 | -0.00689 | -76.2932 | 4.49055 | -76.2924 | 2.99503 | -76.2931 | 7.49802 | -76.2918 | 5.98546
[14 empty] | -76.2957 | 1.48738 | -76.2967 | -0.00546 | -76.2968 | 4.48871 | -76.296 | 2.98279 | -76.2967 | 7.49571 | -76.2954 | 5.98804
[14 empty] | -76.2993 | 1.49748 | -76.3003 | -0.00728 | -76.3004 | 4.49194 | -76.2996 | 2.99798 | -76.3003 | 7.49426 | -76.299 | 5.98499
[14 empty] | -76.303 | 1.48121 | -76.304 | -0.00852 | -76.304 | 4.48965 | -76.3032 | 2.98695 | -76.304 | 7.49693 | -76.3026 | 5.98732
[14 empty] | -76.3066 | 1.4905 | -76.3076 | -0.00617 | -76.3076 | 4.50059 | -76.3069 | 2.9943 | -76.3076 | 7.49418 | -76.3063 | 5.98012
[14 empty] | -76.3102 | 1.49216 | -76.3112 | -0.01078 | -76.3113 | 4.49712 | -76.3105 | 2.98588 | -76.3112 | 7.49259 | -76.3099 | 5.98593
[14 empty] | -76.3138 | 1.49183 | -76.3148 | -0.00984 | -76.3149 | 4.49655 | -76.3141 | 3.00775 | -76.3148 | 7.49436 | -76.3135 | 5.9841
[14 empty] | -76.3174 | 1.49087 | -76.3184 | -0.00626 | -76.3185 | 4.4901 | -76.3177 | 2.9904 | -76.3184 | 7.49549 | -76.3171 | 5.9823
[14 empty] | -76.321 | 1.4901 | -76.3221 | -0.00642 | -76.3221 | 4.48565 | -76.3213 | 3.00114 | -76.3221 | 7.49038 | -76.3207 | 5.98357
[14 empty] | -76.3247 | 1.49802 | -76.3257 | -0.01001 | -76.3257 | 4.48798 | -76.325 | 2.99886 | -76.3257 | 7.49243 | -76.3244 | 5.99571
[14 empty] | -76.3283 | 1.49143 | -76.3293 | -0.00813 | -76.3294 | 4.48521 | -76.3286 | 3.00133 | -76.3293 | 7.49299 | -76.328 | 5.98399
[14 empty] | -76.3319 | 1.49692 | -76.3329 | -0.00491 | -76.333 | 4.49328 | -76.3322 | 3.00279 | -76.3329 | 7.49155 | -76.3316 | 5.98871
[14 empty] | -76.3355 | 1.4904 | -76.3365 | -0.00837 | -76.3366 | 4.4874 | -76.3358 | 2.99163 | -76.3365 | 7.49588 | -76.3352 | 5.9791
[14 empty] | -76.3391 | 1.47883 | -76.3401 | -0.00718 | -76.3402 | 4.49011 | -76.3394 | 2.98971 | -76.3401 | 7.49456 | -76.3388 | 5.98555
[14 empty] | -76.3428 | 1.47845 | -76.3438 | -0.00781 | -76.3438 | 4.48725 | -76.3431 | 2.98749 | -76.3438 | 7.49078 | -76.3424 | 5.98626
[14 empty] | -76.3464 | 1.49738 | -76.3474 | -0.00538 | -76.3474 | 4.49191 | -76.3467 | 2.992 | -76.3474 | 7.49305 | -76.3461 | 5.97875
[14 empty] | -76.35 | 1.49489 | -76.351 | -0.00671 | -76.3511 | 4.4944 | -76.3503 | 3.0041 | -76.351 | 7.49334 | -76.3497 | 5.98043
[14 empty] | -76.3536 | 1.49708 | -76.3546 | -0.00861 | -76.3547 | 4.48984 | -76.3539 | 2.98402 | -76.3546 | 7.49689 | -76.3533 | 5.96808
[14 empty] | -76.3572 | 1.49463 | -76.3582 | -0.00801 | -76.3583 | 4.49692 | -76.3575 | 2.98312 | -76.3582 | 7.49488 | -76.3569 | 5.98791
[14 empty] | -76.3608 | 1.49556 | -76.3619 | -0.00621 | -76.3619 | 4.49581 | -76.3611 | 3.00031 | -76.3619 | 7.49426 | -76.3605 | 5.99441
[14 empty] | -76.3645 | 1.49677 | -76.3655 | -0.00493 | -76.3655 | 4.48982 | -76.3648 | 2.99025 | -76.3655 | 7.49689 | -76.3642 | 5.98515
[14 empty] | -76.3681 | 1.4985 | -76.3691 | -0.00868 | -76.3692 | 4.488 | -76.3684 | 3.00168 | -76.3691 | 7.49709 | -76.3678 | 5.97855
[14 empty] | -76.3717 | 1.48241 | -76.3727 | -0.00793 | -76.3728 | 4.48723 | -76.372 | 2.99236 | -76.3727 | 7.49601 | -76.3714 | 5.98607
[14 empty] | -76.3753 | 1.49778 | -76.3763 | -0.01 | -76.3764 | 4.49723 | -76.3756 | 2.99185 | -76.3763 | 7.49308 | -76.375 | 5.97773
[14 empty] | -76.3789 | 1.48403 | -76.3799 | -0.00787 | -76.38 | 4.49557 | -76.3792 | 2.99036 | -76.3799 | 7.49438 | -76.3786 | 5.98118
[14 empty] | -76.3826 | 1.48185 | -76.3836 | -0.00688 | -76.3836 | 4.4918 | -76.3829 | 2.9973 | -76.3836 | 7.49629 | -76.3822 | 5.98545
[14 empty] | -76.3862 | 1.47972 | -76.3872 | -0.00673 | -76.3872 | 4.49099 | -76.3865 | 2.97927 | -76.3872 | 7.49077 | -76.3859 | 5.98022
[14 empty] | -76.3898 | 1.50063 | -76.3908 | -0.00692 | -76.3909 | 4.48651 | -76.3901 | 2.97556 | -76.3908 | 7.49322 | -76.3895 | 5.98293
[14 empty] | -76.3934 | 1.49631 | -76.3944 | -0.00933 | -76.3945 | 4.49467 | -76.3937 | 2.98803 | -76.3944 | 7.49798 | -76.3931 | 5.98619
[14 empty] | -76.397 | 1.49252 | -76.398 | -0.00842 | -76.3981 | 4.48767 | -76.3973 | 2.99899 | -76.398 | 7.49045 | -76.3967 | 5.98007
[14 empty] | -76.4006 | 1.48967 | -76.4017 | -0.00756 | -76.4017 | 4.49141 | -76.4009 | 3.01007 | -76.4017 | 7.49246 | -76.4003 | 5.98366
[14 empty] | -76.4043 | 1.49906 | -76.4053 | -0.0073 | -76.4053 | 4.48899 | -76.4046 | 2.98369 | -76.4053 | 7.49518 | -76.404 | 5.97684
[14 empty] | -76.4079 | 1.49129 | -76.4089 | -0.00751 | -76.409 | 4.48628 | -76.4082 | 2.98928 | -76.4089 | 7.49413 | -76.4076 | 5.98368
[14 empty] | -76.4115 | 1.49561 | -76.4125 | -0.00446 | -76.4126 | 4.49246 | -76.4118 | 2.9961 | -76.4125 | 7.49292 | -76.4112 | 5.98553
[14 empty] | -76.4151 | 1.50052 | -76.4161 | -0.00554 | -76.4162 | 4.48956 | -76.4154 | 3.00671 | -76.4161 | 7.49415 | -76.4148 | 5.98614
[14 empty] | -76.4187 | 1.49188 | -76.4197 | -0.00581 | -76.4198 | 4.49763 | -76.419 | 2.98708 | -76.4197 | 7.49533 | -76.4184 | 5.9789
[14 empty] | -76.4224 | 1.49187 | -76.4234 | -0.00598 | -76.4234 | 4.49113 | -76.4227 | 2.99078 | -76.4234 | 7.4959 | -76.422 | 5.97573
[14 empty] | -76.426 | 1.49159 | -76.427 | -0.00504 | -76.4271 | 4.48752 | -76.4263 | 2.99032 | -76.427 | 7.49017 | -76.4257 | 5.98096
[14 empty] | -76.4296 | 1.49267 | -76.4306 | -0.00589 | -76.4307 | 4.48611 | -76.4299 | 2.99221 | -76.4306 | 7.49425 | -76.4293 | 5.97617
[14 empty] | -76.4332 | 1.4906 | -76.4342 | -0.00579 | -76.4343 | 4.48877 | -76.4335 | 2.99515 | -76.4342 | 7.49168 | -76.4329 | 5.97809
[14 empty] | -76.4368 | 1.48651 | -76.4378 | -0.00839 | -76.4379 | 4.48703 | -76.4371 | 2.99383 | -76.4378 | 7.49338 | -76.4365 | 5.97151
[14 empty] | -76.4404 | 1.4928 | -76.4415 | -0.00807 | -76.4415 | 4.48308 | -76.4407 | 3.01134 | -76.4415 | 7.492 | -76.4401 | 5.97809
[14 empty] | -76.4441 | 1.49282 | -76.4451 | -0.00904 | -76.4451 | 4.48393 | -76.4444 | 2.99854 | -76.4451 | 7.49207 | -76.4438 | 5.99135
[14 empty] | -76.4477 | 1.4924 | -76.4487 | -0.00736 | -76.4488 | 4.48231 | -76.448 | 3.01368 | -76.4487 | 7.49522 | -76.4474 | 5.97944
[14 empty] | -76.4513 | 1.4948 | -76.4523 | -0.00999 | -76.4524 | 4.4906 | -76.4516 | 3.06839 | -76.4523 | 7.49089 | -76.451 | 5.97851
[14 empty] | -76.4549 | 1.49528 | -76.4559 | -0.00713 | -76.456 | 4.48999 | -76.4552 | 3.10238 | -76.4559 | 7.49198 | -76.4546 | 5.97104
[14 empty] | -76.4585 | 1.49169 | -76.4595 | -0.008 | -76.4596 | 4.49619 | -76.4588 | 3.14404 | -76.4595 | 7.49406 | -76.4582 | 5.97782
[14 empty] | -76.4622 | 1.49836 | -76.4632 | -0.00722 | -76.4632 | 4.4896 | -76.4625 | 3.22449 | -76.4632 | 7.49515 | -76.4619 | 5.97507
[14 empty] | -76.4658 | 1.49667 | -76.4668 | -0.0106 | -76.4669 | 4.48889 | -76.4661 | 3.3076 | -76.4668 | 7.49169 | -76.4655 | 5.96994
[14 empty] | -76.4694 | 1.47704 | -76.4704 | -0.00726 | -76.4705 | 4.48328 | -76.4697 | 3.41207 | -76.4704 | 7.49289 | -76.4691 | 5.9849
[14 empty] | -76.473 | 1.4959 | -76.474 | -0.00961 | -76.4741 | 4.48452 | -76.4733 | 3.48527 | -76.474 | 7.49391 | -76.4727 | 5.98104
[14 empty] | -76.4766 | 1.48906 | -76.4776 | -0.00708 | -76.4777 | 4.48578 | -76.4769 | 3.50019 | -76.4776 | 7.48977 | -76.4763 | 5.97326
[14 empty] | -76.4802 | 1.49054 | -76.4813 | -0.0055 | -76.4813 | 4.48599 | -76.4805 | 3.43493 | -76.4813 | 7.49018 | -76.4799 | 5.98168
[14 empty] | -76.4839 | 1.49288 | -76.4849 | -0.00877 | -76.4849 | 4.48638 | -76.4842 | 3.35969 | -76.4849 | 7.49119 | -76.4836 | 5.97343
[14 empty] | -76.4875 | 1.49621 | -76.4885 | -0.00545 | -76.4886 | 4.48641 | -76.4878 | 3.31857 | -76.4885 | 7.49361 | -76.4872 | 5.97244
[14 empty] | -76.4911 | 1.4919 | -76.4921 | -0.00888 | -76.4922 | 4.48789 | -76.4914 | 3.28888 | -76.4921 | 7.49165 | -76.4908 | 5.97101
[14 empty] | -76.4947 | 1.4915 | -76.4957 | -0.01036 | -76.4958 | 4.48143 | -76.495 | 3.27122 | -76.4957 | 7.49247 | -76.4944 | 5.97478
[14 empty] | -76.4983 | 1.496 | -76.4993 | -0.00675 | -76.4994 | 4.48961 | -76.4986 | 3.3039 | -76.4993 | 7.49444 | -76.498 | 5.96365
[14 empty] | -76.502 | 1.49188 | -76.503 | -0.00415 | -76.503 | 4.48541 | -76.5023 | 3.45041 | -76.503 | 7.49095 | -76.5017 | 5.96712
[14 empty] | -76.5056 | 1.49327 | -76.5066 | -0.00445 | -76.5067 | 4.48658 | -76.5059 | 3.81989 | -76.5066 | 7.4922 | -76.5053 | 5.97698
[14 empty] | -76.5092 | 1.49107 | -76.5102 | -0.00723 | -76.5103 | 4.48549 | -76.5095 | 4 | -76.5102 | 7.48749 | -76.5089 | 5.97373
[14 empty] | -76.5128 | 1.49365 | -76.5138 | -0.00457 | -76.5139 | 4.47918 | -76.5131 | 3.94691 | -76.5138 | 7.48988 | -76.5125 | 5.96533
[14 empty] | -76.5164 | 1.47851 | -76.5174 | -0.00822 | -76.5175 | 4.48118 | -76.5167 | 3.71114 | -76.5174 | 7.49028 | -76.5161 | 5.9698
[14 empty] | -76.52 | 1.4883 | -76.5211 | -0.00623 | -76.5211 | 4.47939 | -76.5203 | 3.46006 | -76.5211 | 7.48651 | -76.5197 | 5.96539
[14 empty] | -76.5237 | 1.47623 | -76.5247 | -0.01088 | -76.5247 | 4.47628 | -76.524 | 3.2655 | -76.5247 | 7.49237 | -76.5234 | 5.97284
[14 empty] | -76.5273 | 1.49257 | -76.5283 | -0.00863 | -76.5284 | 4.4739 | -76.5276 | 3.16934 | -76.5283 | 7.48613 | -76.527 | 5.97127
[14 empty] | -76.5309 | 1.4875 | -76.5319 | -0.00682 | -76.532 | 4.48711 | -76.5312 | 3.1041 | -76.5319 | 7.4862 | -76.5306 | 5.97143
[14 empty] | -76.5345 | 1.48395 | -76.5355 | -0.0063 | -76.5356 | 4.47917 | -76.5348 | 3.09793 | -76.5355 | 7.49173 | -76.5342 | 5.96921
[14 empty] | -76.5381 | 1.48986 | -76.5391 | -0.00596 | -76.5392 | 4.47436 | -76.5384 | 3.06289 | -76.5391 | 7.48896 | -76.5378 | 5.96617
[14 empty] | -76.5418 | 1.49007 | -76.5428 | -0.0059 | -76.5428 | 4.47929 | -76.5421 | 3.0547 | -76.5428 | 7.48952 | -76.5415 | 5.95654
[14 empty] | -76.5454 | 1.49118 | -76.5464 | -0.00974 | -76.5465 | 4.47616 | -76.5457 | 3.05506 | -76.5464 | 7.49072 | -76.5451 | 5.96765
[14 empty] | -76.549 | 1.48892 | -76.55 | -0.00687 | -76.5501 | 4.47229 | -76.5493 | 3.07068 | -76.55 | 7.4881 | -76.5487 | 5.96986
[14 empty] | -76.5526 | 1.48282 | -76.5536 | -0.00832 | -76.5537 | 4.46421 | -76.5529 | 3.05015 | -76.5536 | 7.48908 | -76.5523 | 5.97158
[14 empty] | -76.5562 | 1.49211 | -76.5572 | -0.00845 | -76.5573 | 4.46988 | -76.5565 | 3.03425 | -76.5572 | 7.48703 | -76.5559 | 5.97837
[14 empty] | -76.5598 | 1.49096 | -76.5609 | -0.0064 | -76.5609 | 4.46762 | -76.5601 | 3.04379 | -76.5609 | 7.48708 | -76.5595 | 6.00636
[14 empty] | -76.5635 | 1.48071 | -76.5645 | -0.007 | -76.5645 | 4.46734 | -76.5638 | 3.05494 | -76.5645 | 7.48476 | -76.5632 | 6.03666
[14 empty] | -76.5671 | 1.49299 | -76.5681 | -0.00735 | -76.5682 | 4.46658 | -76.5674 | 3.03971 | -76.5681 | 7.48305 | -76.5668 | 6.09876
[14 empty] | -76.5707 | 1.50306 | -76.5717 | -0.00662 | -76.5718 | 4.50914 | -76.571 | 3.03103 | -76.5717 | 7.48581 | -76.5704 | 6.22456
[14 empty] | -76.5743 | 1.4965 | -76.5753 | -0.00929 | -76.5754 | 4.6678 | -76.5746 | 3.01123 | -76.5753 | 7.48591 | -76.574 | 6.39923
[14 empty] | -76.5779 | 1.4914 | -76.5789 | -0.00737 | -76.579 | 5.28758 | -76.5782 | 3.01768 | -76.5789 | 7.48575 | -76.5776 | 6.50071
[14 empty] | -76.5816 | 1.48858 | -76.5826 | -0.00824 | -76.5826 | 5.5 | -76.5819 | 3.03719 | -76.5826 | 7.48582 | -76.5813 | 6.56786
[14 empty] | -76.5852 | 1.49585 | -76.5862 | -0.00711 | -76.5863 | 5.29154 | -76.5855 | 3.0365 | -76.5862 | 7.48458 | -76.5849 | 6.80128
[14 empty] | -76.5888 | 1.48948 | -76.5898 | -0.00728 | -76.5899 | 5.10065 | -76.5891 | 3.01871 | -76.5898 | 7.48441 | -76.5885 | 7
[14 empty] | -76.5924 | 1.49075 | -76.5934 | -0.00691 | -76.5935 | 4.91294 | -76.5927 | 3.00615 | -76.5934 | 7.48287 | -76.5921 | 6.91685
[14 empty] | -76.596 | 1.48642 | -76.597 | -0.00393 | -76.5971 | 4.76354 | -76.5963 | 2.98473 | -76.597 | 7.48086 | -76.5957 | 6.73627
[14 empty] | -76.5996 | 1.50011 | -76.6007 | -0.00404 | -76.6007 | 4.6779 | -76.5999 | 3.02365 | -76.6007 | 7.47899 | -76.5993 | 6.54871
[14 empty] | -76.6033 | 1.48512 | -76.6043 | -0.00898 | -76.6043 | 4.61786 | -76.6036 | 3.02966 | -76.6043 | 7.47942 | -76.603 | 6.38899
[14 empty] | -76.6069 | 1.48781 | -76.6079 | -0.00476 | -76.608 | 4.57875 | -76.6072 | 3.01097 | -76.6079 | 7.47945 | -76.6066 | 6.27428
[14 empty] | -76.6105 | 1.48342 | -76.6115 | -0.00419 | -76.6116 | 4.55132 | -76.6108 | 3.01318 | -76.6115 | 7.47648 | -76.6102 | 6.16922
[14 empty] | -76.6141 | 1.49534 | -76.6151 | -0.00626 | -76.6152 | 4.54378 | -76.6144 | 3.01617 | -76.6151 | 7.47849 | -76.6138 | 6.11207
[14 empty] | -76.6177 | 1.49313 | -76.6187 | -0.00682 | -76.6188 | 4.53779 | -76.618 | 3.01859 | -76.6187 | 7.47622 | -76.6174 | 6.07138
[14 empty] | -76.6214 | 1.49142 | -76.6224 | -0.00505 | -76.6224 | 4.52657 | -76.6217 | 3.02449 | -76.6224 | 7.47682 | -76.6211 | 6.0647
[14 empty] | -76.625 | 1.49731 | -76.626 | -0.00795 | -76.6261 | 4.53226 | -76.6253 | 3.01043 | -76.626 | 7.46936 | -76.6247 | 6.04361
[14 empty] | -76.6286 | 1.48686 | -76.6296 | -0.0059 | -76.6297 | 4.5187 | -76.6289 | 3.0216 | -76.6296 | 7.47313 | -76.6283 | 6.04133
[14 empty] | -76.6322 | 1.49076 | -76.6332 | -0.00826 | -76.6333 | 4.52858 | -76.6325 | 3.03308 | -76.6332 | 7.46485 | -76.6319 | 6.03708
[14 empty] | -76.6358 | 1.50355 | -76.6368 | -0.00843 | -76.6369 | 4.5207 | -76.6361 | 3.01715 | -76.6368 | 7.46673 | -76.6355 | 6.02918
[14 empty] | -76.6394 | 1.49517 | -76.6405 | -0.00689 | -76.6405 | 4.5191 | -76.6397 | 3.01366 | -76.6405 | 7.46291 | -76.6391 | 6.02439
[14 empty] | -76.6431 | 1.4945 | -76.6441 | -0.00883 | -76.6441 | 4.51336 | -76.6434 | 3.03393 | -76.6441 | 7.46366 | -76.6428 | 6.02763
[14 empty] | -76.6467 | 1.49441 | -76.6477 | -0.00911 | -76.6478 | 4.51694 | -76.647 | 3.02673 | -76.6477 | 7.4609 | -76.6464 | 6.01529
[14 empty] | -76.6503 | 1.50047 | -76.6513 | -0.00564 | -76.6514 | 4.51677 | -76.6506 | 3.02165 | -76.6513 | 7.45439 | -76.65 | 6.02372
[14 empty] | -76.6539 | 1.50259 | -76.6549 | -0.00887 | -76.655 | 4.51655 | -76.6542 | 3.01652 | -76.6549 | 7.45187 | -76.6536 | 6.00907
[14 empty] | -76.6575 | 1.50218 | -76.6585 | -0.00463 | -76.6586 | 4.5093 | -76.6578 | 3.01052 | -76.6585 | 7.44895 | -76.6572 | 6.02145
[14 empty] | -76.6612 | 1.49338 | -76.6622 | -0.00552 | -76.6622 | 4.51598 | -76.6615 | 3.01383 | -76.6622 | 7.44358 | -76.6609 | 6.01949
[14 empty] | -76.6648 | 1.49206 | -76.6658 | -0.00514 | -76.6659 | 4.51488 | -76.6651 | 3.00252 | -76.6658 | 7.43756 | -76.6645 | 6.00645
[14 empty] | -76.6684 | 1.49738 | -76.6694 | -0.00603 | -76.6695 | 4.5087 | -76.6687 | 3.02146 | -76.6694 | 7.43501 | -76.6681 | 6.01254
[14 empty] | -76.672 | 1.48032 | -76.673 | -0.00398 | -76.6731 | 4.51472 | -76.6723 | 3.00964 | -76.673 | 7.47932 | -76.6717 | 6.013
[14 empty] | -76.6756 | 1.48646 | -76.6766 | -0.00584 | -76.6767 | 4.51121 | -76.6759 | 3.01422 | -76.6766 | 7.69942 | -76.6753 | 6.01466
[14 empty] | -76.6792 | 1.49508 | -76.6803 | -0.00576 | -76.6803 | 4.51006 | -76.6795 | 3.02661 | -76.6803 | 8.11196 | -76.6789 | 5.99624
[14 empty] | -76.6829 | 1.48768 | -76.6839 | -0.00969 | -76.6839 | 4.51095 | -76.6832 | 3.01523 | -76.6839 | 8.5 | -76.6826 | 6.01746
[14 empty] | -76.6865 | 1.50041 | -76.6875 | -0.00785 | -76.6876 | 4.50548 | -76.6868 | 3.00405 | -76.6875 | 8.38725 | -76.6862 | 6.00856
[14 empty] | -76.6901 | 1.48778 | -76.6911 | -0.00466 | -76.6912 | 4.51602 | -76.6904 | 3.02724 | -76.6911 | 7.98806 | -76.6898 | 6.00346
[14 empty] | -76.6937 | 1.49915 | -76.6947 | -0.0045 | -76.6948 | 4.50482 | -76.694 | 3.00722 | -76.6947 | 7.78233 | -76.6934 | 6.00614
[14 empty] | -76.6973 | 1.50222 | -76.6983 | -0.00741 | -76.6984 | 4.505 | -76.6976 | 3.00209 | -76.6983 | 7.68316 | -76.697 | 6.00619
[14 empty] | -76.701 | 1.49256 | -76.702 | -0.0042 | -76.702 | 4.50304 | -76.7013 | 3.00657 | -76.702 | 7.62988 | -76.7007 | 6.00037
[14 empty] | -76.7046 | 1.48626 | -76.7056 | -0.00555 | -76.7057 | 4.50992 | -76.7049 | 2.99611 | -76.7056 | 7.60374 | -76.7043 | 6.00757
[14 empty] | -76.7082 | 1.49148 | -76.7092 | -0.00588 | -76.7093 | 4.50341 | -76.7085 | 3.01437 | -76.7092 | 7.58362 | -76.7079 | 6.00887
[14 empty] | -76.7118 | 1.50482 | -76.7128 | -0.0049 | -76.7129 | 4.50539 | -76.7121 | 3.01799 | -76.7128 | 7.56699 | -76.7115 | 6.00784
[14 empty] | -76.7154 | 1.49333 | -76.7164 | -0.00691 | -76.7165 | 4.50834 | -76.7157 | 3.02109 | -76.7164 | 7.55974 | -76.7151 | 6.00212
[14 empty] | -76.719 | 1.49465 | -76.7201 | -0.00766 | -76.7201 | 4.50259 | -76.7193 | 3.01212 | -76.7201 | 7.55315 | -76.7187 | 5.99812
[14 empty] | -76.7227 | 1.49346 | -76.7237 | -0.00764 | -76.7237 | 4.50411 | -76.723 | 3.00605 | -76.7237 | 7.55121 | -76.7224 | 6.00527
[14 empty] | -76.7263 | 1.49227 | -76.7273 | -0.00556 | -76.7274 | 4.50054 | -76.7266 | 3.00057 | -76.7273 | 7.54075 | -76.726 | 6.00295
[14 empty] | -76.7299 | 1.48265 | -76.7309 | -0.00843 | -76.731 | 4.50514 | -76.7302 | 3.00173 | -76.7309 | 7.5401 | -76.7296 | 5.9979
[14 empty] | -76.7335 | 1.48519 | -76.7345 | -0.00698 | -76.7346 | 4.49864 | -76.7338 | 3.00255 | -76.7345 | 7.53744 | -76.7332 | 5.99964
[14 empty] | -76.7371 | 1.49869 | -76.7381 | -0.00706 | -76.7382 | 4.50569 | -76.7374 | 3.01045 | -76.7381 | 7.53016 | -76.7368 | 6.00214
[14 empty] | -76.7408 | 1.48827 | -76.7418 | -0.00617 | -76.7418 | 4.50014 | -76.7411 | 3.01154 | -76.7418 | 7.53102 | -76.7405 | 6.00012
[14 empty] | -76.7444 | 1.48696 | -76.7454 | -0.00264 | -76.7455 | 4.50523 | -76.7447 | 3.0088 | -76.7454 | 7.53129 | -76.7441 | 5.99917
[14 empty] | -76.748 | 1.49228 | -76.749 | -0.00686 | -76.7491 | 4.50276 | -76.7483 | 3.00974 | -76.749 | 7.52779 | -76.7477 | 6.00074
[14 empty] | -76.7516 | 1.48806 | -76.7526 | -0.00675 | -76.7527 | 4.50013 | -76.7519 | 3.01814 | -76.7526 | 7.525 | -76.7513 | 6.00238
[14 empty] | -76.7552 | 1.49202 | -76.7562 | -0.00852 | -76.7563 | 4.5024 | -76.7555 | 2.99794 | -76.7562 | 7.52563 | -76.7549 | 5.99477
[14 empty] | -76.7588 | 1.49805 | -76.7599 | -0.00809 | -76.7599 | 4.50217 | -76.7591 | 2.99853 | -76.7599 | 7.52844 | -76.7585 | 5.99298
[14 empty] | -76.7625 | 1.48029 | -76.7635 | -0.00477 | -76.7635 | 4.50472 | -76.7628 | 2.9923 | -76.7635 | 7.5204 | -76.7622 | 6.00031
[14 empty] | -76.7661 | 1.48686 | -76.7671 | -0.00462 | -76.7672 | 4.50449 | -76.7664 | 3.01858 | -76.7671 | 7.51946 | -76.7658 | 5.99793
[14 empty] | -76.7697 | 1.48991 | -76.7707 | -0.00901 | -76.7708 | 4.5048 | -76.77 | 3.02437 | -76.7707 | 7.51984 | -76.7694 | 6.00253
[14 empty] | -76.7733 | 1.47238 | -76.7743 | -0.00481 | -76.7744 | 4.50621 | -76.7736 | 3.00019 | -76.7743 | 7.52085 | -76.773 | 5.99529
[14 empty] | -76.7769 | 1.50113 | -76.7779 | -0.00535 | -76.778 | 4.50181 | -76.7772 | 3.01283 | -76.7779 | 7.51615 | -76.7766 | 6.00198
[14 empty] | -76.7806 | 1.48845 | -76.7816 | -0.00672 | -76.7816 | 4.4998 | -76.7809 | 3.00357 | -76.7816 | 7.52086 | -76.7803 | 5.99359
[14 empty] | -76.7842 | 1.48937 | -76.7852 | -0.00944 | -76.7853 | 4.49572 | -76.7845 | 2.99812 | -76.7852 | 7.51571 | -76.7839 | 6.00565
[14 empty] | -76.7878 | 1.5005 | -76.7888 | -0.00807 | -76.7889 | 4.49691 | -76.7881 | 2.99476 | -76.7888 | 7.52079 | -76.7875 | 5.99766
[14 empty] | -76.7914 | 1.4829 | -76.7924 | -0.00734 | -76.7925 | 4.50282 | -76.7917 | 3.00142 | -76.7924 | 7.52164 | -76.7911 | 6.00181
[14 empty] | -76.795 | 1.48272 | -76.796 | -0.00713 | -76.7961 | 4.50642 | -76.7953 | 3.02916 | -76.796 | 7.51726 | -76.7947 | 5.99826
[14 empty] | -76.7986 | 1.50111 | -76.7997 | -0.00788 | -76.7997 | 4.50082 | -76.7989 | 3.00469 | -76.7997 | 7.51712 | -76.7983 | 6.00354
[14 empty] | -76.8023 | 1.49012 | -76.8033 | -0.00752 | -76.8033 | 4.50749 | -76.8026 | 3.00097 | -76.8033 | 7.51444 | -76.802 | 5.98673
[14 empty] | -76.8059 | 1.48941 | -76.8069 | -0.00688 | -76.807 | 4.49496 | -76.8062 | 3.00732 | -76.8069 | 7.51778 | -76.8056 | 5.99537
[14 empty] | -76.8095 | 1.4985 | -76.8105 | -0.00776 | -76.8106 | 4.49565 | -76.8098 | 3.01811 | -76.8105 | 7.51471 | -76.8092 | 5.99518
[14 empty] | -76.8131 | 1.50174 | -76.8141 | -0.00719 | -76.8142 | 4.50533 | -76.8134 | 3.01998 | -76.8141 | 7.51413 | -76.8128 | 6.00108
[14 empty] | -76.8167 | 1.47773 | -76.8177 | -0.00665 | -76.8178 | 4.50386 | -76.817 | 3.00665 | -76.8177 | 7.51211 | -76.8164 | 6.00373
[14 empty] | -76.8204 | 1.47937 | -76.8214 | -0.01118 | -76.8214 | 4.50242 | -76.8207 | 2.99349 | -76.8214 | 7.51501 | -76.8201 | 6.00167
[14 empty] | -76.824 | 1.48702 | -76.825 | -0.00739 | -76.8251 | 4.4957 | -76.8243 | 2.99775 | -76.825 | 7.51577 | -76.8237 | 5.99302
[14 empty] | -76.8276 | 1.4872 | -76.8286 | -0.00615 | -76.8287 | 4.5033 | -76.8279 | 3.0133 | -76.8286 | 7.51101 | -76.8273 | 5.99011
[14 empty] | -76.8312 | 1.50294 | -76.8322 | -0.00707 | -76.8323 | 4.49886 | -76.8315 | 3.00333 | -76.8322 | 7.5103 | -76.8309 | 6.00044
[14 empty] | -76.8348 | 1.47749 | -76.8358 | -0.00305 | -76.8359 | 4.50243 | -76.8351 | 3.01426 | -76.8358 | 7.51344 | -76.8345 | 6.00216
[14 empty] | -76.8384 | 1.4872 | -76.8395 | -0.00691 | -76.8395 | 4.49756 | -76.8387 | 3.00062 | -76.8395 | 7.51248 | -76.8381 | 6.00068
[14 empty] | -76.8421 | 1.4829 | -76.8431 | -0.00754 | -76.8431 | 4.49588 | -76.8424 | 2.9984 | -76.8431 | 7.50991 | -76.8418 | 6.00307
[14 empty] | -76.8457 | 1.49489 | -76.8467 | -0.00575 | -76.8468 | 4.50108 | -76.846 | 3.01754 | -76.8467 | 7.51003 | -76.8454 | 5.99839
[14 empty] | -76.8493 | 1.48335 | -76.8503 | -0.00845 | -76.8504 | 4.50703 | -76.8496 | 3.01673 | -76.8503 | 7.51398 | -76.849 | 6.00078
[14 empty] | -76.8529 | 1.49496 | -76.8539 | -0.00856 | -76.854 | 4.49429 | -76.8532 | 3.00226 | -76.8539 | 7.50838 | -76.8526 | 6.00493
[14 empty] | -76.8565 | 1.47946 | -76.8575 | -0.00722 | -76.8576 | 4.50039 | -76.8568 | 3.00191 | -76.8576 | 7.50953 | -76.8562 | 6.00217
[14 empty] | -76.8602 | 1.49143 | -76.8612 | -0.00766 | -76.8612 | 4.49996 | -76.8605 | 3.01029 | -76.8612 | 7.51312 | -76.8599 | 5.9993
[14 empty] | -76.8638 | 1.48224 | -76.8648 | -0.00552 | -76.8649 | 4.50083 | -76.8641 | 3.00562 | -76.8648 | 7.50819 | -76.8635 | 5.99887
[14 empty] | -76.8674 | 1.48351 | -76.8684 | -0.01101 | -76.8685 | 4.49475 | -76.8677 | 3.00004 | -76.8684 | 7.50793 | -76.8671 | 5.99408
[14 empty] | -76.871 | 1.49603 | -76.872 | -0.00477 | -76.8721 | 4.49621 | -76.8713 | 2.9985 | -76.872 | 7.50649 | -76.8707 | 6.00647
[14 empty] | -76.8746 | 1.48047 | -76.8756 | -0.00796 | -76.8757 | 4.49974 | -76.8749 | 3.00611 | -76.8756 | 7.50798 | -76.8743 | 6.00331
[14 empty] | -76.8782 | 1.48848 | -76.8793 | -0.0068 | -76.8793 | 4.50248 | -76.8785 | 3.01071 | -76.8793 | 7.50572 | -76.8779 | 6.00158
[14 empty] | -76.8819 | 1.4949 | -76.8829 | -0.00707 | -76.8829 | 4.50547 | -76.8822 | 3.00293 | -76.8829 | 7.50802 | -76.8816 | 5.99258
[14 empty] | -76.8855 | 1.47769 | -76.8865 | -0.00507 | -76.8866 | 4.50338 | -76.8858 | 3.01569 | -76.8865 | 7.50932 | -76.8852 | 5.99621
[14 empty] | -76.8891 | 1.49589 | -76.8901 | -0.00548 | -76.8902 | 4.49741 | -76.8894 | 3.00376 | -76.8901 | 7.50522 | -76.8888 | 5.99063
[14 empty] | -76.8927 | 1.49044 | -76.8937 | -0.00965 | -76.8938 | 4.49902 | -76.893 | 3.00415 | -76.8937 | 7.50845 | -76.8924 | 5.99707
[14 empty] | -76.8963 | 1.49014 | -76.8973 | -0.0091 | -76.8974 | 4.50421 | -76.8966 | 2.99438 | -76.8974 | 7.50701 | -76.896 | 5.99643
[14 empty] | -76.9 | 1.4915 | -76.901 | -0.00667 | -76.901 | 4.50538 | -76.9003 | 3.0087 | -76.901 | 7.50878 | -76.8997 | 5.99342
[14 empty] | -76.9036 | 1.50299 | -76.9046 | -0.00677 | -76.9047 | 4.49857 | -76.9039 | 3.01193 | -76.9046 | 7.50927 | -76.9033 | 5.98791
[14 empty] | -76.9072 | 1.49247 | -76.9082 | -0.00795 | -76.9083 | 4.50132 | -76.9075 | 3.001 | -76.9082 | 7.50588 | -76.9069 | 5.99852
[14 empty] | -76.9108 | 1.49071 | -76.9118 | -0.005 | -76.9119 | 4.49368 | -76.9111 | 3.01325 | -76.9118 | 7.50677 | -76.9105 | 5.9962
[14 empty] | -76.9144 | 1.4996 | -76.9154 | -0.00411 | -76.9155 | 4.49963 | -76.9147 | 3.00034 | -76.9154 | 7.51013 | -76.9141 | 5.99057
[14 empty] | -76.918 | 1.50576 | -76.9191 | -0.00776 | -76.9191 | 4.4991 | -76.9183 | 3.00008 | -76.9191 | 7.50842 | -76.9177 | 5.99498
[14 empty] | -76.9217 | 1.50246 | -76.9227 | -0.00495 | -76.9227 | 4.49528 | -76.922 | 2.99505 | -76.9227 | 7.50609 | -76.9214 | 5.98861
[14 empty] | -76.9253 | 1.48818 | -76.9263 | -0.00696 | -76.9264 | 4.49532 | -76.9256 | 3.01265 | -76.9263 | 7.51015 | -76.925 | 5.98989
[14 empty] | -76.9289 | 1.50239 | -76.9299 | -0.00525 | -76.93 | 4.50443 | -76.9292 | 3.00612 | -76.9299 | 7.50669 | -76.9286 | 5.99143
[14 empty] | -76.9325 | 1.49177 | -76.9335 | -0.00325 | -76.9336 | 4.49565 | -76.9328 | 3.00314 | -76.9335 | 7.5058 | -76.9322 | 5.99934
[14 empty] | -76.9361 | 1.48278 | -76.9371 | -0.00806 | -76.9372 | 4.49921 | -76.9364 | 3.00652 | -76.9372 | 7.50714 | -76.9358 | 5.99389
[14 empty] | -76.9398 | 1.49037 | -76.9408 | -0.00505 | -76.9408 | 4.49826 | -76.9401 | 3.00159 | -76.9408 | 7.50897 | -76.9395 | 5.99791
[14 empty] | -76.9434 | 1.48832 | -76.9444 | -0.00713 | -76.9445 | 4.49793 | -76.9437 | 3.00022 | -76.9444 | 7.50126 | -76.9431 | 5.98923
[14 empty] | -76.947 | 1.48861 | -76.948 | -0.00631 | -76.9481 | 4.50609 | -76.9473 | 3.01825 | -76.948 | 7.50512 | -76.9467 | 5.9959
[14 empty] | -76.9506 | 1.49353 | -76.9516 | -0.00627 | -76.9517 | 4.50118 | -76.9509 | 3.01526 | -76.9516 | 7.5041 | -76.9503 | 6.00214
[14 empty] | -76.9542 | 1.48496 | -76.9552 | -0.00874 | -76.9553 | 4.50181 | -76.9545 | 3.00013 | -76.9552 | 7.50609 | -76.9539 | 5.99227
[14 empty] | -76.9578 | 1.48824 | -76.9589 | -0.00885 | -76.9589 | 4.49883 | -76.9581 | 3.00693 | -76.9589 | 7.50868 | -76.9575 | 5.99884
[14 empty] | -76.9615 | 1.50437 | -76.9625 | -0.00802 | -76.9625 | 4.49734 | -76.9618 | 3.00136 | -76.9625 | 7.50475 | -76.9612 | 5.9986
[14 empty] | -76.9651 | 1.49421 | -76.9661 | -0.00626 | -76.9662 | 4.49627 | -76.9654 | 2.99867 | -76.9661 | 7.50533 | -76.9648 | 5.9957
[14 empty] | -76.9687 | 1.48566 | -76.9697 | -0.00747 | -76.9698 | 4.50094 | -76.969 | 3.00796 | -76.9697 | 7.50539 | -76.9684 | 5.99604
[14 empty] | -76.9723 | 1.48465 | -76.9733 | -0.00827 | -76.9734 | 4.49801 | -76.9726 | 3.00756 | -76.9733 | 7.506 | -76.972 | 5.99484
[14 empty] | -76.9759 | 1.49172 | -76.9769 | -0.01135 | -76.977 | 4.50343 | -76.9762 | 3.0173 | -76.977 | 7.50338 | -76.9756 | 5.99855
[14 empty] | -76.9796 | 1.47738 | -76.9806 | -0.00573 | -76.9806 | 4.49683 | -76.9799 | 2.99378 | -76.9806 | 7.50397 | -76.9793 | 5.99742
[14 empty] | -76.9832 | 1.49235 | -76.9842 | -0.00665 | -76.9843 | 4.49478 | -76.9835 | 2.99528 | -76.9842 | 7.50312 | -76.9829 | 5.99641
[14 empty] | -76.9868 | 1.49537 | -76.9878 | -0.00719 | -76.9879 | 4.49754 | -76.9871 | 2.99901 | -76.9878 | 7.50343 | -76.9865 | 5.9989
[14 empty] | -76.9904 | 1.49355 | -76.9914 | -0.0086 | -76.9915 | 4.50229 | -76.9907 | 3.00755 | -76.9914 | 7.50075 | -76.9901 | 5.99418
[14 empty] | -76.994 | 1.49354 | -76.995 | -0.00516 | -76.9951 | 4.49998 | -76.9943 | 2.97813 | -76.995 | 7.5049 | -76.9937 | 5.99815
[14 empty] | -76.9976 | 1.49625 | -76.9987 | -0.00988 | -76.9987 | 4.49734 | -76.9979 | 2.9925 | -76.9987 | 7.50668 | -76.9973 | 5.99606
[14 empty] | -77.0013 | 1.50138 | -77.0023 | -0.00789 | -77.0023 | 4.49708 | -77.0016 | 3.01056 | -77.0023 | 7.50717 | -77.001 | 5.99619
[14 empty] | -77.0049 | 1.48186 | -77.0059 | -0.00858 | -77.006 | 4.49864 | -77.0052 | 3.01187 | -77.0059 | 7.50236 | -77.0046 | 5.98963
[14 empty] | -77.0085 | 1.49168 | -77.0095 | -0.00603 | -77.0096 | 4.49582 | -77.0088 | 3.02182 | -77.0095 | 7.50644 | -77.0082 | 5.9982
[14 empty] | -77.0121 | 1.50446 | -77.0131 | -0.0073 | -77.0132 | 4.49609 | -77.0124 | 3.00573 | -77.0131 | 7.50553 | -77.0118 | 5.99354
[14 empty] | -77.0157 | 1.49356 | -77.0167 | -0.00559 | -77.0168 | 4.50209 | -77.016 | 3.0015 | -77.0168 | 7.50342 | -77.0154 | 5.98929
[14 empty] | -77.0194 | 1.48908 | -77.0204 | -0.00647 | -77.0204 | 4.50204 | -77.0197 | 3.01378 | -77.0204 | 7.50653 | -77.0191 | 6.0008
[14 empty] | -77.023 | 1.49779 | -77.024 | -0.00721 | -77.0241 | 4.5027 | -77.0233 | 3.00205 | -77.024 | 7.50091 | -77.0227 | 6.00224
[14 empty] | -77.0266 | 1.49384 | -77.0276 | -0.0087 | -77.0277 | 4.49942 | -77.0269 | 3.02372 | -77.0276 | 7.50699 | -77.0263 | 5.99283
[14 empty] | -77.0302 | 1.49382 | -77.0312 | -0.00586 | -77.0313 | 4.49609 | -77.0305 | 3.00465 | -77.0312 | 7.50325 | -77.0299 | 5.99159
[14 empty] | -77.0338 | 1.49433 | -77.0348 | -0.00475 | -77.0349 | 4.49771 | -77.0341 | 3.01886 | -77.0348 | 7.5083 | -77.0335 | 5.99538
[14 empty] | -77.0374 | 1.47752 | -77.0385 | -0.00881 | -77.0385 | 4.4974 | -77.0377 | 3.00281 | -77.0385 | 7.50841 | -77.0371 | 5.99015
[14 empty] | -77.0411 | 1.49059 | -77.0421 | -0.00733 | -77.0421 | 4.49833 | -77.0414 | 3.00101 | -77.0421 | 7.50374 | -77.0408 | 5.98985
[14 empty] | -77.0447 | 1.49061 | -77.0457 | -0.00354 | -77.0458 | 4.49464 | -77.045 | 3.01019 | -77.0457 | 7.50676 | -77.0444 | 5.99213
[14 empty] | -77.0483 | 1.49094 | -77.0493 | -0.00709 | -77.0494 | 4.496 | -77.0486 | 2.98808 | -77.0493 | 7.505 | -77.048 | 5.99893
[14 empty] | -77.0519 | 1.47771 | -77.0529 | -0.00584 | -77.053 | 4.49837 | -77.0522 | 3.01675 | -77.0529 | 7.50677 | -77.0516 | 5.99512
[14 empty] | -77.0555 | 1.48909 | -77.0565 | -0.00659 | -77.0566 | 4.49421 | -77.0558 | 3.00945 | -77.0566 | 7.50789 | -77.0552 | 5.99661
[14 empty] | -77.0592 | 1.50537 | -77.0602 | -0.0069 | -77.0602 | 4.49957 | -77.0595 | 3.01675 | -77.0602 | 7.50008 | -77.0589 | 5.99264
[14 empty] | -77.0628 | 1.48919 | -77.0638 | -0.00758 | -77.0639 | 4.49763 | -77.0631 | 2.99226 | -77.0638 | 7.50552 | -77.0625 | 5.99577
[14 empty] | -77.0664 | 1.48182 | -77.0674 | -0.00393 | -77.0675 | 4.49706 | -77.0667 | 3.01039 | -77.0674 | 7.50494 | -77.0661 | 6.00479
[14 empty] | -77.07 | 1.49833 | -77.071 | -0.0075 | -77.0711 | 4.49793 | -77.0703 | 3.01654 | -77.071 | 7.50471 | -77.0697 | 5.9994
[14 empty] | -77.0736 | 1.49315 | -77.0746 | -0.0072 | -77.0747 | 4.49832 | -77.0739 | 3.00131 | -77.0746 | 7.50609 | -77.0733 | 5.99642
[14 empty] | -77.0772 | 1.4909 | -77.0783 | -0.00704 | -77.0783 | 4.49005 | -77.0775 | 2.9947 | -77.0783 | 7.5005 | -77.0769 | 6.00121
[14 empty] | -77.0809 | 1.49157 | -77.0819 | -0.00927 | -77.0819 | 4.50027 | -77.0812 | 3.01293 | -77.0819 | 7.50683 | -77.0806 | 5.99472
[14 empty] | -77.0845 | 1.48459 | -77.0855 | -0.01007 | -77.0856 | 4.49583 | -77.0848 | 3.01833 | -77.0855 | 7.50445 | -77.0842 | 5.99755
[14 empty] | -77.0881 | 1.48262 | -77.0891 | -0.00659 | -77.0892 | 4.5 | -77.0884 | 2.9873 | -77.0891 | 7.5057 | -77.0878 | 6.00162
[14 empty] | -77.0917 | 1.48043 | -77.0927 | -0.01045 | -77.0928 | 4.49602 | -77.092 | 3.00912 | -77.0927 | 7.50507 | -77.0914 | 5.99858
[14 empty] | -77.0953 | 1.49837 | -77.0963 | -0.00571 | -77.0964 | 4.49987 | -77.0956 | 3.01092 | -77.0964 | 7.50244 | -77.095 | 5.99634
[14 empty] | -77.099 | 1.49079 | -77.1 | -0.008 | -77.1 | 4.49482 | -77.0993 | 3.00577 | -77.1 | 7.50463 | -77.0987 | 5.99707
[14 empty] | -77.1026 | 1.48695 | -77.1036 | -0.00668 | -77.1037 | 4.49642 | -77.1029 | 3.01736 | -77.1036 | 7.50412 | -77.1023 | 5.99874
[14 empty] | -77.1062 | 1.49829 | -77.1072 | -0.00779 | -77.1073 | 4.50116 | -77.1065 | 3.03654 | -77.1072 | 7.50475 | -77.1059 | 5.99724
[14 empty] | -77.1098 | 1.49438 | -77.1108 | -0.0054 | -77.1109 | 4.50281 | -77.1101 | 3.00505 | -77.1108 | 7.50727 | -77.1095 | 5.98979
[14 empty] | -77.1134 | 1.48164 | -77.1144 | -0.00596 | -77.1145 | 4.50241 | -77.1137 | 3.0273 | -77.1144 | 7.50419 | -77.1131 | 6.00253
[14 empty] | -77.117 | 1.49959 | -77.1181 | -0.0079 | -77.1181 | 4.49838 | -77.1173 | 3.01124 | -77.1181 | 7.49562 | -77.1167 | 6.00339
[14 empty] | -77.1207 | 1.48838 | -77.1217 | -0.00823 | -77.1217 | 4.49831 | -77.121 | 3.0033 | -77.1217 | 7.50307 | -77.1204 | 6.00467
[14 empty] | -77.1243 | 1.49062 | -77.1253 | -0.00437 | -77.1254 | 4.4991 | -77.1246 | 3.01489 | -77.1253 | 7.50102 | -77.124 | 5.99582
[14 empty] | -77.1279 | 1.48284 | -77.1289 | -0.00709 | -77.129 | 4.50235 | -77.1282 | 3.00557 | -77.1289 | 7.5019 | -77.1276 | 5.99435
[14 empty] | -77.1315 | 1.48876 | -77.1325 | -0.00398 | -77.1326 | 4.50322 | -77.1318 | 3.01292 | -77.1325 | 7.50401 | -77.1312 | 5.99366
[14 empty] | -77.1351 | 1.49224 | -77.1361 | -0.00494 | -77.1362 | 4.50435 | -77.1354 | 3.00912 | -77.1362 | 7.50246 | -77.1348 | 5.9937
[14 empty] | -77.1388 | 1.49482 | -77.1398 | -0.00801 | -77.1398 | 4.49875 | -77.1391 | 2.99593 | -77.1398 | 7.50416 | -77.1385 | 5.99152
[14 empty] | -77.1424 | 1.50161 | -77.1434 | -0.00668 | -77.1435 | 4.49543 | -77.1427 | 3.0177 | -77.1434 | 7.50371 | -77.1421 | 5.99927
[14 empty] | -77.146 | 1.4901 | -77.147 | -0.00739 | -77.1471 | 4.5009 | -77.1463 | 3.01809 | -77.147 | 7.50297 | -77.1457 | 5.9961
[14 empty] | -77.1496 | 1.50433 | -77.1506 | -0.01043 | -77.1507 | 4.49658 | -77.1499 | 3.00551 | -77.1506 | 7.50134 | -77.1493 | 5.99735
[14 empty] | -77.1532 | 1.48534 | -77.1542 | -0.00879 | -77.1543 | 4.49821 | -77.1535 | 3.0198 | -77.1542 | 7.50421 | -77.1529 | 5.99754
[14 empty] | -77.1568 | 1.49603 | -77.1579 | -0.00666 | -77.1579 | 4.49778 | -77.1571 | 2.99323 | -77.1579 | 7.50769 | -77.1565 | 6.00223
[14 empty] | -77.1605 | 1.49822 | -77.1615 | -0.00571 | -77.1615 | 4.49251 | -77.1608 | 2.99988 | -77.1615 | 7.50255 | -77.1602 | 5.99107
[14 empty] | -77.1641 | 1.48762 | -77.1651 | -0.00516 | -77.1652 | 4.50427 | -77.1644 | 3.01315 | -77.1651 | 7.50798 | -77.1638 | 5.99568
[14 empty] | -77.1677 | 1.4931 | -77.1687 | -0.00573 | -77.1688 | 4.49764 | -77.168 | 3.01131 | -77.1687 | 7.50195 | -77.1674 | 5.99202
[14 empty] | -77.1713 | 1.51195 | -77.1723 | -0.00557 | -77.1724 | 4.49863 | -77.1716 | 3.00428 | -77.1723 | 7.49999 | -77.171 | 5.99272
[14 empty] | -77.1749 | 1.48994 | -77.1759 | -0.00516 | -77.176 | 4.50385 | -77.1752 | 3.03354 | -77.176 | 7.50282 | -77.1746 | 5.99639
[14 empty] | -77.1786 | 1.49402 | -77.1796 | -0.00568 | -77.1796 | 4.50184 | -77.1789 | 3.00162 | -77.1796 | 7.50793 | -77.1783 | 5.99026
[14 empty] | -77.1822 | 1.48985 | -77.1832 | -0.00735 | -77.1833 | 4.49736 | -77.1825 | 3.00183 | -77.1832 | 7.50304 | -77.1819 | 5.99247
[14 empty] | -77.1858 | 1.49479 | -77.1868 | -0.00506 | -77.1869 | 4.50369 | -77.1861 | 3.01223 | -77.1868 | 7.5019 | -77.1855 | 5.98945
[14 empty] | -77.1894 | 1.49547 | -77.1904 | -0.00539 | -77.1905 | 4.49814 | -77.1897 | 3.01606 | -77.1904 | 7.50384 | -77.1891 | 5.99867
[14 empty] | -77.193 | 1.49242 | -77.194 | -0.00872 | -77.1941 | 4.50002 | -77.1933 | 2.99598 | -77.194 | 7.50337 | -77.1927 | 5.99643
[14 empty] | -77.1966 | 1.49396 | -77.1977 | -0.00864 | -77.1977 | 4.50364 | -77.1969 | 3.0082 | -77.1977 | 7.50661 | -77.1963 | 5.99047
[14 empty] | -77.2003 | 1.49127 | -77.2013 | -0.00551 | -77.2013 | 4.49461 | -77.2006 | 3.00959 | -77.2013 | 7.50407 | -77.2 | 5.98562
[14 empty] | -77.2039 | 1.4936 | -77.2049 | -0.00725 | -77.205 | 4.4982 | -77.2042 | 3.01136 | -77.2049 | 7.50577 | -77.2036 | 5.99073
[14 empty] | -77.2075 | 1.49113 | -77.2085 | -0.00714 | -77.2086 | 4.49821 | -77.2078 | 3.00588 | -77.2085 | 7.5026 | -77.2072 | 5.99055
[14 empty] | -77.2111 | 1.48875 | -77.2121 | -0.00933 | -77.2122 | 4.50105 | -77.2114 | 3.02069 | -77.2121 | 7.50187 | -77.2108 | 5.98574
[14 empty] | -77.2147 | 1.49082 | -77.2157 | -0.0061 | -77.2158 | 4.50128 | -77.215 | 3.00988 | -77.2158 | 7.50236 | -77.2144 | 5.99565
[14 empty] | -77.2184 | 1.49999 | -77.2194 | -0.0074 | -77.2194 | 4.4982 | -77.2187 | 3.01894 | -77.2194 | 7.50348 | -77.2181 | 5.99388
[14 empty] | -77.222 | 1.49998 | -77.223 | -0.00835 | -77.2231 | 4.50207 | -77.2223 | 3.01376 | -77.223 | 7.50145 | -77.2217 | 5.99071
[14 empty] | -77.2256 | 1.49026 | -77.2266 | -0.00732 | -77.2267 | 4.50429 | -77.2259 | 3.00837 | -77.2266 | 7.50439 | -77.2253 | 5.99607
[14 empty] | -77.2292 | 1.49215 | -77.2302 | -0.00607 | -77.2303 | 4.49927 | -77.2295 | 3.02685 | -77.2302 | 7.50604 | -77.2289 | 5.99585
[14 empty] | -77.2328 | 1.49135 | -77.2338 | -0.00661 | -77.2339 | 4.49478 | -77.2331 | 3.02108 | -77.2338 | 7.50083 | -77.2325 | 5.98991
[14 empty] | -77.2364 | 1.48269 | -77.2375 | -0.01001 | -77.2375 | 4.50078 | -77.2367 | 3.00194 | -77.2375 | 7.49951 | -77.2361 | 5.9914
[14 empty] | -77.2401 | 1.4935 | -77.2411 | -0.00734 | -77.2411 | 4.49878 | -77.2404 | 3.00376 | -77.2411 | 7.50139 | -77.2398 | 5.9913
[14 empty] | -77.2437 | 1.48806 | -77.2447 | -0.00708 | -77.2448 | 4.4951 | -77.244 | 3.01083 | -77.2447 | 7.50095 | -77.2434 | 5.9935
[14 empty] | -77.2473 | 1.49746 | -77.2483 | -0.00715 | -77.2484 | 4.49686 | -77.2476 | 3.01352 | -77.2483 | 7.50263 | -77.247 | 5.98926
[14 empty] | -77.2509 | 1.49067 | -77.2519 | -0.00904 | -77.252 | 4.49515 | -77.2512 | 2.99765 | -77.2519 | 7.50243 | -77.2506 | 5.99151
[14 empty] | -77.2545 | 1.48145 | -77.2555 | -0.00786 | -77.2556 | 4.50226 | -77.2548 | 3.00299 | -77.2556 | 7.50434 | -77.2542 | 5.99534
[14 empty] | -77.2582 | 1.50684 | -77.2592 | -0.00672 | -77.2592 | 4.49818 | -77.2585 | 3.00469 | -77.2592 | 7.50386 | -77.2579 | 6.00577
[14 empty] | -77.2618 | 1.50349 | -77.2628 | -0.00482 | -77.2629 | 4.4998 | -77.2621 | 3.01066 | -77.2628 | 7.50271 | -77.2615 | 5.99245
[14 empty] | -77.2654 | 1.49899 | -77.2664 | -0.007 | -77.2665 | 4.49591 | -77.2657 | 3.00063 | -77.2664 | 7.50471 | -77.2651 | 5.99523
[14 empty] | -77.269 | 1.48687 | -77.27 | -0.01007 | -77.2701 | 4.49501 | -77.2693 | 2.99553 | -77.27 | 7.50294 | -77.2687 | 5.99848
[14 empty] | -77.2726 | 1.49765 | -77.2736 | -0.00656 | -77.2737 | 4.49321 | -77.2729 | 3.00349 | -77.2736 | 7.501 | -77.2723 | 5.99173
[14 empty] | -77.2762 | 1.49719 | -77.2773 | -0.0097 | -77.2773 | 4.50117 | -77.2765 | 3.00905 | -77.2773 | 7.50183 | -77.2759 | 5.99912
[14 empty] | -77.2799 | 1.48375 | -77.2809 | -0.0055 | -77.2809 | 4.50661 | -77.2802 | 3.0065 | -77.2809 | 7.49993 | -77.2796 | 5.9991
[14 empty] | -77.2835 | 1.4968 | -77.2845 | -0.00733 | -77.2846 | 4.50812 | -77.2838 | 3.00542 | -77.2845 | 7.50192 | -77.2832 | 5.9961
[14 empty] | -77.2871 | 1.49253 | -77.2881 | -0.00794 | -77.2882 | 4.50165 | -77.2874 | 3.00002 | -77.2881 | 7.5016 | -77.2868 | 5.99431
[14 empty] | -77.2907 | 1.4874 | -77.2917 | -0.00765 | -77.2918 | 4.50091 | -77.291 | 2.9936 | -77.2917 | 7.50472 | -77.2904 | 5.99865
[14 empty] | -77.2943 | 1.49019 | -77.2953 | -0.00648 | -77.2954 | 4.50235 | -77.2946 | 3.00487 | -77.2954 | 7.50211 | -77.294 | 6.00015
[14 empty] | -77.298 | 1.49351 | -77.299 | -0.00591 | -77.299 | 4.5011 | -77.2983 | 3.00422 | -77.299 | 7.5011 | -77.2977 | 6.00655
[14 empty] | -77.3016 | 1.48932 | -77.3026 | -0.00674 | -77.3027 | 4.49878 | -77.3019 | 3.01229 | -77.3026 | 7.50041 | -77.3013 | 5.99675
[14 empty] | -77.3052 | 1.50095 | -77.3062 | -0.00671 | -77.3063 | 4.49363 | -77.3055 | 3.01977 | -77.3062 | 7.49882 | -77.3049 | 5.99847
[14 empty] | -77.3088 | 1.49485 | -77.3098 | -0.0102 | -77.3099 | 4.49771 | -77.3091 | 3.0085 | -77.3098 | 7.50601 | -77.3085 | 5.99437
[14 empty] | -77.3124 | 1.48285 | -77.3134 | -0.00802 | -77.3135 | 4.50448 | -77.3127 | 3.00814 | -77.3134 | 7.50504 | -77.3121 | 5.99832
[14 empty] | -77.316 | 1.49888 | -77.3171 | -0.00452 | -77.3171 | 4.49872 | -77.3164 | 3.00082 | -77.3171 | 7.49734 | -77.3157 | 5.98933
[14 empty] | -77.3197 | 1.49759 | -77.3207 | -0.00588 | -77.3207 | 4.49692 | -77.32 | 3.01485 | -77.3207 | 7.50283 | -77.3194 | 5.98895
[14 empty] | -77.3233 | 1.49509 | -77.3243 | -0.00847 | -77.3244 | 4.50526 | -77.3236 | 3.00757 | -77.3243 | 7.50413 | -77.323 | 5.99985
[14 empty] | -77.3269 | 1.50397 | -77.3279 | -0.00804 | -77.328 | 4.4971 | -77.3272 | 3.01672 | -77.3279 | 7.50243 | -77.3266 | 6.00217
[14 empty] | -77.3305 | 1.49523 | -77.3315 | -0.00443 | -77.3316 | 4.49824 | -77.3308 | 3.0215 | -77.3315 | 7.49807 | -77.3302 | 5.9948
[14 empty] | -77.3341 | 1.48978 | -77.3351 | -0.00967 | -77.3352 | 4.49948 | -77.3344 | 3.01683 | -77.3352 | 7.50128 | -77.3338 | 5.99899
[14 empty] | -77.3378 | 1.48509 | -77.3388 | -0.00502 | -77.3388 | 4.49713 | -77.3381 | 3.01566 | -77.3388 | 7.50235 | -77.3375 | 6.00026
[14 empty] | -77.3414 | 1.48921 | -77.3424 | -0.00592 | -77.3425 | 4.49453 | -77.3417 | 3.00425 | -77.3424 | 7.49733 | -77.3411 | 5.99661
[14 empty] | -77.345 | 1.50375 | -77.346 | -0.0084 | -77.3461 | 4.50147 | -77.3453 | 3.00873 | -77.346 | 7.50164 | -77.3447 | 5.99226
[14 empty] | -77.3486 | 1.49833 | -77.3496 | -0.00794 | -77.3497 | 4.49483 | -77.3489 | 3.00245 | -77.3496 | 7.50431 | -77.3483 | 6.00174
[14 empty] | -77.3522 | 1.49048 | -77.3532 | -0.00632 | -77.3533 | 4.49804 | -77.3525 | 3.0044 | -77.3532 | 7.49897 | -77.3519 | 5.99259
[14 empty] | -77.3558 | 1.488 | -77.3569 | -0.0068 | -77.3569 | 4.49778 | -77.3562 | 2.9989 | -77.3569 | 7.50075 | -77.3555 | 6.00143
[14 empty] | -77.3595 | 1.48033 | -77.3605 | -0.00383 | -77.3605 | 4.49942 | -77.3598 | 3.00457 | -77.3605 | 7.5071 | -77.3592 | 6.00326
[14 empty] | -77.3631 | 1.48674 | -77.3641 | -0.00628 | -77.3642 | 4.50263 | -77.3634 | 2.98695 | -77.3641 | 7.50374 | -77.3628 | 5.98724
[14 empty] | -77.3667 | 1.48793 | -77.3677 | -0.00717 | -77.3678 | 4.49818 | -77.367 | 3.01018 | -77.3677 | 7.50037 | -77.3664 | 5.99138
[14 empty] | -77.3703 | 1.4906 | -77.3713 | -0.00927 | -77.3714 | 4.4871 | -77.3706 | 3.00601 | -77.3713 | 7.50385 | -77.37 | 5.99121
[14 empty] | -77.3739 | 1.4907 | -77.3749 | -0.0089 | -77.375 | 4.49309 | -77.3742 | 3.00973 | -77.375 | 7.50052 | -77.3736 | 5.99086
[14 empty] | -77.3776 | 1.4894 | -77.3786 | -0.00551 | -77.3786 | 4.49888 | -77.3779 | 3.00461 | -77.3786 | 7.50617 | -77.3773 | 5.99992
[14 empty] | -77.3812 | 1.49898 | -77.3822 | -0.00835 | -77.3823 | 4.50059 | -77.3815 | 3.00978 | -77.3822 | 7.50516 | -77.3809 | 5.99205
[14 empty] | -77.3848 | 1.49469 | -77.3858 | -0.00786 | -77.3859 | 4.49449 | -77.3851 | 3.01034 | -77.3858 | 7.50528 | -77.3845 | 5.9997
[14 empty] | -77.3884 | 1.49002 | -77.3894 | -0.00682 | -77.3895 | 4.49883 | -77.3887 | 2.99727 | -77.3894 | 7.50797 | -77.3881 | 6.00086
[14 empty] | -77.392 | 1.49176 | -77.393 | -0.0086 | -77.3931 | 4.49416 | -77.3923 | 3.01319 | -77.393 | 7.50479 | -77.3917 | 5.995
[14 empty] | -77.3956 | 1.50097 | -77.3967 | -0.00705 | -77.3967 | 4.49441 | -77.396 | 3.01155 | -77.3967 | 7.50706 | -77.3953 | 5.99199
[14 empty] | -77.3993 | 1.48754 | -77.4003 | -0.00814 | -77.4003 | 4.5006 | -77.3996 | 3.00746 | -77.4003 | 7.50562 | -77.399 | 5.99911
[14 empty] | -77.4029 | 1.49561 | -77.4039 | -0.00458 | -77.404 | 4.50068 | -77.4032 | 3.01106 | -77.4039 | 7.5001 | -77.4026 | 5.99817
[14 empty] | -77.4065 | 1.50119 | -77.4075 | -0.00681 | -77.4076 | 4.49691 | -77.4068 | 2.99501 | -77.4075 | 7.49982 | -77.4062 | 5.99523
[14 empty] | -77.4101 | 1.50275 | -77.4111 | -0.00649 | -77.4112 | 4.50236 | -77.4104 | 2.99998 | -77.4111 | 7.50229 | -77.4098 | 5.99946
[14 empty] | -77.4137 | 1.49385 | -77.4147 | -0.00765 | -77.4148 | 4.49734 | -77.414 | 3.00496 | -77.4148 | 7.50106 | -77.4134 | 5.9948
[14 empty] | -77.4174 | 1.49463 | -77.4184 | -0.00912 | -77.4184 | 4.49715 | -77.4177 | 2.99781 | -77.4184 | 7.50045 | -77.4171 | 5.994
[14 empty] | -77.421 | 1.49716 | -77.422 | -0.00935 | -77.4221 | 4.49329 | -77.4213 | 2.9951 | -77.422 | 7.5039 | -77.4207 | 6.00215
[14 empty] | -77.4246 | 1.48089 | -77.4256 | -0.00777 | -77.4257 | 4.48557 | -77.4249 | 3.01198 | -77.4256 | 7.50301 | -77.4243 | 5.99331
[14 empty] | -77.4282 | 1.48733 | -77.4292 | -0.0105 | -77.4293 | 4.49687 | -77.4285 | 3.00817 | -77.4292 | 7.50528 | -77.4279 | 5.99524
[14 empty] | -77.4318 | 1.49026 | -77.4328 | -0.00872 | -77.4329 | 4.49234 | -77.4321 | 3.00297 | -77.4328 | 7.50255 | -77.4315 | 5.9972
[14 empty] | -77.4354 | 1.49787 | -77.4365 | -0.00847 | -77.4365 | 4.50278 | -77.4358 | 2.96959 | -77.4365 | 7.50337 | -77.4351 | 6.00359
[14 empty] | -77.4391 | 1.48703 | -77.4401 | -0.00687 | -77.4401 | 4.49985 | -77.4394 | 3.01656 | -77.4401 | 7.49691 | -77.4388 | 5.99519
[14 empty] | -77.4427 | 1.49291 | -77.4437 | -0.00466 | -77.4438 | 4.50147 | -77.443 | 3.00334 | -77.4437 | 7.49875 | -77.4424 | 5.99445
[14 empty] | -77.4463 | 1.48519 | -77.4473 | -0.00864 | -77.4474 | 4.49889 | -77.4466 | 3.00655 | -77.4473 | 7.50652 | -77.446 | 5.99245
[14 empty] | -77.4499 | 1.48882 | -77.4509 | -0.00658 | -77.451 | 4.49814 | -77.4502 | 3.00029 | -77.4509 | 7.50365 | -77.4496 | 6.003
[14 empty] | -77.4535 | 1.48851 | -77.4545 | -0.00701 | -77.4546 | 4.49866 | -77.4538 | 3.0148 | -77.4546 | 7.50227 | -77.4532 | 6.00359
[14 empty] | -77.4572 | 1.49043 | -77.4582 | -0.00499 | -77.4582 | 4.49851 | -77.4575 | 3.0074 | -77.4582 | 7.50379 | -77.4569 | 5.99699
[14 empty] | -77.4608 | 1.50209 | -77.4618 | -0.00745 | -77.4619 | 4.4953 | -77.4611 | 3.0177 | -77.4618 | 7.50331 | -77.4605 | 6.00174
[14 empty] | -77.4644 | 1.48796 | -77.4654 | -0.00648 | -77.4655 | 4.49546 | -77.4647 | 3.01689 | -77.4654 | 7.50339 | -77.4641 | 5.99277
[14 empty] | -77.468 | 1.49287 | -77.469 | -0.00816 | -77.4691 | 4.49819 | -77.4683 | 2.9963 | -77.469 | 7.50185 | -77.4677 | 5.99115
[14 empty] | -77.4716 | 1.498 | -77.4726 | -0.00784 | -77.4727 | 4.49993 | -77.4719 | 3.00215 | -77.4726 | 7.503 | -77.4713 | 5.98704
[14 empty] | -77.4752 | 1.49411 | -77.4763 | -0.00581 | -77.4763 | 4.49365 | -77.4756 | 2.9989 | -77.4763 | 7.50413 | -77.4749 | 5.99889
[14 empty] | -77.4789 | 1.48829 | -77.4799 | -0.00375 | -77.4799 | 4.50349 | -77.4792 | 3.0083 | -77.4799 | 7.50161 | -77.4786 | 5.99079
[14 empty] | -77.4825 | 1.47994 | -77.4835 | -0.00596 | -77.4836 | 4.49986 | -77.4828 | 2.99708 | -77.4835 | 7.50294 | -77.4822 | 5.9951
[14 empty] | -77.4861 | 1.49894 | -77.4871 | -0.00446 | -77.4872 | 4.49383 | -77.4864 | 2.99938 | -77.4871 | 7.50182 | -77.4858 | 5.99516
[14 empty] | -77.4897 | 1.49402 | -77.4907 | -0.00644 | -77.4908 | 4.49368 | -77.49 | 3.00069 | -77.4907 | 7.50133 | -77.4894 | 5.98904
[14 empty] | -77.4933 | 1.50093 | -77.4943 | -0.00645 | -77.4944 | 4.50035 | -77.4936 | 3.01052 | -77.4944 | 7.49923 | -77.493 | 5.99463
[14 empty] | -77.497 | 1.4858 | -77.498 | -0.00682 | -77.498 | 4.49741 | -77.4973 | 3.01515 | -77.498 | 7.50282 | -77.4967 | 5.99621
[14 empty] | -77.5006 | 1.49368 | -77.5016 | -0.007 | -77.5017 | 4.49914 | -77.5009 | 2.99957 | -77.5016 | 7.50188 | -77.5003 | 5.99662
[14 empty] | -77.5042 | 1.49143 | -77.5052 | -0.00599 | -77.5053 | 4.49725 | -77.5045 | 2.98546 | -77.5052 | 7.49614 | -77.5039 | 5.98899
[14 empty] | -77.5078 | 1.50084 | -77.5088 | -0.00611 | -77.5089 | 4.48948 | -77.5081 | 2.99931 | -77.5088 | 7.50082 | -77.5075 | 5.99478
[14 empty] | -77.5114 | 1.49904 | -77.5124 | -0.00453 | -77.5125 | 4.49044 | -77.5117 | 3.01452 | -77.5124 | 7.50247 | -77.5111 | 6.00395
[14 empty] | -77.515 | 1.48868 | -77.5161 | -0.00586 | -77.5161 | 4.49674 | -77.5154 | 3.01394 | -77.5161 | 7.50196 | -77.5147 | 5.99356
[14 empty] | -77.5187 | 1.49623 | -77.5197 | -0.00515 | -77.5197 | 4.49748 | -77.519 | 3.01328 | -77.5197 | 7.49786 | -77.5184 | 5.99878
[14 empty] | -77.5223 | 1.48423 | -77.5233 | -0.0035 | -77.5234 | 4.49422 | -77.5226 | 3.00807 | -77.5233 | 7.50666 | -77.522 | 5.98934
[14 empty] | -77.5259 | 1.50028 | -77.5269 | -0.00151 | -77.527 | 4.49681 | -77.5262 | 3.00795 | -77.5269 | 7.49754 | -77.5256 | 5.99459
[14 empty] | -77.5295 | 1.48966 | -77.5305 | -0.00565 | -77.5306 | 4.50194 | -77.5298 | 2.98933 | -77.5305 | 7.49967 | -77.5292 | 5.99438
[14 empty] | -77.5331 | 1.48854 | -77.5341 | -0.00661 | -77.5342 | 4.50133 | -77.5334 | 3.01526 | -77.5342 | 7.50207 | -77.5328 | 5.9962
[14 empty] | -77.5368 | 1.48744 | -77.5378 | -0.00889 | -77.5378 | 4.50477 | -77.5371 | 2.99194 | -77.5378 | 7.50384 | -77.5365 | 5.99626
[14 empty] | -77.5404 | 1.48705 | -77.5414 | -0.00619 | -77.5415 | 4.49723 | -77.5407 | 3.00022 | -77.5414 | 7.50115 | -77.5401 | 5.98942
[14 empty] | -77.544 | 1.49698 | -77.545 | -0.00714 | -77.5451 | 4.49703 | -77.5443 | 3.01442 | -77.545 | 7.50182 | -77.5437 | 5.98927
[14 empty] | -77.5476 | 1.48722 | -77.5486 | -0.00535 | -77.5487 | 4.49972 | -77.5479 | 3.00598 | -77.5486 | 7.49904 | -77.5473 | 5.98998
[14 empty] | -77.5512 | 1.48454 | -77.5522 | -0.0062 | -77.5523 | 4.4929 | -77.5515 | 2.99369 | -77.5522 | 7.50399 | -77.5509 | 5.99317
[14 empty] | -77.5548 | 1.50349 | -77.5559 | -0.00642 | -77.5559 | 4.49611 | -77.5552 | 3.01926 | -77.5559 | 7.5016 | -77.5545 | 6.00046
[14 empty] | -77.5585 | 1.48549 | -77.5595 | -0.00644 | -77.5595 | 4.49685 | -77.5588 | 3.00569 | -77.5595 | 7.49917 | -77.5582 | 6.00022
[14 empty] | -77.5621 | 1.49094 | -77.5631 | -0.00528 | -77.5632 | 4.50119 | -77.5624 | 3.0277 | -77.5631 | 7.50591 | -77.5618 | 5.99674
[14 empty] | -77.5657 | 1.49614 | -77.5667 | -0.00652 | -77.5668 | 4.49892 | -77.566 | 2.99761 | -77.5667 | 7.50086 | -77.5654 | 6.00035
[14 empty] | -77.5693 | 1.49053 | -77.5703 | -0.00572 | -77.5704 | 4.50387 | -77.5696 | 3.01844 | -77.5703 | 7.50368 | -77.569 | 5.99001
[14 empty] | -77.5729 | 1.49814 | -77.5739 | -0.00739 | -77.574 | 4.49851 | -77.5732 | 3.01154 | -77.574 | 7.49944 | -77.5726 | 5.99931
[14 empty] | -77.5766 | 1.4932 | -77.5776 | -0.00437 | -77.5776 | 4.49696 | -77.5769 | 2.99939 | -77.5776 | 7.50522 | -77.5763 | 5.99825
[14 empty] | -77.5802 | 1.49016 | -77.5812 | -0.00666 | -77.5813 | 4.49381 | -77.5805 | 3.00324 | -77.5812 | 7.50056 | -77.5799 | 6.00134
[14 empty] | -77.5838 | 1.48793 | -77.5848 | -0.0089 | -77.5849 | 4.50051 | -77.5841 | 3.02509 | -77.5848 | 7.50121 | -77.5835 | 5.99621
[14 empty] | -77.5874 | 1.49121 | -77.5884 | -0.00655 | -77.5885 | 4.5004 | -77.5877 | 2.98988 | -77.5884 | 7.50106 | -77.5871 | 5.98981
[14 empty] | -77.591 | 1.49718 | -77.592 | -0.00824 | -77.5921 | 4.49655 | -77.5913 | 3.01223 | -77.592 | 7.49773 | -77.5907 | 5.99257
[14 empty] | -77.5946 | 1.50277 | -77.5957 | -0.00929 | -77.5957 | 4.49564 | -77.595 | 3.00393 | -77.5957 | 7.50337 | -77.5943 | 5.99472
[14 empty] | -77.5983 | 1.49336 | -77.5993 | -0.00744 | -77.5993 | 4.49764 | -77.5986 | 3.00441 | -77.5993 | 7.49565 | -77.598 | 5.99481
[14 empty] | -77.6019 | 1.49523 | -77.6029 | -0.00925 | -77.603 | 4.50027 | -77.6022 | 3.00885 | -77.6029 | 7.49561 | -77.6016 | 5.99439
[14 empty] | -77.6055 | 1.48104 | -77.6065 | -0.00847 | -77.6066 | 4.49513 | -77.6058 | 3.01411 | -77.6065 | 7.50187 | -77.6052 | 5.99969
[14 empty] | -77.6091 | 1.48854 | -77.6101 | -0.00923 | -77.6102 | 4.49896 | -77.6094 | 2.99885 | -77.6101 | 7.50129 | -77.6088 | 6.00263
[14 empty] | -77.6127 | 1.48798 | -77.6137 | -0.00686 | -77.6138 | 4.49831 | -77.613 | 3.00656 | -77.6138 | 7.50222 | -77.6124 | 5.9947
[14 empty] | -77.6164 | 1.48513 | -77.6174 | -0.00887 | -77.6174 | 4.50506 | -77.6167 | 2.98871 | -77.6174 | 7.50354 | -77.6161 | 5.99978
[14 empty] | -77.62 | 1.48449 | -77.621 | -0.00602 | -77.6211 | 4.49449 | -77.6203 | 3.01573 | -77.621 | 7.50386 | -77.6197 | 6.00051
[14 empty] | -77.6236 | 1.48583 | -77.6246 | -0.00661 | -77.6247 | 4.49862 | -77.6239 | 3.01657 | -77.6246 | 7.50221 | -77.6233 | 5.99289
[14 empty] | -77.6272 | 1.50323 | -77.6282 | -0.00558 | -77.6283 | 4.49221 | -77.6275 | 2.99308 | -77.6282 | 7.49809 | -77.6269 | 5.99831
[14 empty] | -77.6308 | 1.49866 | -77.6318 | -0.00617 | -77.6319 | 4.4925 | -77.6311 | 3.0131 | -77.6318 | 7.50307 | -77.6305 | 5.9917
[14 empty] | -77.6344 | 1.48751 | -77.6355 | -0.00716 | -77.6355 | 4.49417 | -77.6348 | 3.00783 | -77.6355 | 7.5018 | -77.6341 | 5.99864
[14 empty] | -77.6381 | 1.48875 | -77.6391 | -0.0084 | -77.6391 | 4.49416 | -77.6384 | 3.00167 | -77.6391 | 7.5006 | -77.6378 | 5.99918
[14 empty] | -77.6417 | 1.48675 | -77.6427 | -0.00935 | -77.6428 | 4.50218 | -77.642 | 3.01167 | -77.6427 | 7.49856 | -77.6414 | 5.9922
[14 empty] | -77.6453 | 1.48882 | -77.6463 | -0.00529 | -77.6464 | 4.50216 | -77.6456 | 3.01152 | -77.6463 | 7.49937 | -77.645 | 5.99345
[14 empty] | -77.6489 | 1.49236 | -77.6499 | -0.00916 | -77.65 | 4.50107 | -77.6492 | 3.01916 | -77.6499 | 7.50108 | -77.6486 | 5.99442
[14 empty] | -77.6525 | 1.49662 | -77.6535 | -0.00613 | -77.6536 | 4.50133 | -77.6528 | 2.99649 | -77.6536 | 7.50309 | -77.6522 | 5.9957
[14 empty] | -77.6562 | 1.49654 | -77.6572 | -0.00574 | -77.6572 | 4.50375 | -77.6565 | 3.00945 | -77.6572 | 7.50332 | -77.6559 | 5.99896
[14 empty] | -77.6598 | 1.49035 | -77.6608 | -0.00529 | -77.6609 | 4.49673 | -77.6601 | 3.01861 | -77.6608 | 7.50315 | -77.6595 | 5.9925
[14 empty] | -77.6634 | 1.4943 | -77.6644 | -0.00755 | -77.6645 | 4.4993 | -77.6637 | 3.00535 | -77.6644 | 7.49954 | -77.6631 | 5.99786
[14 empty] | -77.667 | 1.49122 | -77.668 | -0.00876 | -77.6681 | 4.50108 | -77.6673 | 2.99509 | -77.668 | 7.50385 | -77.6667 | 5.99156
[14 empty] | -77.6706 | 1.49343 | -77.6716 | -0.00695 | -77.6717 | 4.50021 | -77.6709 | 3.00455 | -77.6716 | 7.50498 | -77.6703 | 5.99099
[14 empty] | -77.6742 | 1.49714 | -77.6753 | -0.00911 | -77.6753 | 4.49062 | -77.6746 | 3.00404 | -77.6753 | 7.50499 | -77.6739 | 6.00944
[14 empty] | -77.6779 | 1.49748 | -77.6789 | -0.00523 | -77.6789 | 4.50046 | -77.6782 | 3.00649 | -77.6789 | 7.50128 | -77.6776 | 5.99299
[14 empty] | -77.6815 | 1.48603 | -77.6825 | -0.00557 | -77.6826 | 4.49536 | -77.6818 | 3.00461 | -77.6825 | 7.50228 | -77.6812 | 5.9997
[14 empty] | -77.6851 | 1.49372 | -77.6861 | -0.00809 | -77.6862 | 4.49717 | -77.6854 | 3.00554 | -77.6861 | 7.49937 | -77.6848 | 5.99415
[14 empty] | -77.6887 | 1.49168 | -77.6897 | -0.00741 | -77.6898 | 4.49792 | -77.689 | 3.01114 | -77.6897 | 7.49826 | -77.6884 | 5.99071
[14 empty] | -77.6923 | 1.49751 | -77.6933 | -0.0067 | -77.6934 | 4.49577 | -77.6926 | 2.99705 | -77.6934 | 7.50263 | -77.692 | 5.98093
[14 empty] | -77.696 | 1.50366 | -77.697 | -0.00507 | -77.697 | 4.49526 | -77.6963 | 2.99984 | -77.697 | 7.50482 | -77.6957 | 5.99621
[14 empty] | -77.6996 | 1.49562 | -77.7006 | -0.00675 | -77.7007 | 4.49644 | -77.6999 | 2.9928 | -77.7006 | 7.50102 | -77.6993 | 6.00045
[14 empty] | -77.7032 | 1.49384 | -77.7042 | -0.00581 | -77.7043 | 4.49734 | -77.7035 | 3.00725 | -77.7042 | 7.49931 | -77.7029 | 5.9952
[14 empty] | -77.7068 | 1.49673 | -77.7078 | -0.00682 | -77.7079 | 4.49684 | -77.7071 | 2.99222 | -77.7078 | 7.50201 | -77.7065 | 5.9911
[14 empty] | -77.7104 | 1.49112 | -77.7114 | -0.00836 | -77.7115 | 4.49859 | -77.7107 | 2.99722 | -77.7114 | 7.50448 | -77.7101 | 5.99924
[14 empty] | -77.714 | 1.48552 | -77.7151 | -0.00566 | -77.7151 | 4.49697 | -77.7144 | 3.00312 | -77.7151 | 7.49972 | -77.7137 | 6.00206
[14 empty] | -77.7177 | 1.48877 | -77.7187 | -0.00552 | -77.7187 | 4.50115 | -77.718 | 2.99015 | -77.7187 | 7.50432 | -77.7174 | 6.00026
[14 empty] | -77.7213 | 1.48136 | -77.7223 | -0.01126 | -77.7224 | 4.49587 | -77.7216 | 2.99377 | -77.7223 | 7.49837 | -77.721 | 5.99208
[14 empty] | -77.7249 | 1.47914 | -77.7259 | -0.00563 | -77.726 | 4.4989 | -77.7252 | 2.99691 | -77.7259 | 7.50255 | -77.7246 | 5.99753
[14 empty] | -77.7285 | 1.48926 | -77.7295 | -0.00612 | -77.7296 | 4.49907 | -77.7288 | 3.00269 | -77.7295 | 7.5018 | -77.7282 | 5.99507
[14 empty] | -77.7321 | 1.48968 | -77.7331 | -0.00674 | -77.7332 | 4.49762 | -77.7324 | 3.00084 | -77.7332 | 7.50046 | -77.7318 | 6.00013
[14 empty] | -77.7358 | 1.48998 | -77.7368 | -0.01008 | -77.7368 | 4.50538 | -77.7361 | 3.00356 | -77.7368 | 7.50199 | -77.7355 | 5.99928
[14 empty] | -77.7394 | 1.48668 | -77.7404 | -0.00728 | -77.7405 | 4.50031 | -77.7397 | 3.01921 | -77.7404 | 7.49963 | -77.7391 | 5.99353
[14 empty] | -77.743 | 1.4953 | -77.744 | -0.01019 | -77.7441 | 4.49618 | -77.7433 | 3.00448 | -77.744 | 7.49886 | -77.7427 | 5.99386
[14 empty] | -77.7466 | 1.49101 | -77.7476 | -0.00872 | -77.7477 | 4.49587 | -77.7469 | 3.00129 | -77.7476 | 7.50498 | -77.7463 | 5.99763
[14 empty] | -77.7502 | 1.50441 | -77.7512 | -0.00691 | -77.7513 | 4.49864 | -77.7505 | 2.99033 | -77.7512 | 7.49901 | -77.7499 | 5.99845
[14 empty] | -77.7539 | 1.49723 | -77.7549 | -0.00594 | -77.7549 | 4.49754 | -77.7542 | 3.00802 | -77.7549 | 7.50337 | -77.7535 | 5.98631
[14 empty] | -77.7575 | 1.48617 | -77.7585 | -0.00819 | -77.7585 | 4.49813 | -77.7578 | 3.00202 | -77.7585 | 7.50158 | -77.7572 | 5.9946
[14 empty] | -77.7611 | 1.49507 | -77.7621 | -0.00905 | -77.7622 | 4.49552 | -77.7614 | 2.99223 | -77.7621 | 7.50584 | -77.7608 | 5.99705
[14 empty] | -77.7647 | 1.50203 | -77.7657 | -0.00939 | -77.7658 | 4.50289 | -77.765 | 3.01215 | -77.7657 | 7.50341 | -77.7644 | 5.99697
[14 empty] | -77.7683 | 1.48795 | -77.7693 | -0.00678 | -77.7694 | 4.49647 | -77.7686 | 3.0064 | -77.7693 | 7.50155 | -77.768 | 6.00006
[14 empty] | -77.7719 | 1.49072 | -77.7729 | -0.00591 | -77.773 | 4.50158 | -77.7722 | 3.01882 | -77.773 | 7.50083 | -77.7716 | 5.99621
[14 empty] | -77.7756 | 1.49332 | -77.7766 | -0.00795 | -77.7766 | 4.49596 | -77.7759 | 3.00355 | -77.7766 | 7.50071 | -77.7753 | 5.99803
[14 empty] | -77.7792 | 1.48438 | -77.7802 | -0.00528 | -77.7803 | 4.4973 | -77.7795 | 3.00688 | -77.7802 | 7.49953 | -77.7789 | 5.99289
[14 empty] | -77.7828 | 1.48543 | -77.7838 | -0.00629 | -77.7839 | 4.49695 | -77.7831 | 2.99933 | -77.7838 | 7.50208 | -77.7825 | 5.99797
[14 empty] | -77.7864 | 1.48335 | -77.7874 | -0.00486 | -77.7875 | 4.50265 | -77.7867 | 3.01742 | -77.7874 | 7.50345 | -77.7861 | 5.9985
[14 empty] | -77.79 | 1.48993 | -77.791 | -0.00474 | -77.7911 | 4.4979 | -77.7903 | 3.0055 | -77.791 | 7.50052 | -77.7897 | 5.99676
[14 empty] | -77.7937 | 1.50957 | -77.7947 | -0.00529 | -77.7947 | 4.49721 | -77.794 | 3.01624 | -77.7947 | 7.50338 | -77.7933 | 6.00392
[14 empty] | -77.7973 | 1.49088 | -77.7983 | -0.0056 | -77.7983 | 4.49873 | -77.7976 | 3.0053 | -77.7983 | 7.50159 | -77.797 | 5.99716
[14 empty] | -77.8009 | 1.49475 | -77.8019 | -0.00693 | -77.802 | 4.49178 | -77.8012 | 2.99659 | -77.8019 | 7.49865 | -77.8006 | 5.99272
[14 empty] | -77.8045 | 1.48542 | -77.8055 | -0.00611 | -77.8056 | 4.49974 | -77.8048 | 3.00427 | -77.8055 | 7.50341 | -77.8042 | 5.99355
[14 empty] | -77.8081 | 1.49322 | -77.8091 | -0.00473 | -77.8092 | 4.49588 | -77.8084 | 3.01089 | -77.8091 | 7.49833 | -77.8078 | 5.99298
[14 empty] | -77.8117 | 1.48971 | -77.8127 | -0.0075 | -77.8128 | 4.49859 | -77.812 | 3.02181 | -77.8128 | 7.50097 | -77.8114 | 5.99136
[14 empty] | -77.8154 | 1.4817 | -77.8164 | -0.00683 | -77.8164 | 4.49322 | -77.8157 | 2.99366 | -77.8164 | 7.49979 | -77.8151 | 5.99567
[14 empty] | -77.819 | 1.47889 | -77.82 | -0.00786 | -77.8201 | 4.50154 | -77.8193 | 3.01531 | -77.82 | 7.50114 | -77.8187 | 5.99593
[14 empty] | -77.8226 | 1.48868 | -77.8236 | -0.00844 | -77.8237 | 4.49887 | -77.8229 | 2.99415 | -77.8236 | 7.49946 | -77.8223 | 5.99561
[14 empty] | -77.8262 | 1.49411 | -77.8272 | -0.00497 | -77.8273 | 4.4996 | -77.8265 | 3.00874 | -77.8272 | 7.50266 | -77.8259 | 6.00268
[14 empty] | -77.8298 | 1.48903 | -77.8308 | -0.00428 | -77.8309 | 4.49569 | -77.8301 | 2.99892 | -77.8308 | 7.49894 | -77.8295 | 6.00052
[14 empty] | -77.8335 | 1.50474 | -77.8345 | -0.00828 | -77.8345 | 4.49821 | -77.8338 | 3.00654 | -77.8345 | 7.50268 | -77.8331 | 5.99903
[14 empty] | -77.8371 | 1.48976 | -77.8381 | -0.00649 | -77.8381 | 4.49555 | -77.8374 | 3.00574 | -77.8381 | 7.50511 | -77.8368 | 5.99641
[14 empty] | -77.8407 | 1.50227 | -77.8417 | -0.00848 | -77.8418 | 4.50008 | -77.841 | 3.00934 | -77.8417 | 7.50223 | -77.8404 | 5.99501
[14 empty] | -77.8443 | 1.4901 | -77.8453 | -0.00828 | -77.8454 | 4.4966 | -77.8446 | 2.99915 | -77.8453 | 7.50457 | -77.844 | 5.99242
[14 empty] | -77.8479 | 1.48574 | -77.8489 | -0.01175 | -77.849 | 4.4981 | -77.8482 | 3.0115 | -77.8489 | 7.50256 | -77.8476 | 5.98612
[14 empty] | -77.8515 | 1.48494 | -77.8525 | -0.00809 | -77.8526 | 4.50044 | -77.8518 | 2.99717 | -77.8526 | 7.49991 | -77.8512 | 5.99254
[14 empty] | -77.8552 | 1.49909 | -77.8562 | -0.00734 | -77.8562 | 4.4989 | -77.8555 | 3.00411 | -77.8562 | 7.50239 | -77.8549 | 5.99539
[14 empty] | -77.8588 | 1.49118 | -77.8598 | -0.00668 | -77.8599 | 4.49761 | -77.8591 | 3.01178 | -77.8598 | 7.50234 | -77.8585 | 5.9964
[14 empty] | -77.8624 | 1.49437 | -77.8634 | -0.00714 | -77.8635 | 4.49622 | -77.8627 | 2.99748 | -77.8634 | 7.50295 | -77.8621 | 6.00295
[14 empty] | -77.866 | 1.49957 | -77.867 | -0.00783 | -77.8671 | 4.49379 | -77.8663 | 3.00625 | -77.867 | 7.50227 | -77.8657 | 5.99286
[14 empty] | -77.8696 | 1.49984 | -77.8706 | -0.0085 | -77.8707 | 4.50251 | -77.8699 | 3.00046 | -77.8706 | 7.497 | -77.8693 | 5.99715
[14 empty] | -77.8733 | 1.48898 | -77.8743 | -0.00601 | -77.8743 | 4.49599 | -77.8736 | 2.99573 | -77.8743 | 7.50247 | -77.8729 | 5.9926
[14 empty] | -77.8769 | 1.4977 | -77.8779 | -0.00969 | -77.8779 | 4.49728 | -77.8772 | 2.9954 | -77.8779 | 7.49618 | -77.8766 | 6.00035
[14 empty] | -77.8805 | 1.49933 | -77.8815 | -0.0077 | -77.8816 | 4.49153 | -77.8808 | 2.9993 | -77.8815 | 7.50102 | -77.8802 | 5.99358
[14 empty] | -77.8841 | 1.48266 | -77.8851 | -0.0075 | -77.8852 | 4.4912 | -77.8844 | 3.00571 | -77.8851 | 7.49739 | -77.8838 | 5.99822
[14 empty] | -77.8877 | 1.49456 | -77.8887 | -0.00623 | -77.8888 | 4.49117 | -77.888 | 2.99471 | -77.8887 | 7.49741 | -77.8874 | 6.001
[14 empty] | -77.8913 | 1.48576 | -77.8923 | -0.00478 | -77.8924 | 4.49748 | -77.8916 | 3.00155 | -77.8924 | 7.49951 | -77.891 | 6.00238
[14 empty] | -77.895 | 1.49104 | -77.896 | -0.00669 | -77.896 | 4.49769 | -77.8953 | 3.01652 | -77.896 | 7.50032 | -77.8947 | 5.99532
[14 empty] | -77.8986 | 1.48586 | -77.8996 | -0.0098 | -77.8997 | 4.49212 | -77.8989 | 3.00879 | -77.8996 | 7.50244 | -77.8983 | 6.00613
[14 empty] | -77.9022 | 1.50043 | -77.9032 | -0.0067 | -77.9033 | 4.49829 | -77.9025 | 3.00619 | -77.9032 | 7.49934 | -77.9019 | 5.98889
[14 empty] | -77.9058 | 1.49269 | -77.9068 | -0.00661 | -77.9069 | 4.50015 | -77.9061 | 3.01325 | -77.9068 | 7.50118 | -77.9055 | 5.99397
[14 empty] | -77.9094 | 1.50373 | -77.9104 | -0.0064 | -77.9105 | 4.50136 | -77.9097 | 3.00334 | -77.9104 | 7.50445 | -77.9091 | 5.99589
[14 empty] | -77.9131 | 1.49812 | -77.9141 | -0.0076 | -77.9141 | 4.49317 | -77.9134 | 3.0015 | -77.9141 | 7.49662 | -77.9127 | 5.99171
[14 empty] | -77.9167 | 1.49193 | -77.9177 | -0.00458 | -77.9177 | 4.49789 | -77.917 | 2.989 | -77.9177 | 7.50156 | -77.9164 | 5.99632
[14 empty] | -77.9203 | 1.49853 | -77.9213 | -0.00712 | -77.9214 | 4.50569 | -77.9206 | 2.9917 | -77.9213 | 7.50308 | -77.92 | 5.99176
[14 empty] | -77.9239 | 1.49063 | -77.9249 | -0.00504 | -77.925 | 4.49434 | -77.9242 | 3.0163 | -77.9249 | 7.50111 | -77.9236 | 5.99711
[14 empty] | -77.9275 | 1.48775 | -77.9285 | -0.00768 | -77.9286 | 4.49805 | -77.9278 | 3.0047 | -77.9285 | 7.5061 | -77.9272 | 5.99342
[14 empty] | -77.9311 | 1.47984 | -77.9321 | -0.00992 | -77.9322 | 4.49825 | -77.9314 | 3.01322 | -77.9322 | 7.49744 | -77.9308 | 5.99401
[14 empty] | -77.9348 | 1.49361 | -77.9358 | -0.0041 | -77.9358 | 4.498 | -77.9351 | 3.00852 | -77.9358 | 7.50469 | -77.9345 | 5.99977
[14 empty] | -77.9384 | 1.48522 | -77.9394 | -0.00703 | -77.9395 | 4.49874 | -77.9387 | 3.02512 | -77.9394 | 7.50046 | -77.9381 | 6.00656
[14 empty] | -77.942 | 1.49985 | -77.943 | -0.00366 | -77.9431 | 4.49506 | -77.9423 | 2.99949 | -77.943 | 7.50012 | -77.9417 | 5.99237
[14 empty] | -77.9456 | 1.47794 | -77.9466 | -0.00917 | -77.9467 | 4.49971 | -77.9459 | 3.00615 | -77.9466 | 7.50113 | -77.9453 | 5.98994
[14 empty] | -77.9492 | 1.49045 | -77.9502 | -0.00659 | -77.9503 | 4.49874 | -77.9495 | 2.99951 | -77.9502 | 7.5043 | -77.9489 | 5.99341
[14 empty] | -77.9529 | 1.48868 | -77.9539 | -0.00609 | -77.9539 | 4.49907 | -77.9532 | 2.99867 | -77.9539 | 7.49842 | -77.9525 | 5.99935
[14 empty] | -77.9565 | 1.49575 | -77.9575 | -0.00795 | -77.9575 | 4.50089 | -77.9568 | 3.00251 | -77.9575 | 7.50079 | -77.9562 | 6.00452
[14 empty] | -77.9601 | 1.49717 | -77.9611 | -0.00694 | -77.9612 | 4.49723 | -77.9604 | 3.00133 | -77.9611 | 7.50155 | -77.9598 | 5.99011
[14 empty] | -77.9637 | 1.4862 | -77.9647 | -0.00905 | -77.9648 | 4.4898 | -77.964 | 3.00826 | -77.9647 | 7.50522 | -77.9634 | 6.00175
[14 empty] | -77.9673 | 1.49032 | -77.9683 | -0.00752 | -77.9684 | 4.49384 | -77.9676 | 2.99383 | -77.9683 | 7.50233 | -77.967 | 5.99747
[14 empty] | -77.9709 | 1.48441 | -77.9719 | -0.00559 | -77.972 | 4.48679 | -77.9712 | 2.99318 | -77.972 | 7.50369 | -77.9706 | 5.99702
[14 empty] | -77.9746 | 1.49679 | -77.9756 | -0.00815 | -77.9756 | 4.49446 | -77.9749 | 3.01346 | -77.9756 | 7.50213 | -77.9743 | 6.00326
[14 empty] | -77.9782 | 1.49098 | -77.9792 | -0.00997 | -77.9793 | 4.49852 | -77.9785 | 3.00653 | -77.9792 | 7.49756 | -77.9779 | 6.00008
[14 empty] | -77.9818 | 1.49503 | -77.9828 | -0.00569 | -77.9829 | 4.49529 | -77.9821 | 2.99023 | -77.9828 | 7.50007 | -77.9815 | 5.98885
[14 empty] | -77.9854 | 1.49513 | -77.9864 | -0.0073 | -77.9865 | 4.49187 | -77.9857 | 3.00588 | -77.9864 | 7.50062 | -77.9851 | 6.00223
[14 empty] | -77.989 | 1.49761 | -77.99 | -0.00702 | -77.9901 | 4.49992 | -77.9893 | 3.00796 | -77.99 | 7.50162 | -77.9887 | 5.99637
[14 empty] | -77.9927 | 1.48471 | -77.9937 | -0.0078 | -77.9937 | 4.49202 | -77.993 | 3.0037 | -77.9937 | 7.49522 | -77.9923 | 6.0001
[14 empty] | -77.9963 | 1.49653 | -77.9973 | -0.00418 | -77.9973 | 4.49475 | -77.9966 | 3.00638 | -77.9973 | 7.49709 | -77.996 | 6.00213
[14 empty] | -77.9999 | 1.49263 | -78.0009 | -0.00775 | -78.001 | 4.49646 | -78.0002 | 3.00851 | -78.0009 | 7.50289 | -77.9996 | 5.99449
[14 empty] | -78.0035 | 1.50472 | -78.0045 | -0.00621 | -78.0046 | 4.49394 | -78.0038 | 3.01725 | -78.0045 | 7.50126 | -78.0032 | 5.99924
[14 empty] | -78.0071 | 1.50359 | -78.0081 | -0.0092 | -78.0082 | 4.4944 | -78.0074 | 2.99856 | -78.0081 | 7.4952 | -78.0068 | 5.99647
[14 empty] | -78.0107 | 1.47986 | -78.0117 | -0.00751 | -78.0118 | 4.49724 | -78.011 | 3.00957 | -78.0118 | 7.50089 | -78.0104 | 6.00516
[14 empty] | -78.0144 | 1.48694 | -78.0154 | -0.00845 | -78.0154 | 4.49902 | -78.0147 | 2.99717 | -78.0154 | 7.50098 | -78.0141 | 5.99307
[14 empty] | -78.018 | 1.48177 | -78.019 | -0.01035 | -78.0191 | 4.49736 | -78.0183 | 3.0035 | -78.019 | 7.50057 | -78.0177 | 5.9967
[14 empty] | -78.0216 | 1.49715 | -78.0226 | -0.00406 | -78.0227 | 4.49435 | -78.0219 | 2.97944 | -78.0226 | 7.49964 | -78.0213 | 5.99878
[14 empty] | -78.0252 | 1.49496 | -78.0262 | -0.00543 | -78.0263 | 4.50126 | -78.0255 | 3.01575 | -78.0262 | 7.50465 | -78.0249 | 5.99731
[14 empty] | -78.0288 | 1.48227 | -78.0298 | -0.00679 | -78.0299 | 4.50196 | -78.0291 | 2.98571 | -78.0298 | 7.50556 | -78.0285 | 5.99694
[14 empty] | -78.0325 | 1.4962 | -78.0335 | -0.00886 | -78.0335 | 4.49932 | -78.0328 | 2.99537 | -78.0335 | 7.50275 | -78.0321 | 6.00344
[14 empty] | -78.0361 | 1.49184 | -78.0371 | -0.00698 | -78.0371 | 4.49879 | -78.0364 | 3.00095 | -78.0371 | 7.49857 | -78.0358 | 5.98871
[14 empty] | -78.0397 | 1.50015 | -78.0407 | -0.00824 | -78.0408 | 4.49976 | -78.04 | 2.98984 | -78.0407 | 7.50217 | -78.0394 | 5.99293
[14 empty] | -78.0433 | 1.48583 | -78.0443 | -0.00595 | -78.0444 | 4.50079 | -78.0436 | 3.00464 | -78.0443 | 7.50185 | -78.043 | 5.99675
[14 empty] | -78.0469 | 1.49298 | -78.0479 | -0.00852 | -78.048 | 4.49645 | -78.0472 | 3.0128 | -78.0479 | 7.50059 | -78.0466 | 5.98475
[14 empty] | -78.0505 | 1.4977 | -78.0515 | -0.00439 | -78.0516 | 4.49541 | -78.0508 | 3.00235 | -78.0516 | 7.50379 | -78.0502 | 6.00023
[14 empty] | -78.0542 | 1.48723 | -78.0552 | -0.00863 | -78.0552 | 4.49721 | -78.0545 | 3.00594 | -78.0552 | 7.50469 | -78.0539 | 5.99592
[14 empty] | -78.0578 | 1.48591 | -78.0588 | -0.0083 | -78.0589 | 4.49272 | -78.0581 | 3.00797 | -78.0588 | 7.50458 | -78.0575 | 5.99151
[14 empty] | -78.0614 | 1.49627 | -78.0624 | -0.00752 | -78.0625 | 4.4936 | -78.0617 | 3.01242 | -78.0624 | 7.50379 | -78.0611 | 5.99329
[14 empty] | -78.065 | 1.49304 | -78.066 | -0.00566 | -78.0661 | 4.49382 | -78.0653 | 3.00891 | -78.066 | 7.50477 | -78.0647 | 5.99111
[14 empty] | -78.0686 | 1.48861 | -78.0696 | -0.00643 | -78.0697 | 4.50365 | -78.0689 | 2.9825 | -78.0696 | 7.49819 | -78.0683 | 5.99109
[14 empty] | -78.0723 | 1.4962 | -78.0733 | -0.00534 | -78.0733 | 4.49545 | -78.0726 | 2.9992 | -78.0733 | 7.49629 | -78.0719 | 5.98992
[14 empty] | -78.0759 | 1.49365 | -78.0769 | -0.00857 | -78.0769 | 4.49761 | -78.0762 | 3.01208 | -78.0769 | 7.50067 | -78.0756 | 6.00057
[14 empty] | -78.0795 | 1.49232 | -78.0805 | -0.0068 | -78.0806 | 4.49107 | -78.0798 | 2.98908 | -78.0805 | 7.4999 | -78.0792 | 5.99342
[14 empty] | -78.0831 | 1.4925 | -78.0841 | -0.00751 | -78.0842 | 4.48965 | -78.0834 | 3.00755 | -78.0841 | 7.50401 | -78.0828 | 5.98801
[14 empty] | -78.0867 | 1.50174 | -78.0877 | -0.00665 | -78.0878 | 4.48644 | -78.087 | 3.01002 | -78.0877 | 7.50051 | -78.0864 | 6.00032
[14 empty] | -78.0903 | 1.48752 | -78.0914 | -0.00669 | -78.0914 | 4.49601 | -78.0906 | 3.00578 | -78.0914 | 7.49878 | -78.09 | 5.99191
[14 empty] | -78.094 | 1.49967 | -78.095 | -0.0063 | -78.095 | 4.49558 | -78.0943 | 3.00271 | -78.095 | 7.50105 | -78.0937 | 5.9991
[14 empty] | -78.0976 | 1.49226 | -78.0986 | -0.00784 | -78.0987 | 4.49384 | -78.0979 | 3.0068 | -78.0986 | 7.50094 | -78.0973 | 5.9968
[14 empty] | -78.1012 | 1.49488 | -78.1022 | -0.00762 | -78.1023 | 4.49215 | -78.1015 | 3.00541 | -78.1022 | 7.50261 | -78.1009 | 5.99426
[14 empty] | -78.1048 | 1.49312 | -78.1058 | -0.00996 | -78.1059 | 4.49767 | -78.1051 | 2.98601 | -78.1058 | 7.49922 | -78.1045 | 5.99399
[14 empty] | -78.1084 | 1.49698 | -78.1094 | -0.00946 | -78.1095 | 4.49572 | -78.1087 | 3.0089 | -78.1094 | 7.50212 | -78.1081 | 6.00166
[14 empty] | -78.1121 | 1.48345 | -78.1131 | -0.00847 | -78.1131 | 4.50071 | -78.1124 | 3.00384 | -78.1131 | 7.49978 | -78.1117 | 5.99032
[14 empty] | -78.1157 | 1.49383 | -78.1167 | -0.00439 | -78.1167 | 4.50315 | -78.116 | 2.98855 | -78.1167 | 7.49878 | -78.1154 | 5.99137
[14 empty] | -78.1193 | 1.48912 | -78.1203 | -0.00616 | -78.1204 | 4.49991 | -78.1196 | 3.01462 | -78.1203 | 7.49844 | -78.119 | 5.99057
[14 empty] | -78.1229 | 1.49904 | -78.1239 | -0.00736 | -78.124 | 4.5024 | -78.1232 | 3.00952 | -78.1239 | 7.49742 | -78.1226 | 5.98919
[14 empty] | -78.1265 | 1.48911 | -78.1275 | -0.00815 | -78.1276 | 4.49848 | -78.1268 | 2.99303 | -78.1275 | 7.49882 | -78.1262 | 5.99929
[14 empty] | -78.1301 | 1.49974 | -78.1312 | -0.00698 | -78.1312 | 4.50348 | -78.1304 | 3.01169 | -78.1312 | 7.50421 | -78.1298 | 5.99432
[14 empty] | -78.1338 | 1.49381 | -78.1348 | -0.00584 | -78.1348 | 4.49765 | -78.1341 | 2.99836 | -78.1348 | 7.49795 | -78.1335 | 5.99509
[14 empty] | -78.1374 | 1.48378 | -78.1384 | -0.01043 | -78.1385 | 4.49007 | -78.1377 | 2.9944 | -78.1384 | 7.50062 | -78.1371 | 6.00074
[14 empty] | -78.141 | 1.50203 | -78.142 | -0.00517 | -78.1421 | 4.4967 | -78.1413 | 3.02771 | -78.142 | 7.4978 | -78.1407 | 5.99075
[14 empty] | -78.1446 | 1.49236 | -78.1456 | -0.00796 | -78.1457 | 4.49486 | -78.1449 | 3.00742 | -78.1456 | 7.50292 | -78.1443 | 5.99643
[14 empty] | -78.1482 | 1.49084 | -78.1492 | -0.00529 | -78.1493 | 4.50135 | -78.1485 | 3.00298 | -78.1492 | 7.50162 | -78.1479 | 5.99022
[14 empty] | -78.1519 | 1.49492 | -78.1529 | -0.00703 | -78.1529 | 4.49724 | -78.1522 | 2.98589 | -78.1529 | 7.50445 | -78.1515 | 5.99027
[14 empty] | -78.1555 | 1.49678 | -78.1565 | -0.0056 | -78.1565 | 4.49934 | -78.1558 | 3.00882 | -78.1565 | 7.50155 | -78.1552 | 5.99876
[14 empty] | -78.1591 | 1.49168 | -78.1601 | -0.01035 | -78.1602 | 4.49407 | -78.1594 | 3.01157 | -78.1601 | 7.50462 | -78.1588 | 6.00498
[14 empty] | -78.1627 | 1.48711 | -78.1637 | -0.0079 | -78.1638 | 4.49334 | -78.163 | 3.00636 | -78.1637 | 7.50323 | -78.1624 | 5.98904
[14 empty] | -78.1663 | 1.50306 | -78.1673 | -0.00841 | -78.1674 | 4.49932 | -78.1666 | 2.9987 | -78.1673 | 7.49621 | -78.166 | 5.99345
[14 empty] | -78.1699 | 1.486 | -78.171 | -0.00541 | -78.171 | 4.49565 | -78.1702 | 3.00136 | -78.171 | 7.50134 | -78.1696 | 5.99592
[14 empty] | -78.1736 | 1.49056 | -78.1746 | -0.00891 | -78.1746 | 4.49436 | -78.1739 | 3.00755 | -78.1746 | 7.49773 | -78.1733 | 5.9925
[14 empty] | -78.1772 | 1.49743 | -78.1782 | -0.01082 | -78.1783 | 4.49885 | -78.1775 | 2.99325 | -78.1782 | 7.50099 | -78.1769 | 5.99483
[14 empty] | -78.1808 | 1.50793 | -78.1818 | -0.00948 | -78.1819 | 4.4941 | -78.1811 | 3.01259 | -78.1818 | 7.50115 | -78.1805 | 5.9894
[14 empty] | -78.1844 | 1.49787 | -78.1854 | -0.00565 | -78.1855 | 4.49539 | -78.1847 | 2.99818 | -78.1854 | 7.50347 | -78.1841 | 5.99289
[14 empty] | -78.188 | 1.49687 | -78.189 | -0.00569 | -78.1891 | 4.49674 | -78.1883 | 3.00328 | -78.189 | 7.50251 | -78.1877 | 5.9879
[14 empty] | -78.1917 | 1.49712 | -78.1927 | -0.00446 | -78.1927 | 4.49598 | -78.192 | 3.00335 | -78.1927 | 7.50169 | -78.1913 | 6.00023
[14 empty] | -78.1953 | 1.48701 | -78.1963 | -0.00897 | -78.1963 | 4.49652 | -78.1956 | 2.99592 | -78.1963 | 7.50071 | -78.195 | 5.99078
[14 empty] | -78.1989 | 1.48811 | -78.1999 | -0.00537 | -78.2 | 4.50018 | -78.1992 | 3.00937 | -78.1999 | 7.50283 | -78.1986 | 5.99895
[14 empty] | -78.2025 | 1.48615 | -78.2035 | -0.00934 | -78.2036 | 4.49999 | -78.2028 | 3.00673 | -78.2035 | 7.50081 | -78.2022 | 5.9958
[14 empty] | -78.2061 | 1.48898 | -78.2071 | -0.00665 | -78.2072 | 4.4965 | -78.2064 | 3.00168 | -78.2071 | 7.50215 | -78.2058 | 5.99398
[14 empty] | -78.2097 | 1.49394 | -78.2108 | -0.00727 | -78.2108 | 4.50255 | -78.21 | 3.00197 | -78.2108 | 7.49993 | -78.2094 | 5.99398
[14 empty] | -78.2134 | 1.49052 | -78.2144 | -0.00829 | -78.2144 | 4.49886 | -78.2137 | 3.00576 | -78.2144 | 7.50112 | -78.2131 | 5.9895
[14 empty] | -78.217 | 1.4848 | -78.218 | -0.00556 | -78.2181 | 4.49839 | -78.2173 | 3.00276 | -78.218 | 7.49948 | -78.2167 | 5.99336
[14 empty] | -78.2206 | 1.49137 | -78.2216 | -0.00842 | -78.2217 | 4.49336 | -78.2209 | 3.0075 | -78.2216 | 7.50061 | -78.2203 | 5.99204
[14 empty] | -78.2242 | 1.49934 | -78.2252 | -0.00606 | -78.2253 | 4.49619 | -78.2245 | 3.00992 | -78.2252 | 7.5004 | -78.2239 | 5.98519
[14 empty] | -78.2278 | 1.49058 | -78.2288 | -0.00803 | -78.2289 | 4.4959 | -78.2281 | 3.00243 | -78.2288 | 7.50422 | -78.2275 | 5.98909
[14 empty] | -78.2315 | 1.49145 | -78.2325 | -0.00661 | -78.2325 | 4.49208 | -78.2318 | 3.00213 | -78.2325 | 7.50081 | -78.2311 | 5.9924
[14 empty] | -78.2351 | 1.49347 | -78.2361 | -0.0069 | -78.2361 | 4.49246 | -78.2354 | 3.0093 | -78.2361 | 7.49995 | -78.2348 | 5.99039
[14 empty] | -78.2387 | 1.49171 | -78.2397 | -0.0074 | -78.2398 | 4.49929 | -78.239 | 3.01234 | -78.2397 | 7.50542 | -78.2384 | 5.99556
[14 empty] | -78.2423 | 1.49631 | -78.2433 | -0.00845 | -78.2434 | 4.48689 | -78.2426 | 3.00657 | -78.2433 | 7.50003 | -78.242 | 5.99269
[14 empty] | -78.2459 | 1.49199 | -78.2469 | -0.01079 | -78.247 | 4.48931 | -78.2462 | 3.01017 | -78.2469 | 7.50325 | -78.2456 | 5.99719
[14 empty] | -78.2495 | 1.49128 | -78.2506 | -0.00757 | -78.2506 | 4.49937 | -78.2498 | 3.02181 | -78.2506 | 7.50179 | -78.2492 | 5.98803
[14 empty] | -78.2532 | 1.50429 | -78.2542 | -0.00953 | -78.2542 | 4.49106 | -78.2535 | 3.01021 | -78.2542 | 7.49885 | -78.2529 | 5.99451
[14 empty] | -78.2568 | 1.49185 | -78.2578 | -0.00746 | -78.2579 | 4.50028 | -78.2571 | 3.00871 | -78.2578 | 7.5012 | -78.2565 | 5.98689
[14 empty] | -78.2604 | 1.49046 | -78.2614 | -0.00918 | -78.2615 | 4.50119 | -78.2607 | 2.99649 | -78.2614 | 7.50369 | -78.2601 | 5.99536
[14 empty] | -78.264 | 1.49558 | -78.265 | -0.00702 | -78.2651 | 4.49072 | -78.2643 | 2.99725 | -78.265 | 7.50358 | -78.2637 | 5.99401
[14 empty] | -78.2676 | 1.48334 | -78.2686 | -0.00608 | -78.2687 | 4.49856 | -78.2679 | 2.99719 | -78.2686 | 7.50418 | -78.2673 | 5.99045
[14 empty] | -78.2713 | 1.48466 | -78.2723 | -0.00696 | -78.2723 | 4.50117 | -78.2716 | 3.00675 | -78.2723 | 7.50163 | -78.2709 | 5.99516
[14 empty] | -78.2749 | 1.49043 | -78.2759 | -0.00634 | -78.2759 | 4.4957 | -78.2752 | 3.00608 | -78.2759 | 7.49783 | -78.2746 | 5.99406
[14 empty] | -78.2785 | 1.49008 | -78.2795 | -0.00328 | -78.2796 | 4.49086 | -78.2788 | 3.01413 | -78.2795 | 7.50572 | -78.2782 | 6.00282
[14 empty] | -78.2821 | 1.49828 | -78.2831 | -0.00707 | -78.2832 | 4.49666 | -78.2824 | 2.98992 | -78.2831 | 7.50025 | -78.2818 | 5.99284
[14 empty] | -78.2857 | 1.49438 | -78.2867 | -0.00953 | -78.2868 | 4.49791 | -78.286 | 3.01365 | -78.2867 | 7.49912 | -78.2854 | 5.98676
[14 empty] | -78.2893 | 1.48932 | -78.2904 | -0.00776 | -78.2904 | 4.49522 | -78.2896 | 2.9917 | -78.2904 | 7.50358 | -78.289 | 5.99181
[14 empty] | -78.293 | 1.48984 | -78.294 | -0.00797 | -78.294 | 4.49751 | -78.2933 | 3.01658 | -78.294 | 7.5036 | -78.2927 | 5.98883
[14 empty] | -78.2966 | 1.49214 | -78.2976 | -0.00793 | -78.2977 | 4.49216 | -78.2969 | 2.99941 | -78.2976 | 7.49975 | -78.2963 | 6.001
[14 empty] | -78.3002 | 1.49819 | -78.3012 | -0.00526 | -78.3013 | 4.49631 | -78.3005 | 3.0083 | -78.3012 | 7.49485 | -78.2999 | 5.99377
[14 empty] | -78.3038 | 1.4879 | -78.3048 | -0.0058 | -78.3049 | 4.49468 | -78.3041 | 3.00693 | -78.3048 | 7.50212 | -78.3035 | 5.98915
[14 empty] | -78.3074 | 1.49768 | -78.3084 | -0.00731 | -78.3085 | 4.49824 | -78.3077 | 3.00178 | -78.3084 | 7.4962 | -78.3071 | 6.00132
[14 empty] | -78.3111 | 1.49056 | -78.3121 | -0.00746 | -78.3121 | 4.49529 | -78.3114 | 3.00323 | -78.3121 | 7.50117 | -78.3107 | 5.99753
[14 empty] | -78.3147 | 1.49374 | -78.3157 | -0.00582 | -78.3157 | 4.49154 | -78.315 | 3.01463 | -78.3157 | 7.50048 | -78.3144 | 5.99476
[14 empty] | -78.3183 | 1.49398 | -78.3193 | -0.00897 | -78.3194 | 4.49652 | -78.3186 | 3.01057 | -78.3193 | 7.50272 | -78.318 | 5.9949
[14 empty] | -78.3219 | 1.49174 | -78.3229 | -0.00853 | -78.323 | 4.50357 | -78.3222 | 3.01023 | -78.3229 | 7.4993 | -78.3216 | 5.99544
[14 empty] | -78.3255 | 1.51215 | -78.3265 | -0.00924 | -78.3266 | 4.49969 | -78.3258 | 2.99531 | -78.3265 | 7.50316 | -78.3252 | 5.9921
[14 empty] | -78.3291 | 1.47911 | -78.3302 | -0.00985 | -78.3302 | 4.49658 | -78.3295 | 3.00912 | -78.3302 | 7.50339 | -78.3288 | 5.99213
[14 empty] | -78.3328 | 1.48403 | -78.3338 | -0.00784 | -78.3338 | 4.49268 | -78.3331 | 2.999 | -78.3338 | 7.49952 | -78.3325 | 5.996
[14 empty] | -78.3364 | 1.4874 | -78.3374 | -0.00657 | -78.3375 | 4.49936 | -78.3367 | 3.00895 | -78.3374 | 7.5021 | -78.3361 | 5.9895
[14 empty] | -78.34 | 1.49014 | -78.341 | -0.00668 | -78.3411 | 4.49215 | -78.3403 | 3.01552 | -78.341 | 7.50019 | -78.3397 | 5.99911
[14 empty] | -78.3436 | 1.47518 | -78.3446 | -0.00979 | -78.3447 | 4.49659 | -78.3439 | 3.01693 | -78.3446 | 7.50112 | -78.3433 | 5.99867
[14 empty] | -78.3472 | 1.48179 | -78.3482 | -0.00935 | -78.3483 | 4.49702 | -78.3475 | 3.00646 | -78.3482 | 7.49851 | -78.3469 | 5.99704
[14 empty] | -78.3509 | 1.49878 | -78.3519 | -0.01105 | -78.3519 | 4.50392 | -78.3512 | 3.01674 | -78.3519 | 7.50147 | -78.3505 | 5.99566
[14 empty] | -78.3545 | 1.48134 | -78.3555 | -0.00771 | -78.3555 | 4.50367 | -78.3548 | 3.00423 | -78.3555 | 7.50021 | -78.3542 | 5.99143
[14 empty] | -78.3581 | 1.49389 | -78.3591 | -0.00392 | -78.3592 | 4.50306 | -78.3584 | 3.0104 | -78.3591 | 7.50199 | -78.3578 | 6.0023
[14 empty] | -78.3617 | 1.49542 | -78.3627 | -0.00814 | -78.3628 | 4.49898 | -78.362 | 3.00499 | -78.3627 | 7.50738 | -78.3614 | 5.99631
[14 empty] | -78.3653 | 1.49113 | -78.3663 | -0.00668 | -78.3664 | 4.50106 | -78.3656 | 3.00445 | -78.3663 | 7.49917 | -78.365 | 5.99972
[14 empty] | -78.3689 | 1.49122 | -78.37 | -0.00774 | -78.37 | 4.49437 | -78.3693 | 3.01377 | -78.37 | 7.49826 | -78.3686 | 5.99846
[14 empty] | -78.3726 | 1.48166 | -78.3736 | -0.00748 | -78.3736 | 4.49485 | -78.3729 | 3.00718 | -78.3736 | 7.50127 | -78.3723 | 5.99568
[14 empty] | -78.3762 | 1.48919 | -78.3772 | -0.00711 | -78.3773 | 4.50053 | -78.3765 | 3.03459 | -78.3772 | 7.49878 | -78.3759 | 5.99255
[14 empty] | -78.3798 | 1.48691 | -78.3808 | -0.00754 | -78.3809 | 4.49352 | -78.3801 | 3.00591 | -78.3808 | 7.50092 | -78.3795 | 5.99209
[14 empty] | -78.3834 | 1.49318 | -78.3844 | -0.00737 | -78.3845 | 4.49373 | -78.3837 | 3.00982 | -78.3844 | 7.49908 | -78.3831 | 5.98567
[14 empty] | -78.387 | 1.48645 | -78.388 | -0.00761 | -78.3881 | 4.48989 | -78.3873 | 3.02404 | -78.388 | 7.49827 | -78.3867 | 5.99505
[14 empty] | -78.3907 | 1.48086 | -78.3917 | -0.00892 | -78.3917 | 4.49791 | -78.391 | 3.00062 | -78.3917 | 7.50071 | -78.3903 | 5.99652
[14 empty] | -78.3943 | 1.48805 | -78.3953 | -0.007 | -78.3953 | 4.50234 | -78.3946 | 3.00739 | -78.3953 | 7.49724 | -78.394 | 5.99707
[14 empty] | -78.3979 | 1.49382 | -78.3989 | -0.00844 | -78.399 | 4.49758 | -78.3982 | 3.0136 | -78.3989 | 7.49954 | -78.3976 | 6.00369
[14 empty] | -78.4015 | 1.49088 | -78.4025 | -0.007 | -78.4026 | 4.49634 | -78.4018 | 3.00721 | -78.4025 | 7.4997 | -78.4012 | 5.9911
[14 empty] | -78.4051 | 1.48984 | -78.4061 | -0.00742 | -78.4062 | 4.49942 | -78.4054 | 3.01173 | -78.4061 | 7.50095 | -78.4048 | 5.99375
[14 empty] | -78.4087 | 1.48555 | -78.4098 | -0.00541 | -78.4098 | 4.50195 | -78.4091 | 3.01126 | -78.4098 | 7.50129 | -78.4084 | 5.98989
[14 empty] | -78.4124 | 1.49401 | -78.4134 | -0.00865 | -78.4134 | 4.49645 | -78.4127 | 3.01505 | -78.4134 | 7.5003 | -78.4121 | 6.00044
[14 empty] | -78.416 | 1.49186 | -78.417 | -0.00674 | -78.4171 | 4.49494 | -78.4163 | 3.00695 | -78.417 | 7.50098 | -78.4157 | 5.99231
[14 empty] | -78.4196 | 1.49421 | -78.4206 | -0.00764 | -78.4207 | 4.49144 | -78.4199 | 2.99564 | -78.4206 | 7.50274 | -78.4193 | 5.98403
[14 empty] | -78.4232 | 1.48233 | -78.4242 | -0.00908 | -78.4243 | 4.49352 | -78.4235 | 3.00589 | -78.4242 | 7.49991 | -78.4229 | 5.99757
[14 empty] | -78.4268 | 1.49913 | -78.4278 | -0.00985 | -78.4279 | 4.4942 | -78.4271 | 3.01752 | -78.4278 | 7.50098 | -78.4265 | 5.99768
[14 empty] | -78.4305 | 1.48591 | -78.4315 | -0.00858 | -78.4315 | 4.50001 | -78.4308 | 3.00649 | -78.4315 | 7.50113 | -78.4301 | 5.98743
[14 empty] | -78.4341 | 1.48894 | -78.4351 | -0.00728 | -78.4351 | 4.49961 | -78.4344 | 2.99193 | -78.4351 | 7.49801 | -78.4338 | 5.99756
[14 empty] | -78.4377 | 1.4901 | -78.4387 | -0.00711 | -78.4388 | 4.50232 | -78.438 | 3.01642 | -78.4387 | 7.49621 | -78.4374 | 5.99501
[14 empty] | -78.4413 | 1.48669 | -78.4423 | -0.00779 | -78.4424 | 4.49077 | -78.4416 | 2.99217 | -78.4423 | 7.50151 | -78.441 | 5.99774
[14 empty] | -78.4449 | 1.4941 | -78.4459 | -0.00731 | -78.446 | 4.49737 | -78.4452 | 3.00437 | -78.4459 | 7.50055 | -78.4446 | 5.98812
[14 empty] | -78.4485 | 1.49546 | -78.4496 | -0.00978 | -78.4496 | 4.49424 | -78.4489 | 2.98742 | -78.4496 | 7.50322 | -78.4482 | 5.99823
[14 empty] | -78.4522 | 1.49367 | -78.4532 | -0.01176 | -78.4532 | 4.49999 | -78.4525 | 3.00771 | -78.4532 | 7.50436 | -78.4519 | 5.99478
[14 empty] | -78.4558 | 1.49616 | -78.4568 | -0.00634 | -78.4569 | 4.49838 | -78.4561 | 3.00915 | -78.4568 | 7.50155 | -78.4555 | 5.99611
[14 empty] | -78.4594 | 1.498 | -78.4604 | -0.00488 | -78.4605 | 4.49655 | -78.4597 | 2.99266 | -78.4604 | 7.5031 | -78.4591 | 5.99427
[14 empty] | -78.463 | 1.48491 | -78.464 | -0.00611 | -78.4641 | 4.49483 | -78.4633 | 2.9789 | -78.464 | 7.50747 | -78.4627 | 5.99142
[14 empty] | -78.4666 | 1.48938 | -78.4676 | -0.00628 | -78.4677 | 4.49961 | -78.4669 | 2.98663 | -78.4676 | 7.50133 | -78.4663 | 5.99205
[14 empty] | -78.4703 | 1.48221 | -78.4713 | -0.0037 | -78.4713 | 4.50053 | -78.4706 | 3.02154 | -78.4713 | 7.49982 | -78.4699 | 5.99621
[14 empty] | -78.4739 | 1.4888 | -78.4749 | -0.00811 | -78.4749 | 4.49771 | -78.4742 | 2.99777 | -78.4749 | 7.50281 | -78.4736 | 5.99185
[14 empty] | -78.4775 | 1.4923 | -78.4785 | -0.00657 | -78.4786 | 4.50024 | -78.4778 | 2.99835 | -78.4785 | 7.50423 | -78.4772 | 5.99407
[14 empty] | -78.4811 | 1.49015 | -78.4821 | -0.00667 | -78.4822 | 4.49383 | -78.4814 | 3.01318 | -78.4821 | 7.49877 | -78.4808 | 5.99078
[14 empty] | -78.4847 | 1.48666 | -78.4857 | -0.00746 | -78.4858 | 4.49603 | -78.485 | 3.00403 | -78.4857 | 7.49762 | -78.4844 | 5.99957
[14 empty] | -78.4883 | 1.49609 | -78.4894 | -0.00893 | -78.4894 | 4.49863 | -78.4887 | 3.02352 | -78.4894 | 7.49853 | -78.488 | 5.99856
[14 empty] | -78.492 | 1.4904 | -78.493 | -0.00952 | -78.493 | 4.50293 | -78.4923 | 2.98144 | -78.493 | 7.50138 | -78.4917 | 5.98943
[14 empty] | -78.4956 | 1.51 | -78.4966 | -0.01109 | -78.4967 | 4.50035 | -78.4959 | 3.00395 | -78.4966 | 7.50297 | -78.4953 | 5.99363
[14 empty] | -78.4992 | 1.49461 | -78.5002 | -0.00681 | -78.5003 | 4.49803 | -78.4995 | 3.00907 | -78.5002 | 7.50069 | -78.4989 | 5.98554
[14 empty] | -78.5028 | 1.49043 | -78.5038 | -0.00905 | -78.5039 | 4.49574 | -78.5031 | 3.00051 | -78.5038 | 7.50195 | -78.5025 | 5.9872
[14 empty] | -78.5064 | 1.49879 | -78.5074 | -0.0071 | -78.5075 | 4.50314 | -78.5067 | 3.01504 | -78.5074 | 7.50335 | -78.5061 | 5.99317
[14 empty] | -78.5101 | 1.48725 | -78.5111 | -0.01057 | -78.5111 | 4.50038 | -78.5104 | 3.01431 | -78.5111 | 7.49987 | -78.5097 | 5.99514
[14 empty] | -78.5137 | 1.4911 | -78.5147 | -0.0069 | -78.5148 | 4.49528 | -78.514 | 2.99329 | -78.5147 | 7.50398 | -78.5134 | 5.99636
[14 empty] | -78.5173 | 1.4883 | -78.5183 | -0.00767 | -78.5184 | 4.49824 | -78.5176 | 3.01098 | -78.5183 | 7.50057 | -78.517 | 5.99792
[14 empty] | -78.5209 | 1.49866 | -78.5219 | -0.0093 | -78.522 | 4.49732 | -78.5212 | 3.00388 | -78.5219 | 7.50298 | -78.5206 | 6.00116
[14 empty] | -78.5245 | 1.49512 | -78.5255 | -0.00653 | -78.5256 | 4.49745 | -78.5248 | 3.01232 | -78.5255 | 7.50777 | -78.5242 | 5.99751
[14 empty] | -78.5281 | 1.48276 | -78.5292 | -0.01006 | -78.5292 | 4.49352 | -78.5285 | 3.00338 | -78.5292 | 7.50016 | -78.5278 | 5.99051
[14 empty] | -78.5318 | 1.48892 | -78.5328 | -0.00805 | -78.5328 | 4.49609 | -78.5321 | 3.01008 | -78.5328 | 7.50188 | -78.5315 | 5.98745
[14 empty] | -78.5354 | 1.49238 | -78.5364 | -0.00673 | -78.5365 | 4.49474 | -78.5357 | 2.99742 | -78.5364 | 7.50398 | -78.5351 | 5.99154
[14 empty] | -78.539 | 1.4947 | -78.54 | -0.00633 | -78.5401 | 4.49098 | -78.5393 | 3.00967 | -78.54 | 7.50424 | -78.5387 | 5.9967
[14 empty] | -78.5426 | 1.49648 | -78.5436 | -0.01 | -78.5437 | 4.49834 | -78.5429 | 3.01246 | -78.5436 | 7.49878 | -78.5423 | 5.98626
[14 empty] | -78.5462 | 1.48783 | -78.5472 | -0.00793 | -78.5473 | 4.49361 | -78.5465 | 3.00931 | -78.5472 | 7.49686 | -78.5459 | 5.9981
[14 empty] | -78.5499 | 1.49585 | -78.5509 | -0.00421 | -78.5509 | 4.50167 | -78.5502 | 3.00327 | -78.5509 | 7.50162 | -78.5495 | 5.99719
[14 empty] | -78.5535 | 1.49123 | -78.5545 | -0.01184 | -78.5546 | 4.50085 | -78.5538 | 2.98962 | -78.5545 | 7.50369 | -78.5532 | 5.99166
[14 empty] | -78.5571 | 1.49188 | -78.5581 | -0.00615 | -78.5582 | 4.49474 | -78.5574 | 3.01497 | -78.5581 | 7.50247 | -78.5568 | 5.99412
[14 empty] | -78.5607 | 1.49559 | -78.5617 | -0.00876 | -78.5618 | 4.49784 | -78.561 | 3.02072 | -78.5617 | 7.4983 | -78.5604 | 5.9968
[14 empty] | -78.5643 | 1.48771 | -78.5653 | -0.01033 | -78.5654 | 4.50245 | -78.5646 | 3.03316 | -78.5653 | 7.49951 | -78.564 | 5.98885
[14 empty] | -78.5679 | 1.48215 | -78.569 | -0.00965 | -78.569 | 4.49789 | -78.5683 | 3.00073 | -78.569 | 7.49939 | -78.5676 | 5.99389
[14 empty] | -78.5716 | 1.48966 | -78.5726 | -0.00706 | -78.5726 | 4.49875 | -78.5719 | 3.0079 | -78.5726 | 7.50092 | -78.5713 | 5.99422
[14 empty] | -78.5752 | 1.49565 | -78.5762 | -0.00786 | -78.5763 | 4.49857 | -78.5755 | 3.00481 | -78.5762 | 7.50105 | -78.5749 | 5.99933
[14 empty] | -78.5788 | 1.49715 | -78.5798 | -0.00993 | -78.5799 | 4.49378 | -78.5791 | 3.00301 | -78.5798 | 7.499 | -78.5785 | 5.99664
[14 empty] | -78.5824 | 1.48823 | -78.5834 | -0.00582 | -78.5835 | 4.49175 | -78.5827 | 3.00839 | -78.5834 | 7.50306 | -78.5821 | 5.99433
[14 empty] | -78.586 | 1.48083 | -78.587 | -0.00414 | -78.5871 | 4.5034 | -78.5863 | 2.99016 | -78.587 | 7.49751 | -78.5857 | 5.99218
[14 empty] | -78.5897 | 1.49379 | -78.5907 | -0.00662 | -78.5907 | 4.49919 | -78.59 | 3.00085 | -78.5907 | 7.49864 | -78.5893 | 5.98921
[14 empty] | -78.5933 | 1.49601 | -78.5943 | -0.0063 | -78.5944 | 4.49978 | -78.5936 | 3.00623 | -78.5943 | 7.49854 | -78.593 | 5.98535
[14 empty] | -78.5969 | 1.4972 | -78.5979 | -0.00503 | -78.598 | 4.49836 | -78.5972 | 2.98901 | -78.5979 | 7.49991 | -78.5966 | 5.9973
[14 empty] | -78.6005 | 1.48923 | -78.6015 | -0.00703 | -78.6016 | 4.49751 | -78.6008 | 3.00985 | -78.6015 | 7.50594 | -78.6002 | 6.00078
[14 empty] | -78.6041 | 1.50368 | -78.6051 | -0.01106 | -78.6052 | 4.4963 | -78.6044 | 3.01761 | -78.6051 | 7.50116 | -78.6038 | 5.99172
[14 empty] | -78.6077 | 1.49687 | -78.6088 | -0.00825 | -78.6088 | 4.50159 | -78.6081 | 3.02079 | -78.6088 | 7.49873 | -78.6074 | 5.99283
[14 empty] | -78.6114 | 1.49472 | -78.6124 | -0.00482 | -78.6124 | 4.49217 | -78.6117 | 2.99039 | -78.6124 | 7.5016 | -78.6111 | 5.99168
[14 empty] | -78.615 | 1.48886 | -78.616 | -0.00828 | -78.6161 | 4.49334 | -78.6153 | 3.00021 | -78.616 | 7.50277 | -78.6147 | 5.99661
[14 empty] | -78.6186 | 1.48763 | -78.6196 | -0.00632 | -78.6197 | 4.49624 | -78.6189 | 3.0168 | -78.6196 | 7.5032 | -78.6183 | 5.98958
[14 empty] | -78.6222 | 1.49812 | -78.6232 | -0.01001 | -78.6233 | 4.50318 | -78.6225 | 3.00115 | -78.6232 | 7.50015 | -78.6219 | 5.98557
[14 empty] | -78.6258 | 1.48998 | -78.6268 | -0.00632 | -78.6269 | 4.49852 | -78.6261 | 3.006 | -78.6268 | 7.50105 | -78.6255 | 5.99095
[14 empty] | -78.6295 | 1.49626 | -78.6305 | -0.00855 | -78.6305 | 4.50041 | -78.6298 | 3.00763 | -78.6305 | 7.50276 | -78.6291 | 5.99097
[14 empty] | -78.6331 | 1.49522 | -78.6341 | -0.00827 | -78.6342 | 4.49467 | -78.6334 | 2.99934 | -78.6341 | 7.50666 | -78.6328 | 5.98763
[14 empty] | -78.6367 | 1.49232 | -78.6377 | -0.0072 | -78.6378 | 4.49459 | -78.637 | 3.00359 | -78.6377 | 7.50267 | -78.6364 | 5.98625
[14 empty] | -78.6403 | 1.49388 | -78.6413 | -0.00684 | -78.6414 | 4.4942 | -78.6406 | 2.99409 | -78.6413 | 7.5007 | -78.64 | 6.00228
[14 empty] | -78.6439 | 1.4802 | -78.6449 | -0.00569 | -78.645 | 4.4937 | -78.6442 | 3.00842 | -78.6449 | 7.5038 | -78.6436 | 5.9951
[14 empty] | -78.6475 | 1.47898 | -78.6486 | -0.00619 | -78.6486 | 4.50005 | -78.6479 | 3.00857 | -78.6486 | 7.50371 | -78.6472 | 5.99078
[14 empty] | -78.6512 | 1.49706 | -78.6522 | -0.00808 | -78.6522 | 4.50008 | -78.6515 | 3.01023 | -78.6522 | 7.50066 | -78.6509 | 5.99071
[14 empty] | -78.6548 | 1.49872 | -78.6558 | -0.01024 | -78.6559 | 4.49697 | -78.6551 | 3.02132 | -78.6558 | 7.50368 | -78.6545 | 5.99298
[14 empty] | -78.6584 | 1.49331 | -78.6594 | -0.00831 | -78.6595 | 4.49555 | -78.6587 | 3.00358 | -78.6594 | 7.50132 | -78.6581 | 5.99723
[14 empty] | -78.662 | 1.49119 | -78.663 | -0.00967 | -78.6631 | 4.49786 | -78.6623 | 3.00822 | -78.663 | 7.49805 | -78.6617 | 5.98313
[14 empty] | -78.6656 | 1.48675 | -78.6666 | -0.00739 | -78.6667 | 4.49645 | -78.6659 | 3.01471 | -78.6666 | 7.49897 | -78.6653 | 5.98588
[14 empty] | -78.6693 | 1.4949 | -78.6703 | -0.00778 | -78.6703 | 4.49595 | -78.6696 | 2.9955 | -78.6703 | 7.50118 | -78.6689 | 5.99249
[14 empty] | -78.6729 | 1.48276 | -78.6739 | -0.00931 | -78.674 | 4.49356 | -78.6732 | 3.01282 | -78.6739 | 7.50263 | -78.6726 | 6.0005
[14 empty] | -78.6765 | 1.48869 | -78.6775 | -0.00905 | -78.6776 | 4.49763 | -78.6768 | 3.0103 | -78.6775 | 7.50016 | -78.6762 | 5.9898
[14 empty] | -78.6801 | 1.48766 | -78.6811 | -0.00599 | -78.6812 | 4.4955 | -78.6804 | 3.00463 | -78.6811 | 7.50436 | -78.6798 | 5.99389
[14 empty] | -78.6837 | 1.49058 | -78.6847 | -0.00643 | -78.6848 | 4.49759 | -78.684 | 3.00868 | -78.6847 | 7.49923 | -78.6834 | 5.9956
[14 empty] | -78.6873 | 1.50475 | -78.6884 | -0.00686 | -78.6884 | 4.50129 | -78.6877 | 3.01416 | -78.6884 | 7.49889 | -78.687 | 5.99046
[14 empty] | -78.691 | 1.48723 | -78.692 | -0.00651 | -78.692 | 4.50041 | -78.6913 | 3.00781 | -78.692 | 7.49757 | -78.6907 | 5.995
[14 empty] | -78.6946 | 1.48603 | -78.6956 | -0.00491 | -78.6957 | 4.50344 | -78.6949 | 2.99464 | -78.6956 | 7.50122 | -78.6943 | 5.99624
[14 empty] | -78.6982 | 1.4864 | -78.6992 | -0.00494 | -78.6993 | 4.49838 | -78.6985 | 3.00308 | -78.6992 | 7.5031 | -78.6979 | 5.98553
[14 empty] | -78.7018 | 1.49276 | -78.7028 | -0.01009 | -78.7029 | 4.4939 | -78.7021 | 3.0122 | -78.7028 | 7.49682 | -78.7015 | 5.99228
[14 empty] | -78.7054 | 1.50523 | -78.7064 | -0.0079 | -78.7065 | 4.49553 | -78.7057 | 3.0017 | -78.7064 | 7.50401 | -78.7051 | 5.99302
[14 empty] | -78.7091 | 1.4944 | -78.7101 | -0.00892 | -78.7101 | 4.49164 | -78.7094 | 3.01633 | -78.7101 | 7.49608 | -78.7087 | 5.99354
[14 empty] | -78.7127 | 1.49503 | -78.7137 | -0.00965 | -78.7138 | 4.49842 | -78.713 | 3.00187 | -78.7137 | 7.49766 | -78.7124 | 5.99394
[14 empty] | -78.7163 | 1.48527 | -78.7173 | -0.00874 | -78.7174 | 4.5022 | -78.7166 | 3.01238 | -78.7173 | 7.50192 | -78.716 | 5.99377
[14 empty] | -78.7199 | 1.484 | -78.7209 | -0.00449 | -78.721 | 4.50063 | -78.7202 | 3.00192 | -78.7209 | 7.49645 | -78.7196 | 5.98762
[14 empty] | -78.7235 | 1.50024 | -78.7245 | -0.00727 | -78.7246 | 4.49576 | -78.7238 | 3.01526 | -78.7245 | 7.49553 | -78.7232 | 5.99097
[14 empty] | -78.7271 | 1.49241 | -78.7282 | -0.00643 | -78.7282 | 4.48994 | -78.7275 | 3.0173 | -78.7282 | 7.50123 | -78.7268 | 5.9924
[14 empty] | -78.7308 | 1.48794 | -78.7318 | -0.00574 | -78.7318 | 4.49553 | -78.7311 | 3.00336 | -78.7318 | 7.49785 | -78.7305 | 5.98804
[14 empty] | -78.7344 | 1.50216 | -78.7354 | -0.00858 | -78.7355 | 4.49565 | -78.7347 | 3.00333 | -78.7354 | 7.50533 | -78.7341 | 5.99301
[14 empty] | -78.738 | 1.49404 | -78.739 | -0.0054 | -78.7391 | 4.49526 | -78.7383 | 2.99782 | -78.739 | 7.50215 | -78.7377 | 5.99456
[14 empty] | -78.7416 | 1.49116 | -78.7426 | -0.0064 | -78.7427 | 4.49682 | -78.7419 | 3.02485 | -78.7426 | 7.50126 | -78.7413 | 5.99087
[14 empty] | -78.7452 | 1.49205 | -78.7462 | -0.00642 | -78.7463 | 4.50067 | -78.7455 | 3.00042 | -78.7462 | 7.49908 | -78.7449 | 5.99503
[14 empty] | -78.7489 | 1.497 | -78.7499 | -0.00867 | -78.7499 | 4.5034 | -78.7492 | 3.00807 | -78.7499 | 7.50087 | -78.7485 | 5.99612
[14 empty] | -78.7525 | 1.49876 | -78.7535 | -0.00783 | -78.7536 | 4.49237 | -78.7528 | 3.01207 | -78.7535 | 7.50183 | -78.7522 | 5.99
[14 empty] | -78.7561 | 1.49002 | -78.7571 | -0.00742 | -78.7572 | 4.49481 | -78.7564 | 3.00729 | -78.7571 | 7.49985 | -78.7558 | 5.99031
[14 empty] | -78.7597 | 1.49715 | -78.7607 | -0.00627 | -78.7608 | 4.49086 | -78.76 | 3.00749 | -78.7607 | 7.50104 | -78.7594 | 5.98824
[14 empty] | -78.7633 | 1.49346 | -78.7643 | -0.00606 | -78.7644 | 4.49207 | -78.7636 | 3.00516 | -78.7643 | 7.50285 | -78.763 | 5.99561
[14 empty] | -78.7669 | 1.48763 | -78.768 | -0.00814 | -78.768 | 4.48981 | -78.7673 | 3.00547 | -78.768 | 7.49733 | -78.7666 | 5.99648
[14 empty] | -78.7706 | 1.49782 | -78.7716 | -0.00661 | -78.7716 | 4.49653 | -78.7709 | 3.00835 | -78.7716 | 7.50041 | -78.7703 | 5.99541
[14 empty] | -78.7742 | 1.48613 | -78.7752 | -0.00706 | -78.7753 | 4.49809 | -78.7745 | 3.00655 | -78.7752 | 7.50008 | -78.7739 | 5.99474
[14 empty] | -78.7778 | 1.49959 | -78.7788 | -0.00502 | -78.7789 | 4.4944 | -78.7781 | 3.00881 | -78.7788 | 7.49898 | -78.7775 | 5.99096
[14 empty] | -78.7814 | 1.48528 | -78.7824 | -0.00986 | -78.7825 | 4.50085 | -78.7817 | 3.00129 | -78.7824 | 7.50046 | -78.7811 | 5.99083
[14 empty] | -78.785 | 1.49051 | -78.786 | -0.00705 | -78.7861 | 4.493 | -78.7853 | 3.00245 | -78.786 | 7.50134 | -78.7847 | 5.99793
[14 empty] | -78.7887 | 1.49043 | -78.7897 | -0.0087 | -78.7897 | 4.49935 | -78.789 | 3.01902 | -78.7897 | 7.50076 | -78.7883 | 5.99151
[14 empty] | -78.7923 | 1.50148 | -78.7933 | -0.00722 | -78.7934 | 4.4951 | -78.7926 | 3.00522 | -78.7933 | 7.49967 | -78.792 | 5.99127
[14 empty] | -78.7959 | 1.4923 | -78.7969 | -0.00966 | -78.797 | 4.4909 | -78.7962 | 3.02136 | -78.7969 | 7.49602 | -78.7956 | 5.99926
[14 empty] | -78.7995 | 1.49192 | -78.8005 | -0.01009 | -78.8006 | 4.49969 | -78.7998 | 3.01212 | -78.8005 | 7.50401 | -78.7992 | 6.00131
[14 empty] | -78.8031 | 1.48521 | -78.8041 | -0.00859 | -78.8042 | 4.49572 | -78.8034 | 3.00901 | -78.8041 | 7.49944 | -78.8028 | 5.99
[14 empty] | -78.8067 | 1.48909 | -78.8078 | -0.00785 | -78.8078 | 4.49537 | -78.8071 | 3.02268 | -78.8078 | 7.50098 | -78.8064 | 5.99163
[14 empty] | -78.8104 | 1.49178 | -78.8114 | -0.00592 | -78.8114 | 4.50434 | -78.8107 | 3.025 | -78.8114 | 7.50545 | -78.8101 | 5.99163
[14 empty] | -78.814 | 1.50137 | -78.815 | -0.00857 | -78.8151 | 4.4976 | -78.8143 | 3.01154 | -78.815 | 7.49862 | -78.8137 | 5.99274
[14 empty] | -78.8176 | 1.49934 | -78.8186 | -0.00612 | -78.8187 | 4.49361 | -78.8179 | 3.00809 | -78.8186 | 7.50105 | -78.8173 | 5.99556
[14 empty] | -78.8212 | 1.48787 | -78.8222 | -0.00672 | -78.8223 | 4.49934 | -78.8215 | 2.9981 | -78.8222 | 7.50109 | -78.8209 | 5.98697
[14 empty] | -78.8248 | 1.49394 | -78.8258 | -0.00884 | -78.8259 | 4.49913 | -78.8251 | 3.00511 | -78.8258 | 7.5029 | -78.8245 | 5.99546
[14 empty] | -78.8285 | 1.4827 | -78.8295 | -0.00794 | -78.8295 | 4.5042 | -78.8288 | 3.02679 | -78.8295 | 7.49908 | -78.8281 | 5.99107
[14 empty] | -78.8321 | 1.50311 | -78.8331 | -0.0062 | -78.8332 | 4.49938 | -78.8324 | 3.0048 | -78.8331 | 7.50134 | -78.8318 | 5.9961
[14 empty] | -78.8357 | 1.48335 | -78.8367 | -0.0082 | -78.8368 | 4.492 | -78.836 | 3.02183 | -78.8367 | 7.50244 | -78.8354 | 5.99107
[14 empty] | -78.8393 | 1.4902 | -78.8403 | -0.00879 | -78.8404 | 4.49882 | -78.8396 | 3.02013 | -78.8403 | 7.49923 | -78.839 | 5.98601
[14 empty] | -78.8429 | 1.47915 | -78.8439 | -0.00772 | -78.844 | 4.4967 | -78.8432 | 3.01518 | -78.8439 | 7.49623 | -78.8426 | 5.99722
[14 empty] | -78.8465 | 1.48781 | -78.8476 | -0.00644 | -78.8476 | 4.4989 | -78.8469 | 3.00183 | -78.8476 | 7.50096 | -78.8462 | 5.99529
[14 empty] | -78.8502 | 1.4918 | -78.8512 | -0.00735 | -78.8512 | 4.49527 | -78.8505 | 3.00965 | -78.8512 | 7.50086 | -78.8499 | 5.99583
[14 empty] | -78.8538 | 1.48229 | -78.8548 | -0.00762 | -78.8549 | 4.49341 | -78.8541 | 2.99444 | -78.8548 | 7.49881 | -78.8535 | 5.98901
[14 empty] | -78.8574 | 1.49239 | -78.8584 | -0.0077 | -78.8585 | 4.50252 | -78.8577 | 2.99716 | -78.8584 | 7.50198 | -78.8571 | 5.99632
[14 empty] | -78.861 | 1.49025 | -78.862 | -0.00776 | -78.8621 | 4.49912 | -78.8613 | 3.00546 | -78.862 | 7.49786 | -78.8607 | 5.9834
[14 empty] | -78.8646 | 1.47681 | -78.8656 | -0.00634 | -78.8657 | 4.49274 | -78.8649 | 3.01483 | -78.8656 | 7.50013 | -78.8643 | 5.99083
[14 empty] | -78.8683 | 1.48312 | -78.8693 | -0.00609 | -78.8693 | 4.4993 | -78.8686 | 2.99901 | -78.8693 | 7.5017 | -78.8679 | 5.99176
[14 empty] | -78.8719 | 1.49189 | -78.8729 | -0.00682 | -78.873 | 4.49801 | -78.8722 | 3.00332 | -78.8729 | 7.50295 | -78.8716 | 5.9928
[14 empty] | -78.8755 | 1.49207 | -78.8765 | -0.00653 | -78.8766 | 4.49804 | -78.8758 | 3.01365 | -78.8765 | 7.50142 | -78.8752 | 5.99866
[14 empty] | -78.8791 | 1.48185 | -78.8801 | -0.00964 | -78.8802 | 4.49501 | -78.8794 | 2.99779 | -78.8801 | 7.50259 | -78.8788 | 5.99205
[14 empty] | -78.8827 | 1.4954 | -78.8837 | -0.00884 | -78.8838 | 4.49874 | -78.883 | 2.99975 | -78.8837 | 7.50009 | -78.8824 | 5.99603
[14 empty] | -78.8863 | 1.48494 | -78.8874 | -0.00844 | -78.8874 | 4.49802 | -78.8867 | 3.00951 | -78.8874 | 7.50095 | -78.886 | 5.99235
[14 empty] | -78.89 | 1.4912 | -78.891 | -0.01006 | -78.891 | 4.4974 | -78.8903 | 3.01909 | -78.891 | 7.50129 | -78.8897 | 5.99795
[14 empty] | -78.8936 | 1.49392 | -78.8946 | -0.00681 | -78.8947 | 4.49691 | -78.8939 | 3.01888 | -78.8946 | 7.50098 | -78.8933 | 5.99106
[14 empty] | -78.8972 | 1.48391 | -78.8982 | -0.00821 | -78.8983 | 4.49995 | -78.8975 | 3.00183 | -78.8982 | 7.49994 | -78.8969 | 5.99632
[14 empty] | -78.9008 | 1.49285 | -78.9018 | -0.00361 | -78.9019 | 4.49784 | -78.9011 | 2.99964 | -78.9018 | 7.50111 | -78.9005 | 5.99524
[14 empty] | -78.9044 | 1.4834 | -78.9054 | -0.00697 | -78.9055 | 4.5014 | -78.9047 | 2.99547 | -78.9054 | 7.49951 | -78.9041 | 5.99
[14 empty] | -78.9081 | 1.49462 | -78.9091 | -0.00454 | -78.9091 | 4.50213 | -78.9084 | 2.9903 | -78.9091 | 7.49569 | -78.9077 | 5.99678
[14 empty] | -78.9117 | 1.5039 | -78.9127 | -0.00741 | -78.9128 | 4.49429 | -78.912 | 2.99991 | -78.9127 | 7.49679 | -78.9114 | 5.9935
[14 empty] | -78.9153 | 1.4993 | -78.9163 | -0.00761 | -78.9164 | 4.50369 | -78.9156 | 2.9984 | -78.9163 | 7.49999 | -78.915 | 5.99702
[14 empty] | -78.9189 | 1.49814 | -78.9199 | -0.00626 | -78.92 | 4.50052 | -78.9192 | 2.98991 | -78.9199 | 7.50496 | -78.9186 | 5.98934
[14 empty] | -78.9225 | 1.49524 | -78.9235 | -0.00903 | -78.9236 | 4.49051 | -78.9228 | 2.99798 | -78.9235 | 7.50149 | -78.9222 | 5.98947
[14 empty] | -78.9261 | 1.48653 | -78.9272 | -0.00746 | -78.9272 | 4.49768 | -78.9265 | 3.00983 | -78.9272 | 7.50011 | -78.9258 | 5.98932
[14 empty] | -78.9298 | 1.49931 | -78.9308 | -0.00807 | -78.9308 | 4.49398 | -78.9301 | 2.98918 | -78.9308 | 7.49665 | -78.9295 | 5.99613
[14 empty] | -78.9334 | 1.49997 | -78.9344 | -0.00815 | -78.9345 | 4.50258 | -78.9337 | 3.00737 | -78.9344 | 7.50007 | -78.9331 | 5.98728
[14 empty] | -78.937 | 1.49484 | -78.938 | -0.00592 | -78.9381 | 4.49958 | -78.9373 | 3.00242 | -78.938 | 7.50234 | -78.9367 | 5.998
[14 empty] | -78.9406 | 1.4812 | -78.9416 | -0.01024 | -78.9417 | 4.49615 | -78.9409 | 3.01371 | -78.9416 | 7.5042 | -78.9403 | 5.99376
[14 empty] | -78.9442 | 1.48809 | -78.9452 | -0.00715 | -78.9453 | 4.49713 | -78.9445 | 3.00529 | -78.9452 | 7.50135 | -78.9439 | 5.99968
[14 empty] | -78.9479 | 1.49247 | -78.9489 | -0.0068 | -78.9489 | 4.49222 | -78.9482 | 2.99236 | -78.9489 | 7.49878 | -78.9475 | 5.98973
[14 empty] | -78.9515 | 1.49063 | -78.9525 | -0.0075 | -78.9526 | 4.49666 | -78.9518 | 3.0019 | -78.9525 | 7.50172 | -78.9512 | 5.99091
[14 empty] | -78.9551 | 1.49457 | -78.9561 | -0.00814 | -78.9562 | 4.49468 | -78.9554 | 3.00464 | -78.9561 | 7.50135 | -78.9548 | 5.99198
[14 empty] | -78.9587 | 1.48735 | -78.9597 | -0.00655 | -78.9598 | 4.49364 | -78.959 | 3.00414 | -78.9597 | 7.4998 | -78.9584 | 5.99239
[14 empty] | -78.9623 | 1.48394 | -78.9633 | -0.009 | -78.9634 | 4.49622 | -78.9626 | 3.00529 | -78.9633 | 7.50108 | -78.962 | 5.9943
[14 empty] | -78.9659 | 1.48992 | -78.967 | -0.00828 | -78.967 | 4.49339 | -78.9663 | 3.01353 | -78.967 | 7.50172 | -78.9656 | 5.99342
[14 empty] | -78.9696 | 1.4853 | -78.9706 | -0.00701 | -78.9706 | 4.49702 | -78.9699 | 2.99967 | -78.9706 | 7.50094 | -78.9693 | 5.99765
[14 empty] | -78.9732 | 1.48468 | -78.9742 | -0.00715 | -78.9743 | 4.49641 | -78.9735 | 3.00474 | -78.9742 | 7.50306 | -78.9729 | 5.99516
[14 empty] | -78.9768 | 1.49623 | -78.9778 | -0.00804 | -78.9779 | 4.49259 | -78.9771 | 2.99826 | -78.9778 | 7.50414 | -78.9765 | 5.99156
[14 empty] | -78.9804 | 1.49392 | -78.9814 | -0.00734 | -78.9815 | 4.50537 | -78.9807 | 2.99932 | -78.9814 | 7.50079 | -78.9801 | 5.99407
[14 empty] | -78.984 | 1.48589 | -78.985 | -0.00805 | -78.9851 | 4.50391 | -78.9843 | 3.01457 | -78.985 | 7.49734 | -78.9837 | 5.98642
[14 empty] | -78.9877 | 1.48827 | -78.9887 | -0.00886 | -78.9887 | 4.49811 | -78.988 | 3.00024 | -78.9887 | 7.49521 | -78.9873 | 5.99156
[14 empty] | -78.9913 | 1.49398 | -78.9923 | -0.00641 | -78.9924 | 4.49728 | -78.9916 | 2.992 | -78.9923 | 7.49514 | -78.991 | 5.98949
[14 empty] | -78.9949 | 1.48712 | -78.9959 | -0.00737 | -78.996 | 4.50026 | -78.9952 | 3.01556 | -78.9959 | 7.50196 | -78.9946 | 5.99028
[14 empty] | -78.9985 | 1.49694 | -78.9995 | -0.00981 | -78.9996 | 4.50041 | -78.9988 | 3.01109 | -78.9995 | 7.50177 | -78.9982 | 5.99774
[14 empty] | -79.0021 | 1.49147 | -79.0031 | -0.00803 | -79.0032 | 4.49754 | -79.0024 | 3.01372 | -79.0031 | 7.50489 | -79.0018 | 5.98744
[14 empty] | -79.0057 | 1.49206 | -79.0068 | -0.00845 | -79.0068 | 4.50397 | -79.0061 | 3.00746 | -79.0068 | 7.50049 | -79.0054 | 5.99115
[14 empty] | -79.0094 | 1.49647 | -79.0104 | -0.00929 | -79.0104 | 4.49662 | -79.0097 | 2.99792 | -79.0104 | 7.499 | -79.0091 | 5.99325
[14 empty] | -79.013 | 1.48658 | -79.014 | -0.00787 | -79.0141 | 4.50198 | -79.0133 | 3.02023 | -79.014 | 7.49879 | -79.0127 | 5.99141
[14 empty] | -79.0166 | 1.49565 | -79.0176 | -0.01049 | -79.0177 | 4.49645 | -79.0169 | 3.00936 | -79.0176 | 7.49981 | -79.0163 | 5.98944
[14 empty] | -79.0202 | 1.4827 | -79.0212 | -0.00904 | -79.0213 | 4.49975 | -79.0205 | 3.00852 | -79.0212 | 7.50081 | -79.0199 | 5.98933
[14 empty] | -79.0238 | 1.48969 | -79.0248 | -0.0085 | -79.0249 | 4.50293 | -79.0241 | 3.00314 | -79.0248 | 7.50074 | -79.0235 | 5.99715
[14 empty] | -79.0275 | 1.48814 | -79.0285 | -0.01155 | -79.0285 | 4.5015 | -79.0278 | 3.00916 | -79.0285 | 7.50092 | -79.0271 | 5.98863
[14 empty] | -79.0311 | 1.49607 | -79.0321 | -0.00706 | -79.0322 | 4.49826 | -79.0314 | 3.00757 | -79.0321 | 7.49827 | -79.0308 | 5.97985
[14 empty] | -79.0347 | 1.48636 | -79.0357 | -0.009 | -79.0358 | 4.49845 | -79.035 | 3.01229 | -79.0357 | 7.49929 | -79.0344 | 5.98586
[14 empty] | -79.0383 | 1.48498 | -79.0393 | -0.00811 | -79.0394 | 4.49551 | -79.0386 | 3.01115 | -79.0393 | 7.49849 | -79.038 | 5.99296
[14 empty] | -79.0419 | 1.49781 | -79.0429 | -0.00574 | -79.043 | 4.49191 | -79.0422 | 3.00845 | -79.0429 | 7.49924 | -79.0416 | 6.0004
[14 empty] | -79.0455 | 1.49903 | -79.0466 | -0.00832 | -79.0466 | 4.49409 | -79.0459 | 3.00448 | -79.0466 | 7.49835 | -79.0452 | 5.99516
[14 empty] | -79.0492 | 1.48878 | -79.0502 | -0.00848 | -79.0502 | 4.49667 | -79.0495 | 2.99121 | -79.0502 | 7.50027 | -79.0489 | 5.99048
[14 empty] | -79.0528 | 1.49754 | -79.0538 | -0.00612 | -79.0539 | 4.49144 | -79.0531 | 2.99742 | -79.0538 | 7.50357 | -79.0525 | 5.99546
[14 empty] | -79.0564 | 1.48838 | -79.0574 | -0.00497 | -79.0575 | 4.494 | -79.0567 | 3.01416 | -79.0574 | 7.50134 | -79.0561 | 5.9873
[14 empty] | -79.06 | 1.49372 | -79.061 | -0.0065 | -79.0611 | 4.49301 | -79.0603 | 3.02003 | -79.061 | 7.4976 | -79.0597 | 5.99576
[14 empty] | -79.0636 | 1.49208 | -79.0646 | -0.00763 | -79.0647 | 4.49487 | -79.0639 | 3.00486 | -79.0646 | 7.5011 | -79.0633 | 5.99174
[14 empty] | -79.0673 | 1.50598 | -79.0683 | -0.00863 | -79.0683 | 4.50281 | -79.0676 | 3.01613 | -79.0683 | 7.49619 | -79.0669 | 5.99187
[14 empty] | -79.0709 | 1.49404 | -79.0719 | -0.008 | -79.072 | 4.49578 | -79.0712 | 3.00646 | -79.0719 | 7.50148 | -79.0706 | 5.98753
[14 empty] | -79.0745 | 1.5 | -79.0755 | -0.00957 | -79.0756 | 4.48991 | -79.0748 | 2.9996 | -79.0755 | 7.50234 | -79.0742 | 5.99802
[14 empty] | -79.0781 | 1.4829 | -79.0791 | -0.00595 | -79.0792 | 4.49398 | -79.0784 | 3.00896 | -79.0791 | 7.49632 | -79.0778 | 5.99424
[14 empty] | -79.0817 | 1.49408 | -79.0827 | -0.00883 | -79.0828 | 4.49615 | -79.082 | 3.00017 | -79.0827 | 7.49868 | -79.0814 | 5.99247
[14 empty] | -79.0853 | 1.48818 | -79.0864 | -0.00794 | -79.0864 | 4.49454 | -79.0857 | 3.0079 | -79.0864 | 7.50064 | -79.085 | 5.99559
[14 empty] | -79.089 | 1.49402 | -79.09 | -0.01044 | -79.09 | 4.49683 | -79.0893 | 3.00327 | -79.09 | 7.49836 | -79.0887 | 5.98711
[14 empty] | -79.0926 | 1.48005 | -79.0936 | -0.00819 | -79.0937 | 4.501 | -79.0929 | 2.99775 | -79.0936 | 7.50241 | -79.0923 | 5.99165
[14 empty] | -79.0962 | 1.48713 | -79.0972 | -0.0105 | -79.0973 | 4.49987 | -79.0965 | 2.98726 | -79.0972 | 7.50445 | -79.0959 | 5.99077
[14 empty] | -79.0998 | 1.48845 | -79.1008 | -0.00772 | -79.1009 | 4.50012 | -79.1001 | 2.99903 | -79.1008 | 7.50231 | -79.0995 | 5.99731
[14 empty] | -79.1034 | 1.50342 | -79.1044 | -0.00688 | -79.1045 | 4.49896 | -79.1037 | 3.0218 | -79.1044 | 7.50236 | -79.1031 | 5.99324
[14 empty] | -79.1071 | 1.49654 | -79.1081 | -0.00987 | -79.1081 | 4.4888 | -79.1074 | 3.01841 | -79.1081 | 7.50597 | -79.1067 | 5.99316
[14 empty] | -79.1107 | 1.49235 | -79.1117 | -0.01096 | -79.1118 | 4.50002 | -79.111 | 3.0047 | -79.1117 | 7.49801 | -79.1104 | 5.98985
[14 empty] | -79.1143 | 1.49338 | -79.1153 | -0.00872 | -79.1154 | 4.49945 | -79.1146 | 2.99572 | -79.1153 | 7.50157 | -79.114 | 5.99846
[14 empty] | -79.1179 | 1.49588 | -79.1189 | -0.00592 | -79.119 | 4.4971 | -79.1182 | 3.01746 | -79.1189 | 7.49744 | -79.1176 | 5.99895
[14 empty] | -79.1215 | 1.49383 | -79.1225 | -0.00405 | -79.1226 | 4.49862 | -79.1218 | 3.01198 | -79.1225 | 7.50046 | -79.1212 | 5.98702
[14 empty] | -79.1251 | 1.48869 | -79.1262 | -0.00617 | -79.1262 | 4.49834 | -79.1255 | 3.00296 | -79.1262 | 7.49994 | -79.1248 | 5.9927
[14 empty] | -79.1288 | 1.49208 | -79.1298 | -0.0083 | -79.1298 | 4.49689 | -79.1291 | 3.02151 | -79.1298 | 7.49701 | -79.1285 | 5.99718
[14 empty] | -79.1324 | 1.48975 | -79.1334 | -0.00671 | -79.1335 | 4.49553 | -79.1327 | 3.00288 | -79.1334 | 7.49624 | -79.1321 | 5.98651
[14 empty] | -79.136 | 1.49539 | -79.137 | -0.0082 | -79.1371 | 4.50052 | -79.1363 | 3.01383 | -79.137 | 7.50249 | -79.1357 | 5.99468
[14 empty] | -79.1396 | 1.49033 | -79.1406 | -0.01024 | -79.1407 | 4.49786 | -79.1399 | 3.00049 | -79.1406 | 7.50193 | -79.1393 | 5.99747
[14 empty] | -79.1432 | 1.49165 | -79.1442 | -0.00906 | -79.1443 | 4.49484 | -79.1435 | 3.00475 | -79.1442 | 7.49962 | -79.1429 | 5.98579
[14 empty] | -79.1469 | 1.48853 | -79.1479 | -0.00731 | -79.1479 | 4.49528 | -79.1472 | 3.00056 | -79.1479 | 7.50094 | -79.1465 | 5.98669
[14 empty] | -79.1505 | 1.49209 | -79.1515 | -0.01019 | -79.1516 | 4.49526 | -79.1508 | 3.00781 | -79.1515 | 7.50172 | -79.1502 | 5.99449
[14 empty] | -79.1541 | 1.47898 | -79.1551 | -0.01093 | -79.1552 | 4.49304 | -79.1544 | 2.99572 | -79.1551 | 7.49771 | -79.1538 | 5.98364
[14 empty] | -79.1577 | 1.48843 | -79.1587 | -0.00716 | -79.1588 | 4.4989 | -79.158 | 3.00996 | -79.1587 | 7.50096 | -79.1574 | 5.9889
[14 empty] | -79.1613 | 1.49085 | -79.1623 | -0.00655 | -79.1624 | 4.49703 | -79.1616 | 3.00835 | -79.1623 | 7.50108 | -79.161 | 5.99661
[14 empty] | -79.1649 | 1.48724 | -79.166 | -0.00943 | -79.166 | 4.50476 | -79.1653 | 2.9839 | -79.166 | 7.49928 | -79.1646 | 5.98973
[14 empty] | -79.1686 | 1.48492 | -79.1696 | -0.00969 | -79.1696 | 4.49564 | -79.1689 | 3.003 | -79.1696 | 7.49763 | -79.1683 | 5.99009
[14 empty] | -79.1722 | 1.48565 | -79.1732 | -0.00811 | -79.1733 | 4.49603 | -79.1725 | 3.00763 | -79.1732 | 7.49763 | -79.1719 | 5.99831
[14 empty] | -79.1758 | 1.49455 | -79.1768 | -0.00715 | -79.1769 | 4.49634 | -79.1761 | 3.00762 | -79.1768 | 7.49715 | -79.1755 | 5.99524
[14 empty] | -79.1794 | 1.49354 | -79.1804 | -0.00714 | -79.1805 | 4.49216 | -79.1797 | 3.0184 | -79.1804 | 7.49952 | -79.1791 | 5.99231
[14 empty] | -79.183 | 1.48517 | -79.184 | -0.01221 | -79.1841 | 4.48999 | -79.1833 | 3.00671 | -79.184 | 7.50255 | -79.1827 | 5.98838
[14 empty] | -79.1867 | 1.4937 | -79.1877 | -0.0073 | -79.1877 | 4.49879 | -79.187 | 2.99052 | -79.1877 | 7.50101 | -79.1863 | 5.99302
[14 empty] | -79.1903 | 1.48644 | -79.1913 | -0.00906 | -79.1914 | 4.49799 | -79.1906 | 2.99062 | -79.1913 | 7.50505 | -79.19 | 5.98994
[14 empty] | -79.1939 | 1.48589 | -79.1949 | -0.00913 | -79.195 | 4.49807 | -79.1942 | 3.01769 | -79.1949 | 7.49741 | -79.1936 | 5.99525
[14 empty] | -79.1975 | 1.4832 | -79.1985 | -0.0088 | -79.1986 | 4.48945 | -79.1978 | 3.01169 | -79.1985 | 7.49814 | -79.1972 | 5.99115
[14 empty] | -79.2011 | 1.48352 | -79.2021 | -0.00929 | -79.2022 | 4.49443 | -79.2014 | 3.01082 | -79.2021 | 7.50334 | -79.2008 | 5.9883
[14 empty] | -79.2047 | 1.49006 | -79.2058 | -0.00863 | -79.2058 | 4.49541 | -79.2051 | 3.0003 | -79.2058 | 7.50394 | -79.2044 | 5.99336
[14 empty] | -79.2084 | 1.48459 | -79.2094 | -0.00977 | -79.2094 | 4.49471 | -79.2087 | 2.98986 | -79.2094 | 7.50247 | -79.2081 | 5.99493
[14 empty] | -79.212 | 1.49501 | -79.213 | -0.00937 | -79.2131 | 4.49353 | -79.2123 | 3.00928 | -79.213 | 7.50405 | -79.2117 | 5.99054
[14 empty] | -79.2156 | 1.4794 | -79.2166 | -0.00483 | -79.2167 | 4.5018 | -79.2159 | 3.02478 | -79.2166 | 7.50437 | -79.2153 | 5.99806
[14 empty] | -79.2192 | 1.4952 | -79.2202 | -0.01078 | -79.2203 | 4.49328 | -79.2195 | 3.00749 | -79.2202 | 7.4983 | -79.2189 | 5.99482
[14 empty] | -79.2228 | 1.48865 | -79.2238 | -0.00696 | -79.2239 | 4.4989 | -79.2231 | 3.00567 | -79.2238 | 7.49989 | -79.2225 | 5.99936
[14 empty] | -79.2265 | 1.48964 | -79.2275 | -0.00457 | -79.2275 | 4.50541 | -79.2268 | 3.00506 | -79.2275 | 7.49991 | -79.2261 | 5.98837
[14 empty] | -79.2301 | 1.48105 | -79.2311 | -0.00841 | -79.2312 | 4.50352 | -79.2304 | 2.99567 | -79.2311 | 7.49681 | -79.2298 | 5.98854
[14 empty] | -79.2337 | 1.48803 | -79.2347 | -0.00635 | -79.2348 | 4.49964 | -79.234 | 3.0089 | -79.2347 | 7.50239 | -79.2334 | 5.992
[14 empty] | -79.2373 | 1.49429 | -79.2383 | -0.00858 | -79.2384 | 4.497 | -79.2376 | 3.02278 | -79.2383 | 7.50017 | -79.237 | 5.98855
[14 empty] | -79.2409 | 1.49259 | -79.2419 | -0.00613 | -79.242 | 4.50174 | -79.2412 | 3.01192 | -79.2419 | 7.50474 | -79.2406 | 5.99169
[14 empty] | -79.2445 | 1.49628 | -79.2456 | -0.00463 | -79.2456 | 4.50179 | -79.2449 | 3.00183 | -79.2456 | 7.50397 | -79.2442 | 5.98111
[14 empty] | -79.2482 | 1.49088 | -79.2492 | -0.00709 | -79.2492 | 4.49576 | -79.2485 | 3.00753 | -79.2492 | 7.50094 | -79.2479 | 5.98912
[14 empty] | -79.2518 | 1.49441 | -79.2528 | -0.00613 | -79.2529 | 4.49412 | -79.2521 | 3.00937 | -79.2528 | 7.49966 | -79.2515 | 5.99031
[14 empty] | -79.2554 | 1.48109 | -79.2564 | -0.00841 | -79.2565 | 4.49496 | -79.2557 | 3.03341 | -79.2564 | 7.50117 | -79.2551 | 5.99245
[14 empty] | -79.259 | 1.47578 | -79.26 | -0.00961 | -79.2601 | 4.49808 | -79.2593 | 3.00022 | -79.26 | 7.50025 | -79.2587 | 5.99728
[14 empty] | -79.2626 | 1.48762 | -79.2636 | -0.00816 | -79.2637 | 4.49515 | -79.2629 | 3.00287 | -79.2636 | 7.50575 | -79.2623 | 5.99232
[14 empty] | -79.2663 | 1.4889 | -79.2673 | -0.00858 | -79.2673 | 4.49928 | -79.2666 | 3.00156 | -79.2673 | 7.49976 | -79.2659 | 6.00372
[14 empty] | -79.2699 | 1.49211 | -79.2709 | -0.0067 | -79.271 | 4.4978 | -79.2702 | 2.99762 | -79.2709 | 7.49945 | -79.2696 | 5.9984
[14 empty] | -79.2735 | 1.49128 | -79.2745 | -0.00944 | -79.2746 | 4.49589 | -79.2738 | 3.00347 | -79.2745 | 7.49798 | -79.2732 | 5.98554
[14 empty] | -79.2771 | 1.48535 | -79.2781 | -0.00719 | -79.2782 | 4.49615 | -79.2774 | 3.00541 | -79.2781 | 7.5019 | -79.2768 | 5.98881
[14 empty] | -79.2807 | 1.47867 | -79.2817 | -0.00935 | -79.2818 | 4.49863 | -79.281 | 2.99764 | -79.2817 | 7.50132 | -79.2804 | 5.98803
[14 empty] | -79.2843 | 1.49028 | -79.2854 | -0.0099 | -79.2854 | 4.50194 | -79.2847 | 3.00413 | -79.2854 | 7.5017 | -79.284 | 5.99493
[14 empty] | -79.288 | 1.49451 | -79.289 | -0.01015 | -79.289 | 4.49488 | -79.2883 | 3.00095 | -79.289 | 7.49702 | -79.2877 | 5.98623
[14 empty] | -79.2916 | 1.48339 | -79.2926 | -0.01022 | -79.2927 | 4.49398 | -79.2919 | 3.00666 | -79.2926 | 7.49972 | -79.2913 | 5.99764
[14 empty] | -79.2952 | 1.49531 | -79.2962 | -0.0122 | -79.2963 | 4.48899 | -79.2955 | 2.99822 | -79.2962 | 7.49936 | -79.2949 | 6.00293
[14 empty] | -79.2988 | 1.49716 | -79.2998 | -0.00807 | -79.2999 | 4.49497 | -79.2991 | 3.00609 | -79.2998 | 7.50023 | -79.2985 | 5.99976
[14 empty] | -79.3024 | 1.49849 | -79.3034 | -0.00915 | -79.3035 | 4.49661 | -79.3027 | 3.01103 | -79.3034 | 7.49949 | -79.3021 | 5.99487
[14 empty] | -79.3061 | 1.49326 | -79.3071 | -0.01152 | -79.3071 | 4.50167 | -79.3064 | 3.00439 | -79.3071 | 7.49892 | -79.3057 | 5.9896
[14 empty] | -79.3097 | 1.48854 | -79.3107 | -0.00782 | -79.3108 | 4.49495 | -79.31 | 3.02092 | -79.3107 | 7.49815 | -79.3094 | 5.9895
[14 empty] | -79.3133 | 1.49684 | -79.3143 | -0.00961 | -79.3144 | 4.50079 | -79.3136 | 2.98375 | -79.3143 | 7.4949 | -79.313 | 5.9914
[14 empty] | -79.3169 | 1.49016 | -79.3179 | -0.00898 | -79.318 | 4.49616 | -79.3172 | 2.99259 | -79.3179 | 7.49706 | -79.3166 | 5.99239
[14 empty] | -79.3205 | 1.48845 | -79.3215 | -0.00877 | -79.3216 | 4.50402 | -79.3208 | 2.99026 | -79.3215 | 7.49857 | -79.3202 | 5.99982
[14 empty] | -79.3242 | 1.49106 | -79.3252 | -0.00834 | -79.3252 | 4.49756 | -79.3245 | 3.01591 | -79.3252 | 7.50137 | -79.3238 | 5.99011
[14 empty] | -79.3278 | 1.48312 | -79.3288 | -0.00944 | -79.3288 | 4.50241 | -79.3281 | 2.9935 | -79.3288 | 7.49794 | -79.3275 | 6.00057
[14 empty] | -79.3314 | 1.48613 | -79.3324 | -0.0072 | -79.3325 | 4.49855 | -79.3317 | 3.00284 | -79.3324 | 7.49526 | -79.3311 | 5.99124
[14 empty] | -79.335 | 1.48714 | -79.336 | -0.01062 | -79.3361 | 4.49104 | -79.3353 | 3.00835 | -79.336 | 7.5013 | -79.3347 | 5.99483
[14 empty] | -79.3386 | 1.48101 | -79.3396 | -0.01044 | -79.3397 | 4.50478 | -79.3389 | 3.01294 | -79.3396 | 7.49831 | -79.3383 | 5.9887
[14 empty] | -79.3422 | 1.48247 | -79.3432 | -0.00726 | -79.3433 | 4.4975 | -79.3426 | 2.9951 | -79.3433 | 7.49921 | -79.3419 | 5.99033
[14 empty] | -79.3459 | 1.48542 | -79.3469 | -0.00946 | -79.3469 | 4.49474 | -79.3462 | 3.00423 | -79.3469 | 7.50496 | -79.3455 | 5.99629
[14 empty] | -79.3495 | 1.47468 | -79.3505 | -0.00779 | -79.3506 | 4.50269 | -79.3498 | 2.99053 | -79.3505 | 7.50363 | -79.3492 | 5.99212
[14 empty] | -79.3531 | 1.48494 | -79.3541 | -0.0092 | -79.3542 | 4.50062 | -79.3534 | 3.01972 | -79.3541 | 7.49984 | -79.3528 | 5.98618
[14 empty] | -79.3567 | 1.49191 | -79.3577 | -0.01047 | -79.3578 | 4.50044 | -79.357 | 3.02395 | -79.3577 | 7.50083 | -79.3564 | 5.98537
[14 empty] | -79.3603 | 1.49027 | -79.3613 | -0.01182 | -79.3614 | 4.50047 | -79.3606 | 3.00363 | -79.3613 | 7.49772 | -79.36 | 5.99026
[14 empty] | -79.364 | 1.48778 | -79.365 | -0.01067 | -79.365 | 4.49917 | -79.3643 | 3.00719 | -79.365 | 7.50069 | -79.3636 | 5.9915
[14 empty] | -79.3676 | 1.48122 | -79.3686 | -0.00969 | -79.3686 | 4.49989 | -79.3679 | 2.99771 | -79.3686 | 7.49906 | -79.3673 | 5.98528
[14 empty] | -79.3712 | 1.49206 | -79.3722 | -0.01125 | -79.3723 | 4.50223 | -79.3715 | 3.00742 | -79.3722 | 7.49953 | -79.3709 | 5.99357
[14 empty] | -79.3748 | 1.48888 | -79.3758 | -0.00903 | -79.3759 | 4.49863 | -79.3751 | 3.01906 | -79.3758 | 7.49627 | -79.3745 | 5.98206
[14 empty] | -79.3784 | 1.4877 | -79.3794 | -0.01043 | -79.3795 | 4.49685 | -79.3787 | 3.001 | -79.3794 | 7.50026 | -79.3781 | 5.98267
[14 empty] | -79.382 | 1.48768 | -79.383 | -0.00705 | -79.3831 | 4.50042 | -79.3824 | 3.00981 | -79.3831 | 7.50307 | -79.3817 | 5.99514
[14 empty] | -79.3857 | 1.4834 | -79.3867 | -0.0062 | -79.3867 | 4.49935 | -79.386 | 3.0098 | -79.3867 | 7.49626 | -79.3853 | 5.99094
[14 empty] | -79.3893 | 1.4847 | -79.3903 | -0.01136 | -79.3904 | 4.49885 | -79.3896 | 3.0042 | -79.3903 | 7.49962 | -79.389 | 5.99939
[14 empty] | -79.3929 | 1.47974 | -79.3939 | -0.0104 | -79.394 | 4.49843 | -79.3932 | 3.01153 | -79.3939 | 7.5031 | -79.3926 | 5.98993
[14 empty] | -79.3965 | 1.48467 | -79.3975 | -0.00914 | -79.3976 | 4.50201 | -79.3968 | 3.0119 | -79.3975 | 7.49652 | -79.3962 | 5.99402
[14 empty] | -79.4001 | 1.4915 | -79.4011 | -0.00883 | -79.4012 | 4.50106 | -79.4004 | 3.00662 | -79.4011 | 7.49978 | -79.3998 | 5.98792
[14 empty] | -79.4038 | 1.48243 | -79.4048 | -0.00851 | -79.4048 | 4.49816 | -79.4041 | 3.01465 | -79.4048 | 7.49787 | -79.4034 | 5.99839
[14 empty] | -79.4074 | 1.48942 | -79.4084 | -0.00913 | -79.4084 | 4.4961 | -79.4077 | 3.01092 | -79.4084 | 7.50362 | -79.4071 | 5.98335
[14 empty] | -79.411 | 1.47797 | -79.412 | -0.01131 | -79.4121 | 4.49936 | -79.4113 | 3.01744 | -79.412 | 7.49963 | -79.4107 | 5.99044
[14 empty] | -79.4146 | 1.49059 | -79.4156 | -0.00848 | -79.4157 | 4.4912 | -79.4149 | 3.01455 | -79.4156 | 7.49936 | -79.4143 | 5.98798
[14 empty] | -79.4182 | 1.48675 | -79.4192 | -0.00751 | -79.4193 | 4.49864 | -79.4185 | 2.99515 | -79.4192 | 7.49559 | -79.4179 | 5.99196
[14 empty] | -79.4218 | 1.48542 | -79.4228 | -0.00707 | -79.4229 | 4.50077 | -79.4222 | 3.00948 | -79.4229 | 7.49961 | -79.4215 | 5.98749
[14 empty] | -79.4255 | 1.47649 | -79.4265 | -0.00982 | -79.4265 | 4.49528 | -79.4258 | 2.99788 | -79.4265 | 7.50241 | -79.4251 | 5.98852
[14 empty] | -79.4291 | 1.48108 | -79.4301 | -0.01125 | -79.4302 | 4.4987 | -79.4294 | 3.00179 | -79.4301 | 7.50146 | -79.4288 | 5.99732
[14 empty] | -79.4327 | 1.49483 | -79.4337 | -0.01143 | -79.4338 | 4.49791 | -79.433 | 3.00732 | -79.4337 | 7.50138 | -79.4324 | 5.99192
[14 empty] | -79.4363 | 1.4796 | -79.4373 | -0.011 | -79.4374 | 4.49671 | -79.4366 | 2.98692 | -79.4373 | 7.50048 | -79.436 | 5.98913
[14 empty] | -79.4399 | 1.48293 | -79.4409 | -0.00951 | -79.441 | 4.497 | -79.4402 | 3.01176 | -79.4409 | 7.50354 | -79.4396 | 5.98697
[14 empty] | -79.4436 | 1.47304 | -79.4446 | -0.00983 | -79.4446 | 4.49352 | -79.4439 | 2.99231 | -79.4446 | 7.49702 | -79.4432 | 5.98892
[14 empty] | -79.4472 | 1.48624 | -79.4482 | -0.01135 | -79.4482 | 4.49661 | -79.4475 | 3.00576 | -79.4482 | 7.49829 | -79.4469 | 5.99624
[14 empty] | -79.4508 | 1.48865 | -79.4518 | -0.00899 | -79.4519 | 4.49653 | -79.4511 | 3.00324 | -79.4518 | 7.4983 | -79.4505 | 5.99558
[14 empty] | -79.4544 | 1.4739 | -79.4554 | -0.01174 | -79.4555 | 4.49726 | -79.4547 | 3.00213 | -79.4554 | 7.49975 | -79.4541 | 5.99014
[14 empty] | -79.458 | 1.48564 | -79.459 | -0.00961 | -79.4591 | 4.4971 | -79.4583 | 2.98544 | -79.459 | 7.50046 | -79.4577 | 5.9874
[14 empty] | -79.4616 | 1.49502 | -79.4626 | -0.011 | -79.4627 | 4.49739 | -79.462 | 3.00273 | -79.4627 | 7.49809 | -79.4613 | 5.99634
[14 empty] | -79.4653 | 1.49804 | -79.4663 | -0.0088 | -79.4663 | 4.49659 | -79.4656 | 2.98532 | -79.4663 | 7.49802 | -79.4649 | 5.99024
[14 empty] | -79.4689 | 1.48718 | -79.4699 | -0.01201 | -79.47 | 4.49442 | -79.4692 | 2.99023 | -79.4699 | 7.49767 | -79.4686 | 5.98686
[14 empty] | -79.4725 | 1.4846 | -79.4735 | -0.01264 | -79.4736 | 4.49315 | -79.4728 | 3.00055 | -79.4735 | 7.49574 | -79.4722 | 5.99053
[14 empty] | -79.4761 | 1.47933 | -79.4771 | -0.00966 | -79.4772 | 4.50182 | -79.4764 | 3.00332 | -79.4771 | 7.49853 | -79.4758 | 5.99177
[14 empty] | -79.4797 | 1.47766 | -79.4807 | -0.0088 | -79.4808 | 4.50136 | -79.48 | 3.01078 | -79.4807 | 7.50388 | -79.4794 | 5.98994
[14 empty] | -79.4834 | 1.47414 | -79.4844 | -0.01088 | -79.4844 | 4.50001 | -79.4837 | 3.01008 | -79.4844 | 7.49309 | -79.483 | 5.9989
[14 empty] | -79.487 | 1.47613 | -79.488 | -0.01217 | -79.488 | 4.49941 | -79.4873 | 2.99944 | -79.488 | 7.50085 | -79.4867 | 5.99201
[14 empty] | -79.4906 | 1.47565 | -79.4916 | -0.0096 | -79.4917 | 4.50149 | -79.4909 | 3.00641 | -79.4916 | 7.4967 | -79.4903 | 5.98528
[14 empty] | -79.4942 | 1.47747 | -79.4952 | -0.01147 | -79.4953 | 4.49615 | -79.4945 | 3.02481 | -79.4952 | 7.50261 | -79.4939 | 5.99455
[14 empty] | -79.4978 | 1.47098 | -79.4988 | -0.01176 | -79.4989 | 4.50003 | -79.4981 | 3.01393 | -79.4988 | 7.50425 | -79.4975 | 5.99067
[14 empty] | -79.5014 | 1.47219 | -79.5024 | -0.01232 | -79.5025 | 4.49978 | -79.5018 | 3.00919 | -79.5025 | 7.50314 | -79.5011 | 5.98946
[14 empty] | -79.5051 | 1.49385 | -79.5061 | -0.01251 | -79.5061 | 4.50268 | -79.5054 | 3.01284 | -79.5061 | 7.49933 | -79.5047 | 5.98945
[14 empty] | -79.5087 | 1.47397 | -79.5097 | -0.01113 | -79.5098 | 4.49949 | -79.509 | 3.0139 | -79.5097 | 7.50095 | -79.5084 | 5.9866
[14 empty] | -79.5123 | 1.47052 | -79.5133 | -0.01292 | -79.5134 | 4.493 | -79.5126 | 3.00868 | -79.5133 | 7.49949 | -79.512 | 5.98797
[14 empty] | -79.5159 | 1.47632 | -79.5169 | -0.01323 | -79.517 | 4.49439 | -79.5162 | 3.00594 | -79.5169 | 7.49925 | -79.5156 | 5.9865
[14 empty] | -79.5195 | 1.48684 | -79.5205 | -0.01077 | -79.5206 | 4.49627 | -79.5198 | 3.01753 | -79.5205 | 7.50188 | -79.5192 | 5.99193
[14 empty] | -79.5232 | 1.4742 | -79.5242 | -0.01311 | -79.5242 | 4.49933 | -79.5235 | 3.00445 | -79.5242 | 7.50152 | -79.5228 | 5.98995
[14 empty] | -79.5268 | 1.47223 | -79.5278 | -0.0132 | -79.5278 | 4.50018 | -79.5271 | 2.99375 | -79.5278 | 7.50453 | -79.5265 | 5.99166
[14 empty] | -79.5304 | 1.47117 | -79.5314 | -0.0137 | -79.5315 | 4.49564 | -79.5307 | 3.00441 | -79.5314 | 7.50408 | -79.5301 | 6.00292
[14 empty] | -79.534 | 1.47832 | -79.535 | -0.0121 | -79.5351 | 4.49792 | -79.5343 | 3.00413 | -79.535 | 7.49886 | -79.5337 | 5.99458
[14 empty] | -79.5376 | 1.46556 | -79.5386 | -0.01393 | -79.5387 | 4.49422 | -79.5379 | 2.99332 | -79.5386 | 7.49835 | -79.5373 | 5.99482
[14 empty] | -79.5412 | 1.46874 | -79.5422 | -0.01284 | -79.5423 | 4.49534 | -79.5416 | 3.00891 | -79.5423 | 7.50137 | -79.5409 | 5.99399
[14 empty] | -79.5449 | 1.48274 | -79.5459 | -0.01509 | -79.5459 | 4.49664 | -79.5452 | 2.99882 | -79.5459 | 7.49965 | -79.5445 | 5.99242
[14 empty] | -79.5485 | 1.47542 | -79.5495 | -0.01155 | -79.5496 | 4.4994 | -79.5488 | 3.00621 | -79.5495 | 7.50046 | -79.5482 | 5.99395
[14 empty] | -79.5521 | 1.47464 | -79.5531 | -0.01383 | -79.5532 | 4.49402 | -79.5524 | 3.00144 | -79.5531 | 7.49863 | -79.5518 | 5.99661
[14 empty] | -79.5557 | 1.47267 | -79.5567 | -0.01343 | -79.5568 | 4.49803 | -79.556 | 2.99505 | -79.5567 | 7.50086 | -79.5554 | 5.99164
[14 empty] | -79.5593 | 1.47116 | -79.5603 | -0.01491 | -79.5604 | 4.49554 | -79.5596 | 3.00846 | -79.5603 | 7.50033 | -79.559 | 5.99401
[14 empty] | -79.563 | 1.47923 | -79.564 | -0.01187 | -79.564 | 4.49711 | -79.5633 | 3.01541 | -79.564 | 7.50485 | -79.5626 | 5.9985
[14 empty] | -79.5666 | 1.47183 | -79.5676 | -0.01481 | -79.5676 | 4.49752 | -79.5669 | 2.99302 | -79.5676 | 7.50214 | -79.5663 | 5.99435
[14 empty] | -79.5702 | 1.46495 | -79.5712 | -0.01401 | -79.5713 | 4.49362 | -79.5705 | 3.01279 | -79.5712 | 7.4994 | -79.5699 | 5.99424
[14 empty] | -79.5738 | 1.47805 | -79.5748 | -0.01429 | -79.5749 | 4.4964 | -79.5741 | 3.00623 | -79.5748 | 7.50053 | -79.5735 | 5.99636
[14 empty] | -79.5774 | 1.47458 | -79.5784 | -0.01515 | -79.5785 | 4.49743 | -79.5777 | 3.01099 | -79.5784 | 7.50245 | -79.5771 | 5.98954
[14 empty] | -79.581 | 1.46791 | -79.582 | -0.01494 | -79.5821 | 4.49958 | -79.5814 | 3.01129 | -79.5821 | 7.49954 | -79.5807 | 5.99501
[14 empty] | -79.5847 | 1.46944 | -79.5857 | -0.0158 | -79.5857 | 4.49544 | -79.585 | 3.00074 | -79.5857 | 7.49881 | -79.5843 | 5.99643
[14 empty] | -79.5883 | 1.47054 | -79.5893 | -0.01819 | -79.5894 | 4.49713 | -79.5886 | 3.01432 | -79.5893 | 7.50281 | -79.588 | 5.99085
[14 empty] | -79.5919 | 1.45775 | -79.5929 | -0.01946 | -79.593 | 4.50002 | -79.5922 | 3.02629 | -79.5929 | 7.49944 | -79.5916 | 5.99227
[14 empty] | -79.5955 | 1.46178 | -79.5965 | -0.01804 | -79.5966 | 4.50332 | -79.5958 | 2.99895 | -79.5965 | 7.50165 | -79.5952 | 5.98821
[14 empty] | -79.5991 | 1.45932 | -79.6001 | -0.01722 | -79.6002 | 4.50411 | -79.5994 | 3.00323 | -79.6001 | 7.49835 | -79.5988 | 5.98586
[14 empty] | -79.6028 | 1.48066 | -79.6038 | -0.01905 | -79.6038 | 4.50166 | -79.6031 | 3.01682 | -79.6038 | 7.49681 | -79.6024 | 5.98978
[14 empty] | -79.6064 | 1.45802 | -79.6074 | -0.01694 | -79.6074 | 4.5009 | -79.6067 | 3.01553 | -79.6074 | 7.50119 | -79.6061 | 5.98924
[14 empty] | -79.61 | 1.46376 | -79.611 | -0.01914 | -79.6111 | 4.49735 | -79.6103 | 2.99942 | -79.611 | 7.50209 | -79.6097 | 6.0006
[14 empty] | -79.6136 | 1.46732 | -79.6146 | -0.02025 | -79.6147 | 4.49332 | -79.6139 | 2.99709 | -79.6146 | 7.49927 | -79.6133 | 5.9935
[14 empty] | -79.6172 | 1.45364 | -79.6182 | -0.02041 | -79.6183 | 4.49675 | -79.6175 | 3.00187 | -79.6182 | 7.50138 | -79.6169 | 5.99974
[14 empty] | -79.6208 | 1.45218 | -79.6218 | -0.02336 | -79.6219 | 4.48961 | -79.6212 | 3.00347 | -79.6219 | 7.49149 | -79.6205 | 5.99544
[14 empty] | -79.6245 | 1.46219 | -79.6255 | -0.02313 | -79.6255 | 4.49849 | -79.6248 | 3.00287 | -79.6255 | 7.49938 | -79.6241 | 5.98944
[14 empty] | -79.6281 | 1.46213 | -79.6291 | -0.02443 | -79.6292 | 4.49588 | -79.6284 | 2.99227 | -79.6291 | 7.50102 | -79.6278 | 5.9872
[14 empty] | -79.6317 | 1.46314 | -79.6327 | -0.02222 | -79.6328 | 4.49234 | -79.632 | 3.0018 | -79.6327 | 7.50268 | -79.6314 | 5.98897
[14 empty] | -79.6353 | 1.45527 | -79.6363 | -0.02386 | -79.6364 | 4.49851 | -79.6356 | 3.02302 | -79.6363 | 7.50111 | -79.635 | 5.98721
[14 empty] | -79.6389 | 1.45158 | -79.6399 | -0.0284 | -79.64 | 4.49657 | -79.6392 | 2.99989 | -79.6399 | 7.50204 | -79.6386 | 5.9949
[14 empty] | -79.6426 | 1.45904 | -79.6436 | -0.02743 | -79.6436 | 4.49013 | -79.6429 | 3.00984 | -79.6436 | 7.49824 | -79.6422 | 5.98981
[14 empty] | -79.6462 | 1.4495 | -79.6472 | -0.03181 | -79.6472 | 4.4863 | -79.6465 | 3.00657 | -79.6472 | 7.49781 | -79.6459 | 5.99175
[14 empty] | -79.6498 | 1.45231 | -79.6508 | -0.03283 | -79.6509 | 4.50612 | -79.6501 | 2.99594 | -79.6508 | 7.50099 | -79.6495 | 5.99391
[14 empty] | -79.6534 | 1.45197 | -79.6544 | -0.03586 | -79.6545 | 4.49527 | -79.6537 | 3.02006 | -79.6544 | 7.50018 | -79.6531 | 5.98166
[14 empty] | -79.657 | 1.44901 | -79.658 | -0.04117 | -79.6581 | 4.49976 | -79.6573 | 3.00668 | -79.658 | 7.50036 | -79.6567 | 5.98903
[14 empty] | -79.6606 | 1.45764 | -79.6616 | -0.04802 | -79.6617 | 4.49835 | -79.661 | 3.0083 | -79.6617 | 7.49567 | -79.6603 | 5.99362
[14 empty] | -79.6643 | 1.46773 | -79.6653 | -0.04987 | -79.6653 | 4.50577 | -79.6646 | 2.99976 | -79.6653 | 7.49801 | -79.6639 | 5.9976
[14 empty] | -79.6679 | 1.48092 | -79.6689 | -0.05566 | -79.669 | 4.50118 | -79.6682 | 2.99804 | -79.6689 | 7.49908 | -79.6676 | 5.99111
[14 empty] | -79.6715 | 1.52351 | -79.6725 | -0.03583 | -79.6726 | 4.49927 | -79.6718 | 3.00604 | -79.6725 | 7.49698 | -79.6712 | 5.99497
[14 empty] | -79.6751 | 1.54686 | -79.6761 | 0.0656 | -79.6762 | 4.4935 | -79.6754 | 3.02046 | -79.6761 | 7.49878 | -79.6748 | 5.99013
[14 empty] | -79.6787 | 1.59486 | -79.6797 | 0.45739 | -79.6798 | 4.4956 | -79.679 | 3.00837 | -79.6797 | 7.49555 | -79.6784 | 5.98509
[14 empty] | -79.6824 | 1.63752 | -79.6834 | 1 | -79.6834 | 4.50245 | -79.6827 | 3.01819 | -79.6834 | 7.49607 | -79.682 | 5.98992
[14 empty] | -79.686 | 1.6661 | -79.687 | 0.90251 | -79.687 | 4.50109 | -79.6863 | 3.00974 | -79.687 | 7.50129 | -79.6857 | 5.98737
[14 empty] | -79.6896 | 1.70341 | -79.6906 | 0.44402 | -79.6907 | 4.49748 | -79.6899 | 3.00675 | -79.6906 | 7.50218 | -79.6893 | 5.99284
[14 empty] | -79.6932 | 1.73962 | -79.6942 | 0.21225 | -79.6943 | 4.49137 | -79.6935 | 3.00702 | -79.6942 | 7.49922 | -79.6929 | 5.99144
[14 empty] | -79.6968 | 1.76768 | -79.6978 | 0.10977 | -79.6979 | 4.4923 | -79.6971 | 3.00746 | -79.6978 | 7.49803 | -79.6965 | 5.98723
[14 empty] | -79.7004 | 1.77722 | -79.7014 | 0.07194 | -79.7015 | 4.4939 | -79.7008 | 3.00172 | -79.7015 | 7.49896 | -79.7001 | 5.99201
[14 empty] | -79.7041 | 1.81642 | -79.7051 | 0.05194 | -79.7051 | 4.49445 | -79.7044 | 3.01751 | -79.7051 | 7.49965 | -79.7037 | 5.99597
[14 empty] | -79.7077 | 1.84182 | -79.7087 | 0.04422 | -79.7088 | 4.49725 | -79.708 | 3.00916 | -79.7087 | 7.49988 | -79.7074 | 5.98768
[14 empty] | -79.7113 | 1.86781 | -79.7123 | 0.03577 | -79.7124 | 4.50561 | -79.7116 | 3.0209 | -79.7123 | 7.49919 | -79.711 | 5.9937
[14 empty] | -79.7149 | 1.91799 | -79.7159 | 0.03092 | -79.716 | 4.49426 | -79.7152 | 3.01755 | -79.7159 | 7.49963 | -79.7146 | 5.98385
[14 empty] | -79.7185 | 1.98647 | -79.7195 | 0.02432 | -79.7196 | 4.49954 | -79.7188 | 3.01334 | -79.7195 | 7.50213 | -79.7182 | 5.98843
[14 empty] | -79.7222 | 2.09862 | -79.7232 | 0.02438 | -79.7232 | 4.49585 | -79.7225 | 3.00228 | -79.7232 | 7.49779 | -79.7218 | 5.98352
[14 empty] | -79.7258 | 2.2341 | -79.7268 | 0.01929 | -79.7268 | 4.50092 | -79.7261 | 3.0109 | -79.7268 | 7.50139 | -79.7255 | 5.99337
[14 empty] | -79.7294 | 2.406 | -79.7304 | 0.01849 | -79.7305 | 4.49587 | -79.7297 | 3.01184 | -79.7304 | 7.49865 | -79.7291 | 5.99688
[14 empty] | -79.733 | 2.5 | -79.734 | 0.01303 | -79.7341 | 4.49537 | -79.7333 | 3.00172 | -79.734 | 7.50065 | -79.7327 | 5.99117
[14 empty] | -79.7366 | 2.44662 | -79.7376 | 0.01 | -79.7377 | 4.49826 | -79.7369 | 3.00024 | -79.7376 | 7.50071 | -79.7363 | 5.98316
[14 empty] | -79.7402 | 2.33064 | -79.7412 | 0.01231 | -79.7413 | 4.49846 | -79.7406 | 3.00781 | -79.7413 | 7.49923 | -79.7399 | 5.98543
[14 empty] | -79.7439 | 2.1811 | -79.7449 | 0.01003 | -79.7449 | 4.49545 | -79.7442 | 3.00845 | -79.7449 | 7.49721 | -79.7435 | 5.99182
[14 empty] | -79.7475 | 2.01206 | -79.7485 | 0.0098 | -79.7486 | 4.49972 | -79.7478 | 3.00608 | -79.7485 | 7.4985 | -79.7472 | 5.99894
[14 empty] | -79.7511 | 1.85291 | -79.7521 | 0.00847 | -79.7522 | 4.49721 | -79.7514 | 3.01092 | -79.7521 | 7.50365 | -79.7508 | 5.99262
[14 empty] | -79.7547 | 1.71716 | -79.7557 | 0.00813 | -79.7558 | 4.49805 | -79.755 | 3.01015 | -79.7557 | 7.5006 | -79.7544 | 5.985
[14 empty] | -79.7583 | 1.6452 | -79.7593 | 0.00964 | -79.7594 | 4.50213 | -79.7586 | 3.00604 | -79.7593 | 7.49974 | -79.758 | 5.99237
[14 empty] | -79.762 | 1.62248 | -79.763 | 0.00741 | -79.763 | 4.5 | -79.7623 | 2.98399 | -79.763 | 7.50373 | -79.7616 | 5.99396
[14 empty] | -79.7656 | 1.60637 | -79.7666 | 0.00691 | -79.7666 | 4.49451 | -79.7659 | 3.00647 | -79.7666 | 7.49994 | -79.7653 | 5.99392
[14 empty] | -79.7692 | 1.58009 | -79.7702 | 0.00506 | -79.7703 | 4.49557 | -79.7695 | 2.99174 | -79.7702 | 7.50278 | -79.7689 | 5.99993
[14 empty] | -79.7728 | 1.5671 | -79.7738 | 0.00564 | -79.7739 | 4.49669 | -79.7731 | 3.01175 | -79.7738 | 7.49916 | -79.7725 | 5.99305
[14 empty] | -79.7764 | 1.56095 | -79.7774 | 0.0044 | -79.7775 | 4.49466 | -79.7767 | 3.00773 | -79.7774 | 7.50057 | -79.7761 | 5.99057
[14 empty] | -79.78 | 1.56623 | -79.781 | 0.00357 | -79.7811 | 4.49359 | -79.7804 | 3.01281 | -79.7811 | 7.49886 | -79.7797 | 5.99529
[14 empty] | -79.7837 | 1.55913 | -79.7847 | 0.000574881 | -79.7847 | 4.49147 | -79.784 | 3.00976 | -79.7847 | 7.50232 | -79.7833 | 5.99555
[14 empty] | -79.7873 | 1.55158 | -79.7883 | 0.00122 | -79.7884 | 4.50358 | -79.7876 | 3.01126 | -79.7883 | 7.49978 | -79.787 | 5.99968
[14 empty] | -79.7909 | 1.55643 | -79.7919 | 0.00238 | -79.792 | 4.49602 | -79.7912 | 3.0289 | -79.7919 | 7.50094 | -79.7906 | 5.98905
[14 empty] | -79.7945 | 1.54676 | -79.7955 | 0.000977676 | -79.7956 | 4.4967 | -79.7948 | 3.02762 | -79.7955 | 7.49793 | -79.7942 | 5.99369
[14 empty] | -79.7981 | 1.5307 | -79.7991 | 0.00528 | -79.7992 | 4.49895 | -79.7984 | 3.01198 | -79.7991 | 7.49934 | -79.7978 | 5.98669
[14 empty] | -79.8018 | 1.5327 | -79.8028 | 0.00271 | -79.8028 | 4.50338 | -79.8021 | 3.01411 | -79.8028 | 7.49942 | -79.8014 | 5.99973
[14 empty] | -79.8054 | 1.53479 | -79.8064 | 0.00129 | -79.8064 | 4.50268 | -79.8057 | 2.99569 | -79.8064 | 7.49759 | -79.8051 | 5.99165
[14 empty] | -79.809 | 1.53706 | -79.81 | 0.00205 | -79.8101 | 4.49369 | -79.8093 | 3.00527 | -79.81 | 7.4998 | -79.8087 | 5.98933
[14 empty] | -79.8126 | 1.52806 | -79.8136 | 0.00355 | -79.8137 | 4.50203 | -79.8129 | 2.99159 | -79.8136 | 7.4985 | -79.8123 | 5.98118
[14 empty] | -79.8162 | 1.53502 | -79.8172 | 0.0041 | -79.8173 | 4.4969 | -79.8165 | 2.99888 | -79.8172 | 7.49457 | -79.8159 | 5.98225
[14 empty] | -79.8198 | 1.52491 | -79.8208 | 0.00235 | -79.8209 | 4.50303 | -79.8202 | 3.0107 | -79.8209 | 7.49972 | -79.8195 | 5.99125
[14 empty] | -79.8235 | 1.5359 | -79.8245 | 0.00115 | -79.8245 | 4.49895 | -79.8238 | 3.01203 | -79.8245 | 7.50296 | -79.8231 | 5.99574
[14 empty] | -79.8271 | 1.52425 | -79.8281 | 0.000798026 | -79.8282 | 4.49855 | -79.8274 | 3.00992 | -79.8281 | 7.49693 | -79.8268 | 5.98463
[14 empty] | -79.8307 | 1.53559 | -79.8317 | 0.00207 | -79.8318 | 4.49758 | -79.831 | 2.99859 | -79.8317 | 7.50088 | -79.8304 | 5.99052
[14 empty] | -79.8343 | 1.53142 | -79.8353 | -0.000794244 | -79.8354 | 4.50505 | -79.8346 | 3.01313 | -79.8353 | 7.49884 | -79.834 | 5.99457
[14 empty] | -79.8379 | 1.52478 | -79.8389 | -0.000442507 | -79.839 | 4.50088 | -79.8382 | 2.99079 | -79.8389 | 7.4981 | -79.8376 | 5.99692
[14 empty] | -79.8416 | 1.52588 | -79.8426 | -0.00181 | -79.8426 | 4.49585 | -79.8419 | 3.01098 | -79.8426 | 7.50103 | -79.8412 | 5.99635
[14 empty] | -79.8452 | 1.52041 | -79.8462 | -0.00224 | -79.8462 | 4.4969 | -79.8455 | 3.012 | -79.8462 | 7.49947 | -79.8449 | 5.99635
[14 empty] | -79.8488 | 1.52351 | -79.8498 | -0.0038 | -79.8499 | 4.49736 | -79.8491 | 2.99849 | -79.8498 | 7.50057 | -79.8485 | 5.99604
[14 empty] | -79.8524 | 1.52479 | -79.8534 | -0.000504912 | -79.8535 | 4.50092 | -79.8527 | 3.0215 | -79.8534 | 7.50046 | -79.8521 | 5.99558
[14 empty] | -79.856 | 1.51939 | -79.857 | -0.000595683 | -79.8571 | 4.49869 | -79.8563 | 3.0272 | -79.857 | 7.4996 | -79.8557 | 5.99644
[14 empty] | -79.8596 | 1.52318 | -79.8606 | 0.00125 | -79.8607 | 4.50078 | -79.86 | 3.00896 | -79.8607 | 7.50255 | -79.8593 | 6.00356
[14 empty] | -79.8633 | 1.51237 | -79.8643 | -0.000489784 | -79.8643 | 4.49946 | -79.8636 | 2.99449 | -79.8643 | 7.49958 | -79.8629 | 6.00264
[14 empty] | -79.8669 | 1.53067 | -79.8679 | -0.00432 | -79.868 | 4.50308 | -79.8672 | 3.01322 | -79.8679 | 7.49603 | -79.8666 | 5.99352
[14 empty] | -79.8705 | 1.52232 | -79.8715 | -1.13463e-05 | -79.8716 | 4.49493 | -79.8708 | 3.00714 | -79.8715 | 7.49739 | -79.8702 | 5.99871
[14 empty] | -79.8741 | 1.52261 | -79.8751 | 3.02569e-05 | -79.8752 | 4.50334 | -79.8744 | 3.02462 | -79.8751 | 7.49837 | -79.8738 | 5.99924
[14 empty] | -79.8777 | 1.51678 | -79.8787 | 3.97122e-05 | -79.8788 | 4.50406 | -79.878 | 3.01028 | -79.8787 | 7.49796 | -79.8774 | 5.99774
[14 empty] | -79.8814 | 1.53606 | -79.8824 | -0.00272 | -79.8824 | 4.50437 | -79.8817 | 3.00792 | -79.8824 | 7.50139 | -79.881 | 5.98965
[14 empty] | -79.885 | 1.51959 | -79.886 | -0.00175 | -79.886 | 4.50219 | -79.8853 | 3.00336 | -79.886 | 7.49828 | -79.8847 | 5.98736
[14 empty] | -79.8886 | 1.51066 | -79.8896 | 0.00143 | -79.8897 | 4.49745 | -79.8889 | 3.00338 | -79.8896 | 7.50284 | -79.8883 | 5.99484
[14 empty] | -79.8922 | 1.5111 | -79.8932 | -0.0028 | -79.8933 | 4.49963 | -79.8925 | 3.0044 | -79.8932 | 7.50125 | -79.8919 | 5.99707
[14 empty] | -79.8958 | 1.51584 | -79.8968 | -0.00358 | -79.8969 | 4.49328 | -79.8961 | 3.01398 | -79.8968 | 7.49432 | -79.8955 | 5.98685
[14 empty] | -79.8994 | 1.51816 | -79.9004 | -0.00156 | -79.9005 | 4.49393 | -79.8998 | 2.98909 | -79.9005 | 7.49888 | -79.8991 | 5.98896
[14 empty] | -79.9031 | 1.51418 | -79.9041 | 0.000168304 | -79.9041 | 4.50303 | -79.9034 | 3.00279 | -79.9041 | 7.49723 | -79.9028 | 5.98302
[14 empty] | -79.9067 | 1.52278 | -79.9077 | -0.00323 | -79.9078 | 4.49847 | -79.907 | 2.98676 | -79.9077 | 7.49886 | -79.9064 | 5.98374
[14 empty] | -79.9103 | 1.51701 | -79.9113 | -0.00419 | -79.9114 | 4.49468 | -79.9106 | 3.00463 | -79.9113 | 7.50115 | -79.91 | 5.99596
[14 empty] | -79.9139 | 1.51681 | -79.9149 | -0.00404 | -79.915 | 4.49793 | -79.9142 | 3.01052 | -79.9149 | 7.50072 | -79.9136 | 5.98724
[14 empty] | -79.9175 | 1.50036 | -79.9185 | -0.00241 | -79.9186 | 4.49826 | -79.9178 | 2.99198 | -79.9185 | 7.49735 | -79.9172 | 5.9893
[14 empty] | -79.9212 | 1.51617 | -79.9222 | -0.00205 | -79.9222 | 4.50364 | -79.9215 | 2.9971 | -79.9222 | 7.50353 | -79.9208 | 5.99095
[14 empty] | -79.9248 | 1.52269 | -79.9258 | -0.00127 | -79.9258 | 4.49744 | -79.9251 | 3.00565 | -79.9258 | 7.49981 | -79.9245 | 5.98717
[14 empty] | -79.9284 | 1.50692 | -79.9294 | -0.00319 | -79.9295 | 4.49904 | -79.9287 | 3.0027 | -79.9294 | 7.49583 | -79.9281 | 5.98517
[14 empty] | -79.932 | 1.5213 | -79.933 | -0.00379 | -79.9331 | 4.50037 | -79.9323 | 2.99747 | -79.933 | 7.49799 | -79.9317 | 5.99158
[14 empty] | -79.9356 | 1.51355 | -79.9366 | -0.00202 | -79.9367 | 4.50316 | -79.9359 | 3.01029 | -79.9366 | 7.50418 | -79.9353 | 5.99159
[14 empty] | -79.9392 | 1.51828 | -79.9402 | -0.00107 | -79.9403 | 4.50606 | -79.9396 | 3.01578 | -79.9403 | 7.50052 | -79.9389 | 5.99764
[14 empty] | -79.9429 | 1.51139 | -79.9439 | -0.00476 | -79.9439 | 4.49585 | -79.9432 | 3.0043 | -79.9439 | 7.50097 | -79.9426 | 5.99368
[14 empty] | -79.9465 | 1.50631 | -79.9475 | -0.00158 | -79.9476 | 4.49651 | -79.9468 | 3.009 | -79.9475 | 7.49952 | -79.9462 | 5.99943
[14 empty] | -79.9501 | 1.5082 | -79.9511 | -0.00146 | -79.9512 | 4.49539 | -79.9504 | 3.01538 | -79.9511 | 7.49962 | -79.9498 | 5.99294
[14 empty] | -79.9537 | 1.51231 | -79.9547 | 0.0004652 | -79.9548 | 4.49768 | -79.954 | 3.00432 | -79.9547 | 7.50044 | -79.9534 | 5.99545
[14 empty] | -79.9573 | 1.51318 | -79.9583 | -0.00187 | -79.9584 | 4.49562 | -79.9576 | 3.01346 | -79.9583 | 7.50027 | -79.957 | 5.99038
[14 empty] | -79.961 | 1.5143 | -79.962 | -0.000370647 | -79.962 | 4.4968 | -79.9613 | 3.01316 | -79.962 | 7.49989 | -79.9606 | 6.00005
[14 empty] | -79.9646 | 1.50849 | -79.9656 | -0.0039 | -79.9656 | 4.49664 | -79.9649 | 2.99657 | -79.9656 | 7.49963 | -79.9643 | 5.98612
[14 empty] | -79.9682 | 1.5167 | -79.9692 | -0.00637 | -79.9693 | 4.50638 | -79.9685 | 3.0081 | -79.9692 | 7.5013 | -79.9679 | 5.98569
[14 empty] | -79.9718 | 1.51018 | -79.9728 | -0.00466 | -79.9729 | 4.49573 | -79.9721 | 2.99912 | -79.9728 | 7.50235 | -79.9715 | 5.99222
[14 empty] | -79.9754 | 1.50855 | -79.9764 | -0.00314 | -79.9765 | 4.49818 | -79.9757 | 2.9781 | -79.9764 | 7.49961 | -79.9751 | 5.99169
[14 empty] | -79.979 | 1.50876 | -79.98 | -0.00161 | -79.9801 | 4.50162 | -79.9794 | 2.99761 | -79.9801 | 7.49962 | -79.9787 | 5.99384
[14 empty] | -79.9827 | 1.50958 | -79.9837 | -0.00159 | -79.9837 | 4.50519 | -79.983 | 3.00243 | -79.9837 | 7.50168 | -79.9824 | 5.98903
[14 empty] | -79.9863 | 1.50432 | -79.9873 | -0.00263 | -79.9874 | 4.49927 | -79.9866 | 3.00781 | -79.9873 | 7.50067 | -79.986 | 5.98715
[14 empty] | -79.9899 | 1.49946 | -79.9909 | -0.00275 | -79.991 | 4.50012 | -79.9902 | 3.02859 | -79.9909 | 7.49994 | -79.9896 | 6.00384
[14 empty] | -79.9935 | 1.50231 | -79.9945 | -0.00409 | -79.9946 | 4.49076 | -79.9938 | 3.01128 | -79.9945 | 7.50285 | -79.9932 | 5.99559
[14 empty] | -79.9971 | 1.51308 | -79.9981 | -0.00385 | -79.9982 | 4.49858 | -79.9974 | 3.02983 | -79.9981 | 7.49961 | -79.9968 | 5.99067
[14 empty] | -80.0008 | 1.51107 | -80.0018 | -0.00481 | -80.0018 | 4.49703 | -80.0011 | 3.01428 | -80.0018 | 7.50216 | -80.0004 | 5.9926
[14 empty] | -80.0044 | 1.50511 | -80.0054 | -0.00444 | -80.0054 | 4.49811 | -80.0047 | 2.99698 | -80.0054 | 7.50101 | -80.0041 | 5.99144
[14 empty] | -80.008 | 1.50911 | -80.009 | -0.00439 | -80.0091 | 4.49262 | -80.0083 | 2.99811 | -80.009 | 7.49695 | -80.0077 | 5.99568
[14 empty] | -80.0116 | 1.50708 | -80.0126 | -0.00239 | -80.0127 | 4.49475 | -80.0119 | 3.00028 | -80.0126 | 7.50116 | -80.0113 | 5.99339
[14 empty] | -80.0152 | 1.50313 | -80.0162 | -0.0055 | -80.0163 | 4.49861 | -80.0155 | 2.99878 | -80.0162 | 7.49937 | -80.0149 | 5.99518
[14 empty] | -80.0188 | 1.49765 | -80.0198 | -0.00148 | -80.0199 | 4.50154 | -80.0192 | 3.01521 | -80.0199 | 7.49931 | -80.0185 | 5.99835
[14 empty] | -80.0225 | 1.49978 | -80.0235 | -0.00449 | -80.0235 | 4.50002 | -80.0228 | 3.00701 | -80.0235 | 7.49948 | -80.0222 | 5.99655
[14 empty] | -80.0261 | 1.49868 | -80.0271 | -0.00419 | -80.0272 | 4.4993 | -80.0264 | 3.00842 | -80.0271 | 7.50219 | -80.0258 | 5.99766
[14 empty] | -80.0297 | 1.51555 | -80.0307 | -0.00491 | -80.0308 | 4.49829 | -80.03 | 3.01484 | -80.0307 | 7.49536 | -80.0294 | 5.98827
[14 empty] | -80.0333 | 1.50809 | -80.0343 | -0.00563 | -80.0344 | 4.49398 | -80.0336 | 3.02276 | -80.0343 | 7.50033 | -80.033 | 5.99594
[14 empty] | -80.0369 | 1.49264 | -80.0379 | -0.00672 | -80.038 | 4.49604 | -80.0372 | 2.99374 | -80.0379 | 7.49763 | -80.0366 | 5.99242
[14 empty] | -80.0406 | 1.50012 | -80.0416 | -0.00433 | -80.0416 | 4.49698 | -80.0409 | 3.01027 | -80.0416 | 7.49987 | -80.0402 | 6.00396
[14 empty] | -80.0442 | 1.51085 | -80.0452 | -0.00378 | -80.0452 | 4.50266 | -80.0445 | 3.00183 | -80.0452 | 7.4985 | -80.0439 | 5.99772
[14 empty] | -80.0478 | 1.50944 | -80.0488 | -0.00356 | -80.0489 | 4.50036 | -80.0481 | 3.01143 | -80.0488 | 7.50272 | -80.0475 | 5.99612
[14 empty] | -80.0514 | 1.51028 | -80.0524 | -0.00524 | -80.0525 | 4.50064 | -80.0517 | 3.00841 | -80.0524 | 7.49815 | -80.0511 | 5.99203
[14 empty] | -80.055 | 1.51364 | -80.056 | -0.00579 | -80.0561 | 4.50055 | -80.0553 | 3.01234 | -80.056 | 7.49707 | -80.0547 | 5.98928
[14 empty] | -80.0586 | 1.50504 | -80.0596 | -0.00179 | -80.0597 | 4.5046 | -80.059 | 3.0059 | -80.0597 | 7.49707 | -80.0583 | 5.98853
[14 empty] | -80.0623 | 1.50131 | -80.0633 | -0.00481 | -80.0633 | 4.49907 | -80.0626 | 2.99978 | -80.0633 | 7.50051 | -80.062 | 5.99406
[14 empty] | -80.0659 | 1.50537 | -80.0669 | -0.00597 | -80.067 | 4.50545 | -80.0662 | 3.01103 | -80.0669 | 7.49799 | -80.0656 | 5.99721
[14 empty] | -80.0695 | 1.50048 | -80.0705 | -0.0079 | -80.0706 | 4.50301 | -80.0698 | 3.00026 | -80.0705 | 7.50267 | -80.0692 | 5.99116
[14 empty] | -80.0731 | 1.51275 | -80.0741 | -0.00311 | -80.0742 | 4.50284 | -80.0734 | 3.01909 | -80.0741 | 7.49911 | -80.0728 | 5.99748
[14 empty] | -80.0767 | 1.50713 | -80.0777 | -0.0031 | -80.0778 | 4.50263 | -80.077 | 3.01517 | -80.0777 | 7.49835 | -80.0764 | 5.98469
[14 empty] | -80.0804 | 1.50724 | -80.0814 | -0.00202 | -80.0814 | 4.49521 | -80.0807 | 3.00789 | -80.0814 | 7.49462 | -80.08 | 5.99415
[14 empty] | -80.084 | 1.5085 | -80.085 | -0.00489 | -80.085 | 4.49941 | -80.0843 | 3.00341 | -80.085 | 7.50029 | -80.0837 | 6.0039
[14 empty] | -80.0876 | 1.50343 | -80.0886 | -0.00436 | -80.0887 | 4.50691 | -80.0879 | 3.00665 | -80.0886 | 7.50154 | -80.0873 | 5.99122
[14 empty] | -80.0912 | 1.50665 | -80.0922 | -0.00397 | -80.0923 | 4.5016 | -80.0915 | 3.02321 | -80.0922 | 7.50242 | -80.0909 | 5.99729
[14 empty] | -80.0948 | 1.51397 | -80.0958 | -0.00488 | -80.0959 | 4.50279 | -80.0951 | 3.019 | -80.0958 | 7.50403 | -80.0945 | 5.9874
[14 empty] | -80.0984 | 1.50313 | -80.0994 | -0.00772 | -80.0995 | 4.49392 | -80.0988 | 3.01357 | -80.0995 | 7.49808 | -80.0981 | 5.99331
[14 empty] | -80.1021 | 1.50716 | -80.1031 | -0.00575 | -80.1031 | 4.50229 | -80.1024 | 2.99728 | -80.1031 | 7.49663 | -80.1018 | 5.99235
[14 empty] | -80.1057 | 1.51674 | -80.1067 | -0.0062 | -80.1068 | 4.49651 | -80.106 | 3.00494 | -80.1067 | 7.49855 | -80.1054 | 5.98869
[14 empty] | -80.1093 | 1.50173 | -80.1103 | -0.00405 | -80.1104 | 4.49386 | -80.1096 | 3.01078 | -80.1103 | 7.49723 | -80.109 | 6.00013
[14 empty] | -80.1129 | 1.50469 | -80.1139 | -0.00491 | -80.114 | 4.49689 | -80.1132 | 3.00731 | -80.1139 | 7.50028 | -80.1126 | 5.99479
[14 empty] | -80.1165 | 1.50455 | -80.1175 | -0.00402 | -80.1176 | 4.50078 | -80.1168 | 3.01477 | -80.1175 | 7.50098 | -80.1162 | 6.00272
[14 empty] | -80.1202 | 1.49788 | -80.1212 | -0.00328 | -80.1212 | 4.49589 | -80.1205 | 2.99273 | -80.1212 | 7.50033 | -80.1198 | 5.99837
[14 empty] | -80.1238 | 1.50339 | -80.1248 | -0.00636 | -80.1248 | 4.48991 | -80.1241 | 3.00039 | -80.1248 | 7.49805 | -80.1235 | 5.99556
[14 empty] | -80.1274 | 1.49692 | -80.1284 | -0.00507 | -80.1285 | 4.4917 | -80.1277 | 3.01312 | -80.1284 | 7.49973 | -80.1271 | 5.99476
[14 empty] | -80.131 | 1.50528 | -80.132 | -0.00354 | -80.1321 | 4.50262 | -80.1313 | 3.01532 | -80.132 | 7.49745 | -80.1307 | 5.99305
[14 empty] | -80.1346 | 1.51655 | -80.1356 | -0.0043 | -80.1357 | 4.50103 | -80.1349 | 3.00393 | -80.1356 | 7.49645 | -80.1343 | 5.99958
[14 empty] | -80.1382 | 1.50971 | -80.1392 | -0.00429 | -80.1393 | 4.50347 | -80.1386 | 3.00983 | -80.1393 | 7.4985 | -80.1379 | 5.99639
[14 empty] | -80.1419 | 1.50748 | -80.1429 | -0.00611 | -80.1429 | 4.49695 | -80.1422 | 3.01516 | -80.1429 | 7.50232 | -80.1416 | 5.98891
[14 empty] | -80.1455 | 1.5093 | -80.1465 | -0.00398 | -80.1466 | 4.50637 | -80.1458 | 3.01525 | -80.1465 | 7.49651 | -80.1452 | 6.00297
[14 empty] | -80.1491 | 1.50675 | -80.1501 | -0.00359 | -80.1502 | 4.49562 | -80.1494 | 3.01199 | -80.1501 | 7.49871 | -80.1488 | 5.99435
[14 empty] | -80.1527 | 1.50624 | -80.1537 | -0.00325 | -80.1538 | 4.49774 | -80.153 | 3.02643 | -80.1537 | 7.4961 | -80.1524 | 5.99941
[14 empty] | -80.1563 | 1.4945 | -80.1573 | -0.00513 | -80.1574 | 4.50406 | -80.1566 | 3.00584 | -80.1573 | 7.49761 | -80.156 | 5.99637
[14 empty] | -80.16 | 1.49718 | -80.161 | -0.00644 | -80.161 | 4.49923 | -80.1603 | 3.00132 | -80.161 | 7.49517 | -80.1596 | 5.99975
[14 empty] | -80.1636 | 1.5077 | -80.1646 | -0.00509 | -80.1646 | 4.504 | -80.1639 | 3.00329 | -80.1646 | 7.50042 | -80.1633 | 5.99726
[14 empty] | -80.1672 | 1.498 | -80.1682 | -0.00801 | -80.1683 | 4.50278 | -80.1675 | 3.00843 | -80.1682 | 7.50301 | -80.1669 | 5.99641
[14 empty] | -80.1708 | 1.5011 | -80.1718 | -0.00444 | -80.1719 | 4.50498 | -80.1711 | 3.00474 | -80.1718 | 7.50208 | -80.1705 | 5.99595
[14 empty] | -80.1744 | 1.50556 | -80.1754 | -0.00453 | -80.1755 | 4.49158 | -80.1747 | 3.03443 | -80.1754 | 7.50045 | -80.1741 | 5.98765
[14 empty] | -80.178 | 1.51053 | -80.179 | -0.00431 | -80.1791 | 4.50191 | -80.1784 | 2.99714 | -80.1791 | 7.50018 | -80.1777 | 5.99165
[14 empty] | -80.1817 | 1.50173 | -80.1827 | -0.0051 | -80.1827 | 4.49318 | -80.182 | 3.009 | -80.1827 | 7.49944 | -80.1814 | 5.99443
[14 empty] | -80.1853 | 1.49471 | -80.1863 | -0.00462 | -80.1864 | 4.50505 | -80.1856 | 2.99363 | -80.1863 | 7.49908 | -80.185 | 5.99023
[14 empty] | -80.1889 | 1.49658 | -80.1899 | -0.00167 | -80.19 | 4.496 | -80.1892 | 3.02579 | -80.1899 | 7.5011 | -80.1886 | 5.99563
[14 empty] | -80.1925 | 1.49678 | -80.1935 | -0.000121028 | -80.1936 | 4.5033 | -80.1928 | 3.00419 | -80.1935 | 7.49831 | -80.1922 | 5.99247
[14 empty] | -80.1961 | 1.50243 | -80.1971 | -0.00253 | -80.1972 | 4.49632 | -80.1964 | 3.00413 | -80.1971 | 7.49852 | -80.1958 | 5.98845
[14 empty] | -80.1998 | 1.49938 | -80.2008 | -0.00127 | -80.2008 | 4.49514 | -80.2001 | 2.99452 | -80.2008 | 7.50232 | -80.1994 | 5.99197
[14 empty] | -80.2034 | 1.48915 | -80.2044 | -0.00192 | -80.2044 | 4.49004 | -80.2037 | 3.01874 | -80.2044 | 7.4996 | -80.2031 | 6.00085
[14 empty] | -80.207 | 1.50527 | -80.208 | -0.00592 | -80.2081 | 4.49814 | -80.2073 | 3.01726 | -80.208 | 7.49804 | -80.2067 | 5.99615
[14 empty] | -80.2106 | 1.50764 | -80.2116 | -0.00308 | -80.2117 | 4.49865 | -80.2109 | 3.01661 | -80.2116 | 7.49791 | -80.2103 | 5.98642
[14 empty] | -80.2142 | 1.50391 | -80.2152 | -0.00497 | -80.2153 | 4.50376 | -80.2145 | 2.98347 | -80.2152 | 7.50121 | -80.2139 | 5.99146
[14 empty] | -80.2178 | 1.50246 | -80.2188 | -0.00779 | -80.2189 | 4.50046 | -80.2182 | 3.01142 | -80.2189 | 7.50337 | -80.2175 | 5.99084
[14 empty] | -80.2215 | 1.50681 | -80.2225 | -0.00441 | -80.2225 | 4.49921 | -80.2218 | 3.00978 | -80.2225 | 7.49711 | -80.2212 | 5.98902
[14 empty] | -80.2251 | 1.49443 | -80.2261 | -0.00534 | -80.2262 | 4.50019 | -80.2254 | 3.0109 | -80.2261 | 7.50123 | -80.2248 | 5.98972
[14 empty] | -80.2287 | 1.49622 | -80.2297 | -0.00574 | -80.2298 | 4.50569 | -80.229 | 3.01189 | -80.2297 | 7.49731 | -80.2284 | 5.99064
[14 empty] | -80.2323 | 1.50469 | -80.2333 | -0.00693 | -80.2334 | 4.50277 | -80.2326 | 3.00253 | -80.2333 | 7.49736 | -80.232 | 5.99833
[14 empty] | -80.2359 | 1.49976 | -80.2369 | -0.00453 | -80.237 | 4.4959 | -80.2362 | 2.9942 | -80.2369 | 7.50032 | -80.2356 | 5.99321
[14 empty] | -80.2396 | 1.50726 | -80.2406 | -0.00674 | -80.2406 | 4.50189 | -80.2399 | 3.00827 | -80.2406 | 7.50022 | -80.2392 | 5.99349
[14 empty] | -80.2432 | 1.50477 | -80.2442 | -0.00545 | -80.2442 | 4.50091 | -80.2435 | 3.01509 | -80.2442 | 7.50381 | -80.2429 | 5.99496
[14 empty] | -80.2468 | 1.51388 | -80.2478 | -0.00596 | -80.2479 | 4.4996 | -80.2471 | 3.00076 | -80.2478 | 7.50114 | -80.2465 | 5.99792
[14 empty] | -80.2504 | 1.50825 | -80.2514 | -0.00387 | -80.2515 | 4.50222 | -80.2507 | 3.01536 | -80.2514 | 7.49947 | -80.2501 | 5.99369
[14 empty] | -80.254 | 1.49589 | -80.255 | -0.0035 | -80.2551 | 4.5033 | -80.2543 | 3.00418 | -80.255 | 7.49737 | -80.2537 | 5.99611
[14 empty] | -80.2576 | 1.50923 | -80.2586 | -0.00513 | -80.2587 | 4.49695 | -80.258 | 3.01982 | -80.2587 | 7.49773 | -80.2573 | 5.99165
[14 empty] | -80.2613 | 1.50313 | -80.2623 | -0.00471 | -80.2623 | 4.50595 | -80.2616 | 3.01026 | -80.2623 | 7.49999 | -80.261 | 5.99268
[14 empty] | -80.2649 | 1.49754 | -80.2659 | -0.00778 | -80.266 | 4.50291 | -80.2652 | 3.01465 | -80.2659 | 7.49884 | -80.2646 | 5.99336
[14 empty] | -80.2685 | 1.50264 | -80.2695 | -0.00325 | -80.2696 | 4.49782 | -80.2688 | 3.00862 | -80.2695 | 7.49648 | -80.2682 | 5.99015
[14 empty] | -80.2721 | 1.50086 | -80.2731 | -0.00317 | -80.2732 | 4.5004 | -80.2724 | 3.00155 | -80.2731 | 7.49907 | -80.2718 | 5.99509
[14 empty] | -80.2757 | 1.50713 | -80.2767 | -0.00479 | -80.2768 | 4.49943 | -80.276 | 3.01101 | -80.2767 | 7.49666 | -80.2754 | 5.99421
[14 empty] | -80.2794 | 1.4927 | -80.2804 | -0.0032 | -80.2804 | 4.49269 | -80.2797 | 3.00881 | -80.2804 | 7.49834 | -80.279 | 6.00398
[14 empty] | -80.283 | 1.50103 | -80.284 | -0.00587 | -80.284 | 4.50204 | -80.2833 | 2.9931 | -80.284 | 7.49959 | -80.2827 | 5.99387
[14 empty] | -80.2866 | 1.49881 | -80.2876 | -0.00534 | -80.2877 | 4.5 | -80.2869 | 3.01236 | -80.2876 | 7.50256 | -80.2863 | 5.9961
[14 empty] | -80.2902 | 1.4986 | -80.2912 | -0.00473 | -80.2913 | 4.50344 | -80.2905 | 3.00844 | -80.2912 | 7.50033 | -80.2899 | 5.998
[14 empty] | -80.2938 | 1.49803 | -80.2948 | -0.0042 | -80.2949 | 4.50023 | -80.2941 | 3.01079 | -80.2948 | 7.50182 | -80.2935 | 6.00067
[14 empty] | -80.2974 | 1.49314 | -80.2984 | -0.00414 | -80.2985 | 4.50576 | -80.2978 | 3.01512 | -80.2985 | 7.49931 | -80.2971 | 5.98256
[14 empty] | -80.3011 | 1.49513 | -80.3021 | -0.00437 | -80.3021 | 4.49804 | -80.3014 | 3.01956 | -80.3021 | 7.50096 | -80.3008 | 5.98715
[14 empty] | -80.3047 | 1.49773 | -80.3057 | -0.00546 | -80.3058 | 4.50132 | -80.305 | 3.00527 | -80.3057 | 7.50609 | -80.3044 | 5.98933
[14 empty] | -80.3083 | 1.50986 | -80.3093 | -0.00542 | -80.3094 | 4.50378 | -80.3086 | 3.00147 | -80.3093 | 7.50237 | -80.308 | 5.99756
[14 empty] | -80.3119 | 1.50448 | -80.3129 | -0.00214 | -80.313 | 4.49203 | -80.3122 | 3.00534 | -80.3129 | 7.49771 | -80.3116 | 5.99829
[14 empty] | -80.3155 | 1.5156 | -80.3165 | -0.00498 | -80.3166 | 4.49704 | -80.3158 | 3.0037 | -80.3165 | 7.50112 | -80.3152 | 5.99581
[14 empty] | -80.3192 | 1.50615 | -80.3202 | -0.00575 | -80.3202 | 4.49427 | -80.3195 | 3.00254 | -80.3202 | 7.49845 | -80.3188 | 5.99705
[14 empty] | -80.3228 | 1.50517 | -80.3238 | -0.00465 | -80.3238 | 4.4988 | -80.3231 | 3.00926 | -80.3238 | 7.50168 | -80.3225 | 5.99165
[14 empty] | -80.3264 | 1.49238 | -80.3274 | -0.00497 | -80.3275 | 4.49697 | -80.3267 | 3.00826 | -80.3274 | 7.49837 | -80.3261 | 5.99179
[14 empty] | -80.33 | 1.50107 | -80.331 | -0.00467 | -80.3311 | 4.50317 | -80.3303 | 3.01284 | -80.331 | 7.50465 | -80.3297 | 5.99232
[14 empty] | -80.3336 | 1.49964 | -80.3346 | -0.00344 | -80.3347 | 4.50068 | -80.3339 | 3.00279 | -80.3346 | 7.49653 | -80.3333 | 5.99669
[14 empty] | -80.3372 | 1.49725 | -80.3382 | -0.00447 | -80.3383 | 4.49851 | -80.3376 | 3.02982 | -80.3383 | 7.49964 | -80.3369 | 5.99387
[14 empty] | -80.3409 | 1.50703 | -80.3419 | -0.00581 | -80.3419 | 4.50074 | -80.3412 | 2.99004 | -80.3419 | 7.49994 | -80.3406 | 5.99419
[14 empty] | -80.3445 | 1.48756 | -80.3455 | -0.00652 | -80.3456 | 4.49819 | -80.3448 | 3.01249 | -80.3455 | 7.49909 | -80.3442 | 6.00322
[14 empty] | -80.3481 | 1.50369 | -80.3491 | -0.00559 | -80.3492 | 4.50087 | -80.3484 | 3.01594 | -80.3491 | 7.49752 | -80.3478 | 5.98942
[14 empty] | -80.3517 | 1.51311 | -80.3527 | -0.00716 | -80.3528 | 4.49801 | -80.352 | 3.02405 | -80.3527 | 7.4992 | -80.3514 | 5.99539
[14 empty] | -80.3553 | 1.50345 | -80.3563 | -0.00537 | -80.3564 | 4.49647 | -80.3557 | 3.02161 | -80.3563 | 7.50131 | -80.355 | 5.99495
[14 empty] | -80.359 | 1.50548 | -80.36 | -0.00595 | -80.36 | 4.49692 | -80.3593 | 3.0178 | -80.36 | 7.50275 | -80.3586 | 5.9982
[14 empty] | -80.3626 | 1.51149 | -80.3636 | -0.00601 | -80.3636 | 4.49273 | -80.3629 | 3.00597 | -80.3636 | 7.50111 | -80.3623 | 5.99968
[14 empty] | -80.3662 | 1.50565 | -80.3672 | -0.00716 | -80.3673 | 4.49861 | -80.3665 | 3.00146 | -80.3672 | 7.50518 | -80.3659 | 5.99587
[14 empty] | -80.3698 | 1.49846 | -80.3708 | -0.00714 | -80.3709 | 4.49776 | -80.3701 | 3.00832 | -80.3708 | 7.50201 | -80.3695 | 5.99828
[14 empty] | -80.3734 | 1.50575 | -80.3744 | -0.00461 | -80.3745 | 4.5047 | -80.3737 | 3.00372 | -80.3744 | 7.49907 | -80.3731 | 5.99242
[14 empty] | -80.377 | 1.50013 | -80.378 | -0.00298 | -80.3781 | 4.49306 | -80.3774 | 3.01659 | -80.3781 | 7.49849 | -80.3767 | 5.99289
[14 empty] | -80.3807 | 1.51166 | -80.3817 | 0.000400904 | -80.3817 | 4.49391 | -80.381 | 3.01769 | -80.3817 | 7.49886 | -80.3804 | 5.9971
[14 empty] | -80.3843 | 1.50424 | -80.3853 | 0.0011 | -80.3854 | 4.50304 | -80.3846 | 3.00055 | -80.3853 | 7.49656 | -80.384 | 5.9933
[14 empty] | -80.3879 | 1.49604 | -80.3889 | -0.000355519 | -80.389 | 4.49636 | -80.3882 | 3.01408 | -80.3889 | 7.50248 | -80.3876 | 5.99225
[14 empty] | -80.3915 | 1.49354 | -80.3925 | -0.00212 | -80.3926 | 4.50117 | -80.3918 | 3.00529 | -80.3925 | 7.5018 | -80.3912 | 5.99705
[14 empty] | -80.3951 | 1.4879 | -80.3961 | -0.00179 | -80.3962 | 4.50153 | -80.3955 | 3.0008 | -80.3961 | 7.50369 | -80.3948 | 5.99418
[14 empty] | -80.3988 | 1.49911 | -80.3998 | -0.00342 | -80.3998 | 4.50201 | -80.3991 | 3.00044 | -80.3998 | 7.49892 | -80.3984 | 5.99503
[14 empty] | -80.4024 | 1.50605 | -80.4034 | -0.00262 | -80.4034 | 4.50365 | -80.4027 | 3.01757 | -80.4034 | 7.50031 | -80.4021 | 5.98918
[14 empty] | -80.406 | 1.49911 | -80.407 | -0.00198 | -80.4071 | 4.50166 | -80.4063 | 2.99788 | -80.407 | 7.49743 | -80.4057 | 5.99563
[14 empty] | -80.4096 | 1.49881 | -80.4106 | -0.00447 | -80.4107 | 4.50007 | -80.4099 | 3.00197 | -80.4106 | 7.50259 | -80.4093 | 5.99549
[14 empty] | -80.4132 | 1.50674 | -80.4142 | -0.00386 | -80.4143 | 4.49287 | -80.4135 | 3.00285 | -80.4142 | 7.49839 | -80.4129 | 5.99327
[14 empty] | -80.4168 | 1.50956 | -80.4178 | -0.00652 | -80.4179 | 4.49668 | -80.4172 | 3.01748 | -80.4179 | 7.49812 | -80.4165 | 5.99393
[14 empty] | -80.4205 | 1.49613 | -80.4215 | -0.00835 | -80.4215 | 4.50087 | -80.4208 | 3.00422 | -80.4215 | 7.49791 | -80.4202 | 5.99684
[14 empty] | -80.4241 | 1.50215 | -80.4251 | -0.00319 | -80.4252 | 4.50281 | -80.4244 | 3.00414 | -80.4251 | 7.4997 | -80.4238 | 5.99617
[14 empty] | -80.4277 | 1.51439 | -80.4287 | -0.00627 | -80.4288 | 4.49919 | -80.428 | 3.01015 | -80.4287 | 7.49981 | -80.4274 | 5.99198
[14 empty] | -80.4313 | 1.50733 | -80.4323 | -0.0054 | -80.4324 | 4.50591 | -80.4316 | 3.01491 | -80.4323 | 7.50112 | -80.431 | 5.99751
[14 empty] | -80.4349 | 1.50817 | -80.4359 | -0.0042 | -80.436 | 4.49904 | -80.4353 | 3.01188 | -80.4359 | 7.50124 | -80.4346 | 6.00441
[14 empty] | -80.4386 | 1.51902 | -80.4396 | -0.00527 | -80.4396 | 4.49747 | -80.4389 | 3.01689 | -80.4396 | 7.4996 | -80.4382 | 5.99606
[14 empty] | -80.4422 | 1.50143 | -80.4432 | -0.00629 | -80.4432 | 4.49473 | -80.4425 | 3.0131 | -80.4432 | 7.50032 | -80.4419 | 5.99628
[14 empty] | -80.4458 | 1.50898 | -80.4468 | -0.00531 | -80.4469 | 4.49011 | -80.4461 | 3.00945 | -80.4468 | 7.49951 | -80.4455 | 5.99331
[14 empty] | -80.4494 | 1.5091 | -80.4504 | -0.00529 | -80.4505 | 4.50028 | -80.4497 | 3.00425 | -80.4504 | 7.49906 | -80.4491 | 5.98874
[14 empty] | -80.453 | 1.50249 | -80.454 | -0.0031 | -80.4541 | 4.49866 | -80.4533 | 3.0164 | -80.454 | 7.49909 | -80.4527 | 5.99474
[14 empty] | -80.4566 | 1.51063 | -80.4576 | -0.00489 | -80.4577 | 4.49479 | -80.457 | 2.98938 | -80.4577 | 7.49901 | -80.4563 | 6.00027
[14 empty] | -80.4603 | 1.5021 | -80.4613 | -0.00517 | -80.4613 | 4.50075 | -80.4606 | 2.99021 | -80.4613 | 7.49906 | -80.46 | 5.99707
[14 empty] | -80.4639 | 1.4913 | -80.4649 | -0.00485 | -80.465 | 4.49652 | -80.4642 | 2.99857 | -80.4649 | 7.49851 | -80.4636 | 5.99238
[14 empty] | -80.4675 | 1.50395 | -80.4685 | -0.00543 | -80.4686 | 4.49387 | -80.4678 | 3.00701 | -80.4685 | 7.49963 | -80.4672 | 5.989
[14 empty] | -80.4711 | 1.50169 | -80.4721 | -0.0032 | -80.4722 | 4.50103 | -80.4714 | 3.03134 | -80.4721 | 7.49964 | -80.4708 | 5.99398
[14 empty] | -80.4747 | 1.4907 | -80.4757 | -0.00309 | -80.4758 | 4.49895 | -80.4751 | 3.01667 | -80.4757 | 7.50117 | -80.4744 | 5.99677
[14 empty] | -80.4784 | 1.49391 | -80.4794 | -0.00355 | -80.4794 | 4.50048 | -80.4787 | 3.00571 | -80.4794 | 7.49869 | -80.478 | 5.99456
[14 empty] | -80.482 | 1.49679 | -80.483 | -0.00328 | -80.483 | 4.50137 | -80.4823 | 3.01123 | -80.483 | 7.49771 | -80.4817 | 6.00032
[14 empty] | -80.4856 | 1.49675 | -80.4866 | -0.00611 | -80.4867 | 4.49398 | -80.4859 | 3.001 | -80.4866 | 7.49798 | -80.4853 | 5.99002
[14 empty] | -80.4892 | 1.50062 | -80.4902 | -0.00297 | -80.4903 | 4.49795 | -80.4895 | 3.01028 | -80.4902 | 7.49692 | -80.4889 | 5.99959
[14 empty] | -80.4928 | 1.49942 | -80.4938 | -0.00481 | -80.4939 | 4.50335 | -80.4931 | 3.00444 | -80.4938 | 7.49747 | -80.4925 | 5.99387
[14 empty] | -80.4964 | 1.49751 | -80.4974 | -0.00242 | -80.4975 | 4.49218 | -80.4968 | 3.00837 | -80.4975 | 7.5002 | -80.4961 | 6.00182
[14 empty] | -80.5001 | 1.50384 | -80.5011 | -0.00491 | -80.5011 | 4.49961 | -80.5004 | 2.99148 | -80.5011 | 7.50205 | -80.4998 | 5.9997
[14 empty] | -80.5037 | 1.50179 | -80.5047 | -0.00378 | -80.5048 | 4.49525 | -80.504 | 3.0117 | -80.5047 | 7.49903 | -80.5034 | 5.99832
[14 empty] | -80.5073 | 1.50215 | -80.5083 | -0.00566 | -80.5084 | 4.50183 | -80.5076 | 3.02303 | -80.5083 | 7.49997 | -80.507 | 5.99634
[14 empty] | -80.5109 | 1.50725 | -80.5119 | -0.00166 | -80.512 | 4.50229 | -80.5112 | 3.01265 | -80.5119 | 7.50233 | -80.5106 | 6.0041
[14 empty] | -80.5145 | 1.49647 | -80.5155 | -0.005 | -80.5156 | 4.49821 | -80.5149 | 3.01919 | -80.5155 | 7.50005 | -80.5142 | 5.99425
[14 empty] | -80.5182 | 1.49007 | -80.5192 | -0.00522 | -80.5192 | 4.50329 | -80.5185 | 3.00468 | -80.5192 | 7.4967 | -80.5178 | 5.99275
[14 empty] | -80.5218 | 1.50439 | -80.5228 | -0.00474 | -80.5228 | 4.49914 | -80.5221 | 3.00766 | -80.5228 | 7.50016 | -80.5215 | 5.99195
[14 empty] | -80.5254 | 1.50303 | -80.5264 | -0.00471 | -80.5265 | 4.50113 | -80.5257 | 3.00389 | -80.5264 | 7.49889 | -80.5251 | 5.99635
[14 empty] | -80.529 | 1.50238 | -80.53 | -0.00743 | -80.5301 | 4.49888 | -80.5293 | 3.01558 | -80.53 | 7.49697 | -80.5287 | 5.98953
[14 empty] | -80.5326 | 1.50496 | -80.5336 | -0.00275 | -80.5337 | 4.49666 | -80.5329 | 2.98985 | -80.5336 | 7.49695 | -80.5323 | 5.99891
[14 empty] | -80.5362 | 1.50025 | -80.5372 | -0.00819 | -80.5373 | 4.50519 | -80.5366 | 2.99698 | -80.5373 | 7.49831 | -80.5359 | 5.99635
[14 empty] | -80.5399 | 1.51088 | -80.5409 | -0.00544 | -80.5409 | 4.50297 | -80.5402 | 2.98768 | -80.5409 | 7.50005 | -80.5396 | 5.99369
[14 empty] | -80.5435 | 1.50858 | -80.5445 | -0.00386 | -80.5446 | 4.49692 | -80.5438 | 2.99887 | -80.5445 | 7.49963 | -80.5432 | 5.99456
[14 empty] | -80.5471 | 1.49027 | -80.5481 | -0.00358 | -80.5482 | 4.49936 | -80.5474 | 2.99558 | -80.5481 | 7.49903 | -80.5468 | 5.98785
[14 empty] | -80.5507 | 1.50864 | -80.5517 | -0.00515 | -80.5518 | 4.50616 | -80.551 | 3.01252 | -80.5517 | 7.49997 | -80.5504 | 5.98639
[14 empty] | -80.5543 | 1.50802 | -80.5553 | -0.00724 | -80.5554 | 4.50394 | -80.5547 | 3.00279 | -80.5553 | 7.50234 | -80.554 | 5.99634
[14 empty] | -80.558 | 1.50067 | -80.559 | -0.00394 | -80.559 | 4.50261 | -80.5583 | 2.99909 | -80.559 | 7.499 | -80.5576 | 5.99201
[14 empty] | -80.5616 | 1.50154 | -80.5626 | -0.00626 | -80.5626 | 4.49863 | -80.5619 | 3.00312 | -80.5626 | 7.49771 | -80.5613 | 5.99773
[14 empty] | -80.5652 | 1.50167 | -80.5662 | -0.0047 | -80.5663 | 4.49728 | -80.5655 | 3.00515 | -80.5662 | 7.49729 | -80.5649 | 5.99634
[14 empty] | -80.5688 | 1.50556 | -80.5698 | -0.00345 | -80.5699 | 4.50037 | -80.5691 | 2.99716 | -80.5698 | 7.49892 | -80.5685 | 6.00664
[14 empty] | -80.5724 | 1.49637 | -80.5734 | -0.00489 | -80.5735 | 4.49651 | -80.5727 | 3.01221 | -80.5734 | 7.49891 | -80.5721 | 5.99084
[14 empty] | -80.576 | 1.49093 | -80.577 | -0.00439 | -80.5771 | 4.49603 | -80.5764 | 3.01535 | -80.5771 | 7.5037 | -80.5757 | 5.99304
[14 empty] | -80.5797 | 1.49141 | -80.5807 | -0.000794244 | -80.5807 | 4.491 | -80.58 | 3.00451 | -80.5807 | 7.4963 | -80.5794 | 5.99057
[14 empty] | -80.5833 | 1.49868 | -80.5843 | -0.00614 | -80.5844 | 4.50406 | -80.5836 | 2.99979 | -80.5843 | 7.49812 | -80.583 | 6.00076
[14 empty] | -80.5869 | 1.50472 | -80.5879 | -0.00412 | -80.588 | 4.49691 | -80.5872 | 3.00275 | -80.5879 | 7.49967 | -80.5866 | 5.99493
[14 empty] | -80.5905 | 1.49339 | -80.5915 | -0.00385 | -80.5916 | 4.50584 | -80.5908 | 3.01543 | -80.5915 | 7.50027 | -80.5902 | 5.99986
[14 empty] | -80.5941 | 1.50387 | -80.5951 | -0.0029 | -80.5952 | 4.50372 | -80.5945 | 2.9885 | -80.5951 | 7.49836 | -80.5938 | 5.99747
[14 empty] | -80.5978 | 1.51318 | -80.5988 | -0.00442 | -80.5988 | 4.49556 | -80.5981 | 2.99606 | -80.5988 | 7.50041 | -80.5974 | 5.99934
[14 empty] | -80.6014 | 1.50482 | -80.6024 | -0.00521 | -80.6025 | 4.49913 | -80.6017 | 3.01368 | -80.6024 | 7.50062 | -80.6011 | 5.99589
[14 empty] | -80.605 | 1.49583 | -80.606 | -0.00435 | -80.6061 | 4.50287 | -80.6053 | 3.00175 | -80.606 | 7.49499 | -80.6047 | 5.99629
[14 empty] | -80.6086 | 1.50187 | -80.6096 | -0.00452 | -80.6097 | 4.4947 | -80.6089 | 2.99019 | -80.6096 | 7.49753 | -80.6083 | 5.99931
[14 empty] | -80.6122 | 1.50673 | -80.6132 | -0.00696 | -80.6133 | 4.49848 | -80.6125 | 2.99624 | -80.6132 | 7.50015 | -80.6119 | 5.99748
[14 empty] | -80.6158 | 1.49394 | -80.6169 | -0.00609 | -80.6169 | 4.50172 | -80.6162 | 2.99823 | -80.6169 | 7.50056 | -80.6155 | 5.99967
[14 empty] | -80.6195 | 1.49521 | -80.6205 | -0.00356 | -80.6205 | 4.49833 | -80.6198 | 2.99483 | -80.6205 | 7.50075 | -80.6192 | 5.98887
[14 empty] | -80.6231 | 1.49751 | -80.6241 | -0.00439 | -80.6242 | 4.49466 | -80.6234 | 3.00715 | -80.6241 | 7.49527 | -80.6228 | 5.9943
[14 empty] | -80.6267 | 1.50289 | -80.6277 | -0.00429 | -80.6278 | 4.5028 | -80.627 | 3.01215 | -80.6277 | 7.49471 | -80.6264 | 5.99685
[14 empty] | -80.6303 | 1.4989 | -80.6313 | -0.0074 | -80.6314 | 4.50274 | -80.6306 | 3.00468 | -80.6313 | 7.49456 | -80.63 | 5.99814
[14 empty] | -80.6339 | 1.49556 | -80.6349 | -0.00572 | -80.635 | 4.50023 | -80.6343 | 3.01318 | -80.6349 | 7.50344 | -80.6336 | 6.00249
[14 empty] | -80.6376 | 1.49968 | -80.6386 | -0.00604 | -80.6386 | 4.49507 | -80.6379 | 3.0037 | -80.6386 | 7.49909 | -80.6372 | 5.99808
[14 empty] | -80.6412 | 1.4972 | -80.6422 | -0.00532 | -80.6423 | 4.49618 | -80.6415 | 3.01551 | -80.6422 | 7.5004 | -80.6409 | 6.00018
[14 empty] | -80.6448 | 1.49529 | -80.6458 | -0.00575 | -80.6459 | 4.50083 | -80.6451 | 3.02524 | -80.6458 | 7.49778 | -80.6445 | 5.9966
[14 empty] | -80.6484 | 1.50527 | -80.6494 | -0.00385 | -80.6495 | 4.49014 | -80.6487 | 3.02124 | -80.6494 | 7.49863 | -80.6481 | 5.99581
[14 empty] | -80.652 | 1.50742 | -80.653 | -0.00347 | -80.6531 | 4.49532 | -80.6523 | 2.99162 | -80.653 | 7.50561 | -80.6517 | 5.99757
[14 empty] | -80.6556 | 1.49815 | -80.6567 | -0.00591 | -80.6567 | 4.49071 | -80.656 | 3.00565 | -80.6567 | 7.50118 | -80.6553 | 5.99315
[14 empty] | -80.6593 | 1.50304 | -80.6603 | -0.00613 | -80.6603 | 4.49845 | -80.6596 | 3.00504 | -80.6603 | 7.50105 | -80.659 | 6.00132
[14 empty] | -80.6629 | 1.50743 | -80.6639 | -0.00462 | -80.664 | 4.49822 | -80.6632 | 2.99485 | -80.6639 | 7.50077 | -80.6626 | 5.99165
[14 empty] | -80.6665 | 1.49898 | -80.6675 | -0.00489 | -80.6676 | 4.4992 | -80.6668 | 3.00015 | -80.6675 | 7.50063 | -80.6662 | 5.99438
[14 empty] | -80.6701 | 1.50844 | -80.6711 | -0.00525 | -80.6712 | 4.49948 | -80.6704 | 3.00266 | -80.6711 | 7.49653 | -80.6698 | 5.99789
[14 empty] | -80.6737 | 1.49816 | -80.6747 | -0.00522 | -80.6748 | 4.49682 | -80.6741 | 3.01611 | -80.6747 | 7.49364 | -80.6734 | 5.99892
[14 empty] | -80.6774 | 1.50192 | -80.6784 | -0.00449 | -80.6784 | 4.49569 | -80.6777 | 3.01408 | -80.6784 | 7.49856 | -80.677 | 5.99748
[14 empty] | -80.681 | 1.49832 | -80.682 | -0.0076 | -80.6821 | 4.49741 | -80.6813 | 2.99593 | -80.682 | 7.49827 | -80.6807 | 5.991
[14 empty] | -80.6846 | 1.50331 | -80.6856 | -0.00436 | -80.6857 | 4.49646 | -80.6849 | 3.01705 | -80.6856 | 7.49711 | -80.6843 | 5.99475
[14 empty] | -80.6882 | 1.50001 | -80.6892 | -0.0075 | -80.6893 | 4.49625 | -80.6885 | 3.00146 | -80.6892 | 7.50017 | -80.6879 | 6.00203
[14 empty] | -80.6918 | 1.50225 | -80.6928 | -0.00687 | -80.6929 | 4.49241 | -80.6921 | 2.99597 | -80.6928 | 7.50268 | -80.6915 | 5.99379
[14 empty] | -80.6954 | 1.50639 | -80.6965 | -0.0093 | -80.6965 | 4.50283 | -80.6958 | 2.99641 | -80.6965 | 7.50197 | -80.6951 | 5.99457
[14 empty] | -80.6991 | 1.50285 | -80.7001 | -0.00511 | -80.7001 | 4.49726 | -80.6994 | 3.01122 | -80.7001 | 7.50053 | -80.6988 | 6.00022
[14 empty] | -80.7027 | 1.49079 | -80.7037 | -0.00568 | -80.7038 | 4.49789 | -80.703 | 3.0138 | -80.7037 | 7.49955 | -80.7024 | 5.98894
[14 empty] | -80.7063 | 1.48972 | -80.7073 | -0.00634 | -80.7074 | 4.5018 | -80.7066 | 3.00323 | -80.7073 | 7.50143 | -80.706 | 5.99549
[14 empty] | -80.7099 | 1.49259 | -80.7109 | -0.00674 | -80.711 | 4.49223 | -80.7102 | 3.00764 | -80.7109 | 7.49927 | -80.7096 | 6.00297
[14 empty] | -80.7135 | 1.50211 | -80.7145 | -0.00571 | -80.7146 | 4.49409 | -80.7139 | 3.00111 | -80.7145 | 7.49749 | -80.7132 | 5.99922
[14 empty] | -80.7172 | 1.4997 | -80.7182 | -0.0072 | -80.7182 | 4.49989 | -80.7175 | 3.02475 | -80.7182 | 7.50071 | -80.7168 | 5.99406
[14 empty] | -80.7208 | 1.50162 | -80.7218 | -0.00369 | -80.7219 | 4.50066 | -80.7211 | 2.99241 | -80.7218 | 7.49432 | -80.7205 | 5.99467
[14 empty] | -80.7244 | 1.50839 | -80.7254 | -0.00722 | -80.7255 | 4.49996 | -80.7247 | 3.02283 | -80.7254 | 7.49929 | -80.7241 | 5.99203
[14 empty] | -80.728 | 1.49285 | -80.729 | -0.00276 | -80.7291 | 4.50521 | -80.7283 | 3.01093 | -80.729 | 7.49638 | -80.7277 | 6.00556
[14 empty] | -80.7316 | 1.50076 | -80.7326 | -0.00458 | -80.7327 | 4.49422 | -80.7319 | 2.99665 | -80.7326 | 7.50233 | -80.7313 | 5.9991
[14 empty] | -80.7352 | 1.4963 | -80.7363 | -0.00589 | -80.7363 | 4.49168 | -80.7356 | 3.01171 | -80.7363 | 7.49994 | -80.7349 | 5.9975
[14 empty] | -80.7389 | 1.49747 | -80.7399 | -0.00583 | -80.7399 | 4.49695 | -80.7392 | 3.01416 | -80.7399 | 7.49671 | -80.7386 | 5.99571
[14 empty] | -80.7425 | 1.50591 | -80.7435 | -0.00767 | -80.7436 | 4.49617 | -80.7428 | 3.00347 | -80.7435 | 7.49855 | -80.7422 | 5.99622
[14 empty] | -80.7461 | 1.50153 | -80.7471 | -0.00446 | -80.7472 | 4.49505 | -80.7464 | 3.01531 | -80.7471 | 7.49751 | -80.7458 | 6.00802
[14 empty] | -80.7497 | 1.50689 | -80.7507 | -0.00499 | -80.7508 | 4.49954 | -80.75 | 3.02271 | -80.7507 | 7.4976 | -80.7494 | 5.99774
[14 empty] | -80.7533 | 1.50304 | -80.7543 | -0.0074 | -80.7544 | 4.49776 | -80.7537 | 3.01323 | -80.7543 | 7.49733 | -80.753 | 6.00177
[14 empty] | -80.757 | 1.49485 | -80.758 | -0.00679 | -80.758 | 4.49917 | -80.7573 | 3.00693 | -80.758 | 7.49749 | -80.7566 | 6.00059
[14 empty] | -80.7606 | 1.49894 | -80.7616 | -0.00275 | -80.7617 | 4.50042 | -80.7609 | 3.01718 | -80.7616 | 7.49924 | -80.7603 | 6.00168
[14 empty] | -80.7642 | 1.50114 | -80.7652 | -0.00501 | -80.7653 | 4.4989 | -80.7645 | 3.00849 | -80.7652 | 7.50026 | -80.7639 | 5.99556
[14 empty] | -80.7678 | 1.50339 | -80.7688 | -0.00563 | -80.7689 | 4.50161 | -80.7681 | 3.01088 | -80.7688 | 7.49884 | -80.7675 | 5.99193
[14 empty] | -80.7714 | 1.49768 | -80.7724 | -0.00566 | -80.7725 | 4.49669 | -80.7717 | 3.00101 | -80.7724 | 7.49998 | -80.7711 | 5.99917
[14 empty] | -80.775 | 1.505 | -80.7761 | -0.00606 | -80.7761 | 4.49871 | -80.7754 | 3.01332 | -80.7761 | 7.50136 | -80.7747 | 5.99237
[14 empty] | -80.7787 | 1.49609 | -80.7797 | -0.00502 | -80.7797 | 4.50183 | -80.779 | 3.00698 | -80.7797 | 7.49934 | -80.7784 | 6.00785
[14 empty] | -80.7823 | 1.50417 | -80.7833 | -0.00341 | -80.7834 | 4.4969 | -80.7826 | 3.01181 | -80.7833 | 7.50468 | -80.782 | 5.99285
[14 empty] | -80.7859 | 1.49924 | -80.7869 | -0.00395 | -80.787 | 4.50204 | -80.7862 | 3.02667 | -80.7869 | 7.4981 | -80.7856 | 5.99432
[14 empty] | -80.7895 | 1.49402 | -80.7905 | -0.00373 | -80.7906 | 4.5026 | -80.7898 | 3.02144 | -80.7905 | 7.50158 | -80.7892 | 5.98929
[14 empty] | -80.7931 | 1.50025 | -80.7941 | -0.00367 | -80.7942 | 4.49791 | -80.7935 | 3.01231 | -80.7941 | 7.4972 | -80.7928 | 6.00318
[14 empty] | -80.7968 | 1.49963 | -80.7978 | -0.00159 | -80.7978 | 4.49693 | -80.7971 | 3.00957 | -80.7978 | 7.4952 | -80.7964 | 5.99449
[14 empty] | -80.8004 | 1.50054 | -80.8014 | -0.00863 | -80.8015 | 4.49843 | -80.8007 | 3.00757 | -80.8014 | 7.50015 | -80.8001 | 5.99492
[14 empty] | -80.804 | 1.5059 | -80.805 | -0.00433 | -80.8051 | 4.50248 | -80.8043 | 3.02112 | -80.805 | 7.50118 | -80.8037 | 5.99518
[14 empty] | -80.8076 | 1.5034 | -80.8086 | -0.00195 | -80.8087 | 4.49698 | -80.8079 | 3.00163 | -80.8086 | 7.49905 | -80.8073 | 5.98999
[14 empty] | -80.8112 | 1.50762 | -80.8122 | -0.00444 | -80.8123 | 4.49219 | -80.8115 | 3.00824 | -80.8122 | 7.50185 | -80.8109 | 5.99494
[14 empty] | -80.8148 | 1.498 | -80.8159 | -0.00697 | -80.8159 | 4.49165 | -80.8152 | 3.01111 | -80.8159 | 7.50067 | -80.8145 | 5.99609
[14 empty] | -80.8185 | 1.49859 | -80.8195 | -0.00888 | -80.8195 | 4.49485 | -80.8188 | 3.00523 | -80.8195 | 7.50101 | -80.8182 | 6.0027
[14 empty] | -80.8221 | 1.50189 | -80.8231 | -0.00461 | -80.8232 | 4.49957 | -80.8224 | 3.01381 | -80.8231 | 7.50024 | -80.8218 | 5.99151
[14 empty] | -80.8257 | 1.49508 | -80.8267 | -0.0051 | -80.8268 | 4.4953 | -80.826 | 3.01568 | -80.8267 | 7.49896 | -80.8254 | 5.99639
[14 empty] | -80.8293 | 1.49982 | -80.8303 | -0.00688 | -80.8304 | 4.4947 | -80.8296 | 3.01241 | -80.8303 | 7.49696 | -80.829 | 6.0013
[14 empty] | -80.8329 | 1.50741 | -80.8339 | -0.00717 | -80.834 | 4.50257 | -80.8333 | 3.01546 | -80.8339 | 7.4981 | -80.8326 | 5.99183
[14 empty] | -80.8366 | 1.49191 | -80.8376 | -0.00623 | -80.8376 | 4.49656 | -80.8369 | 2.99248 | -80.8376 | 7.49662 | -80.8362 | 6.00006
[14 empty] | -80.8402 | 1.49593 | -80.8412 | -0.00533 | -80.8413 | 4.49499 | -80.8405 | 3.00368 | -80.8412 | 7.49159 | -80.8399 | 5.99932
[14 empty] | -80.8438 | 1.48705 | -80.8448 | -0.00576 | -80.8449 | 4.5038 | -80.8441 | 2.99564 | -80.8448 | 7.49858 | -80.8435 | 5.99524
[14 empty] | -80.8474 | 1.49744 | -80.8484 | -0.00555 | -80.8485 | 4.49964 | -80.8477 | 3.00476 | -80.8484 | 7.498 | -80.8471 | 6.00055
[14 empty] | -80.851 | 1.50209 | -80.852 | -0.00608 | -80.8521 | 4.49613 | -80.8513 | 3.0211 | -80.852 | 7.49687 | -80.8507 | 5.99584
[14 empty] | -80.8547 | 1.50091 | -80.8557 | -0.00587 | -80.8557 | 4.49477 | -80.855 | 3.01599 | -80.8557 | 7.49806 | -80.8543 | 5.99214
[14 empty] | -80.8583 | 1.4914 | -80.8593 | -0.00807 | -80.8593 | 4.49589 | -80.8586 | 2.99996 | -80.8593 | 7.50208 | -80.858 | 5.99876
[14 empty] | -80.8619 | 1.49208 | -80.8629 | -0.00535 | -80.863 | 4.49786 | -80.8622 | 2.99813 | -80.8629 | 7.50232 | -80.8616 | 6.00228
[14 empty] | -80.8655 | 1.50533 | -80.8665 | -0.00742 | -80.8666 | 4.49226 | -80.8658 | 3.01745 | -80.8665 | 7.50172 | -80.8652 | 5.99819
[14 empty] | -80.8691 | 1.50479 | -80.8701 | -0.00701 | -80.8702 | 4.49719 | -80.8694 | 3.00734 | -80.8701 | 7.49994 | -80.8688 | 5.99516
[14 empty] | -80.8727 | 1.50415 | -80.8737 | -0.00592 | -80.8738 | 4.50077 | -80.8731 | 3.01319 | -80.8737 | 7.49878 | -80.8724 | 5.99612
[14 empty] | -80.8764 | 1.49738 | -80.8774 | -0.00537 | -80.8774 | 4.50144 | -80.8767 | 2.99752 | -80.8774 | 7.50007 | -80.876 | 6.00129
[14 empty] | -80.88 | 1.49217 | -80.881 | -0.00473 | -80.8811 | 4.49934 | -80.8803 | 3.02151 | -80.881 | 7.49798 | -80.8797 | 5.99505
[14 empty] | -80.8836 | 1.49553 | -80.8846 | -0.00431 | -80.8847 | 4.49506 | -80.8839 | 3.01751 | -80.8846 | 7.50096 | -80.8833 | 5.99534
[14 empty] | -80.8872 | 1.49613 | -80.8882 | -0.00576 | -80.8883 | 4.50535 | -80.8875 | 3.00475 | -80.8882 | 7.49628 | -80.8869 | 6.00376
[14 empty] | -80.8908 | 1.49729 | -80.8918 | -0.0043 | -80.8919 | 4.50222 | -80.8911 | 3.01247 | -80.8918 | 7.50285 | -80.8905 | 6.0006
[14 empty] | -80.8945 | 1.48768 | -80.8955 | -0.00702 | -80.8955 | 4.49866 | -80.8948 | 3.01999 | -80.8955 | 7.49953 | -80.8941 | 6.00226
[14 empty] | -80.8981 | 1.49765 | -80.8991 | -0.00525 | -80.8991 | 4.49533 | -80.8984 | 3.00067 | -80.8991 | 7.50171 | -80.8978 | 5.99518
[14 empty] | -80.9017 | 1.48711 | -80.9027 | -0.00689 | -80.9028 | 4.49346 | -80.902 | 3.00816 | -80.9027 | 7.49992 | -80.9014 | 5.9955
[14 empty] | -80.9053 | 1.49509 | -80.9063 | -0.00782 | -80.9064 | 4.49976 | -80.9056 | 3.02069 | -80.9063 | 7.49402 | -80.905 | 5.99069
[14 empty] | -80.9089 | 1.49696 | -80.9099 | -0.00445 | -80.91 | 4.49995 | -80.9092 | 3.00613 | -80.9099 | 7.49924 | -80.9086 | 5.99986
[14 empty] | -80.9125 | 1.50717 | -80.9135 | -0.00604 | -80.9136 | 4.50321 | -80.9129 | 3.00505 | -80.9135 | 7.49962 | -80.9122 | 6.00017
[14 empty] | -80.9162 | 1.50565 | -80.9172 | -0.00457 | -80.9172 | 4.50286 | -80.9165 | 3.00304 | -80.9172 | 7.50014 | -80.9158 | 5.99507
[14 empty] | -80.9198 | 1.50715 | -80.9208 | -0.00608 | -80.9209 | 4.49936 | -80.9201 | 3.02278 | -80.9208 | 7.49997 | -80.9195 | 5.99152
[14 empty] | -80.9234 | 1.50644 | -80.9244 | -0.00297 | -80.9245 | 4.49624 | -80.9237 | 3.01718 | -80.9244 | 7.49913 | -80.9231 | 6.00073
[14 empty] | -80.927 | 1.49967 | -80.928 | -0.00547 | -80.9281 | 4.498 | -80.9273 | 3.0012 | -80.928 | 7.49991 | -80.9267 | 5.99676
[14 empty] | -80.9306 | 1.49743 | -80.9316 | -0.00313 | -80.9317 | 4.49997 | -80.9309 | 3.00312 | -80.9316 | 7.50094 | -80.9303 | 5.99093
[14 empty] | -80.9343 | 1.50223 | -80.9353 | -0.00216 | -80.9353 | 4.49903 | -80.9346 | 3.01462 | -80.9353 | 7.50062 | -80.9339 | 5.99934
[14 empty] | -80.9379 | 1.49337 | -80.9389 | -0.00163 | -80.9389 | 4.49599 | -80.9382 | 3.02342 | -80.9389 | 7.49986 | -80.9376 | 5.99491
[14 empty] | -80.9415 | 1.50186 | -80.9425 | -0.00413 | -80.9426 | 4.50127 | -80.9418 | 3.01139 | -80.9425 | 7.50142 | -80.9412 | 5.99452
[14 empty] | -80.9451 | 1.502 | -80.9461 | -0.00654 | -80.9462 | 4.49387 | -80.9454 | 3.01137 | -80.9461 | 7.49918 | -80.9448 | 5.99717
[14 empty] | -80.9487 | 1.49721 | -80.9497 | -0.00489 | -80.9498 | 4.50124 | -80.949 | 3.02864 | -80.9497 | 7.49668 | -80.9484 | 6.00547
[14 empty] | -80.9523 | 1.50063 | -80.9533 | -0.00508 | -80.9534 | 4.50143 | -80.9527 | 3.00182 | -80.9533 | 7.5004 | -80.952 | 5.99097
[14 empty] | -80.956 | 1.4958 | -80.957 | -0.00172 | -80.957 | 4.49659 | -80.9563 | 3.00446 | -80.957 | 7.49837 | -80.9556 | 5.99709
[14 empty] | -80.9596 | 1.49687 | -80.9606 | -0.0051 | -80.9607 | 4.49591 | -80.9599 | 3.02327 | -80.9606 | 7.49559 | -80.9593 | 5.99051
[14 empty] | -80.9632 | 1.4954 | -80.9642 | -0.00555 | -80.9643 | 4.49821 | -80.9635 | 3.01443 | -80.9642 | 7.50196 | -80.9629 | 5.99457
[14 empty] | -80.9668 | 1.49503 | -80.9678 | -0.00727 | -80.9679 | 4.49671 | -80.9671 | 3.01195 | -80.9678 | 7.49948 | -80.9665 | 5.99665
[14 empty] | -80.9704 | 1.50173 | -80.9714 | -0.00544 | -80.9715 | 4.49633 | -80.9707 | 3.02068 | -80.9714 | 7.49873 | -80.9701 | 5.99833
[14 empty] | -80.9741 | 1.50512 | -80.9751 | -0.00531 | -80.9751 | 4.50011 | -80.9744 | 3.01315 | -80.9751 | 7.4995 | -80.9737 | 5.9995
[14 empty] | -80.9777 | 1.50286 | -80.9787 | -0.00595 | -80.9787 | 4.49906 | -80.978 | 3.00637 | -80.9787 | 7.49864 | -80.9774 | 5.99589
[14 empty] | -80.9813 | 1.50477 | -80.9823 | -0.0044 | -80.9824 | 4.49594 | -80.9816 | 3.00323 | -80.9823 | 7.50185 | -80.981 | 5.99494
[14 empty] | -80.9849 | 1.49638 | -80.9859 | -0.00619 | -80.986 | 4.50447 | -80.9852 | 3.01102 | -80.9859 | 7.49967 | -80.9846 | 5.99351
[14 empty] | -80.9885 | 1.48622 | -80.9895 | -0.00532 | -80.9896 | 4.49442 | -80.9888 | 3.01147 | -80.9895 | 7.49767 | -80.9882 | 5.99254
[14 empty] | -80.9921 | 1.49951 | -80.9931 | -0.00547 | -80.9932 | 4.49735 | -80.9925 | 3.00396 | -80.9931 | 7.50142 | -80.9918 | 5.9935
[14 empty] | -80.9958 | 1.50005 | -80.9968 | -0.00441 | -80.9968 | 4.50126 | -80.9961 | 3.01675 | -80.9968 | 7.49604 | -80.9954 | 5.99864
[14 empty] | -80.9994 | 1.49689 | -81.0004 | -0.00639 | -81.0005 | 4.50334 | -80.9997 | 3.01852 | -81.0004 | 7.49894 | -80.9991 | 6.00075
[14 empty] | -81.003 | 1.49211 | -81.004 | -0.00567 | -81.0041 | 4.49787 | -81.0033 | 3.00092 | -81.004 | 7.50131 | -81.0027 | 5.99781
[14 empty] | -81.0066 | 1.50155 | -81.0076 | -0.00279 | -81.0077 | 4.502 | -81.0069 | 3.0149 | -81.0076 | 7.50134 | -81.0063 | 5.99881
[14 empty] | -81.0102 | 1.49898 | -81.0112 | -0.00718 | -81.0113 | 4.49657 | -81.0105 | 3.00349 | -81.0112 | 7.49772 | -81.0099 | 5.99669
[14 empty] | -81.0139 | 1.49517 | -81.0149 | -0.00599 | -81.0149 | 4.50051 | -81.0142 | 3.00001 | -81.0149 | 7.50007 | -81.0135 | 5.99241
[14 empty] | -81.0175 | 1.4911 | -81.0185 | -0.00715 | -81.0185 | 4.50124 | -81.0178 | 3.00209 | -81.0185 | 7.50204 | -81.0172 | 5.99437
[14 empty] | -81.0211 | 1.50029 | -81.0221 | -0.00855 | -81.0222 | 4.49771 | -81.0214 | 3.02431 | -81.0221 | 7.49853 | -81.0208 | 5.99867
[14 empty] | -81.0247 | 1.50754 | -81.0257 | -0.00644 | -81.0258 | 4.49594 | -81.025 | 2.99646 | -81.0257 | 7.49518 | -81.0244 | 5.99727
[14 empty] | -81.0283 | 1.50103 | -81.0293 | -0.00644 | -81.0294 | 4.49714 | -81.0286 | 3.00775 | -81.0293 | 7.5021 | -81.028 | 5.99947
[14 empty] | -81.0319 | 1.49275 | -81.0329 | -0.00243 | -81.033 | 4.49502 | -81.0323 | 3.00689 | -81.0329 | 7.49978 | -81.0316 | 5.99722
[14 empty] | -81.0356 | 1.50268 | -81.0366 | -0.0059 | -81.0366 | 4.49717 | -81.0359 | 3.008 | -81.0366 | 7.49812 | -81.0352 | 6.00012
[14 empty] | -81.0392 | 1.49782 | -81.0402 | -0.0043 | -81.0403 | 4.50131 | -81.0395 | 3.0053 | -81.0402 | 7.50039 | -81.0389 | 5.99282
[14 empty] | -81.0428 | 1.50404 | -81.0438 | -0.0037 | -81.0439 | 4.49461 | -81.0431 | 2.99436 | -81.0438 | 7.49661 | -81.0425 | 5.99891
[14 empty] | -81.0464 | 1.5055 | -81.0474 | -0.00466 | -81.0475 | 4.49212 | -81.0467 | 3.00125 | -81.0474 | 7.49725 | -81.0461 | 6.00668
[14 empty] | -81.05 | 1.49832 | -81.051 | -0.00645 | -81.0511 | 4.49934 | -81.0503 | 3.0147 | -81.051 | 7.50201 | -81.0497 | 6.0059
[14 empty] | -81.0537 | 1.49814 | -81.0547 | -0.00622 | -81.0547 | 4.50273 | -81.054 | 3.00897 | -81.0547 | 7.49878 | -81.0533 | 6.01154
[14 empty] | -81.0573 | 1.49278 | -81.0583 | -0.00668 | -81.0583 | 4.50319 | -81.0576 | 3.01093 | -81.0583 | 7.4973 | -81.057 | 6.00618
[14 empty] | -81.0609 | 1.49258 | -81.0619 | -0.00582 | -81.062 | 4.4939 | -81.0612 | 2.99977 | -81.0619 | 7.49808 | -81.0606 | 5.99017
[14 empty] | -81.0645 | 1.48289 | -81.0655 | -0.01021 | -81.0656 | 4.5036 | -81.0648 | 3.01286 | -81.0655 | 7.50126 | -81.0642 | 5.9936
[14 empty] | -81.0681 | 1.50225 | -81.0691 | -0.00842 | -81.0692 | 4.49194 | -81.0684 | 2.9929 | -81.0691 | 7.50145 | -81.0678 | 5.9931
[14 empty] | -81.0717 | 1.48861 | -81.0727 | -0.0081 | -81.0728 | 4.50177 | -81.0721 | 3.0117 | -81.0727 | 7.50129 | -81.0714 | 5.99509
[14 empty] | -81.0754 | 1.50361 | -81.0764 | -0.00637 | -81.0764 | 4.49147 | -81.0757 | 3.0085 | -81.0764 | 7.50045 | -81.075 | 5.99299
[14 empty] | -81.079 | 1.49567 | -81.08 | -0.0078 | -81.0801 | 4.50235 | -81.0793 | 3.00224 | -81.08 | 7.50198 | -81.0787 | 5.98799
[14 empty] | -81.0826 | 1.49142 | -81.0836 | -0.00484 | -81.0837 | 4.50192 | -81.0829 | 3.02895 | -81.0836 | 7.49539 | -81.0823 | 5.99142
[14 empty] | -81.0862 | 1.49815 | -81.0872 | -0.00749 | -81.0873 | 4.49746 | -81.0865 | 3.01795 | -81.0872 | 7.50205 | -81.0859 | 5.99216
[14 empty] | -81.0898 | 1.49163 | -81.0908 | -0.00529 | -81.0909 | 4.49723 | -81.0901 | 3.00031 | -81.0908 | 7.50028 | -81.0895 | 5.99727
[14 empty] | -81.0935 | 1.49661 | -81.0945 | -0.00589 | -81.0945 | 4.5041 | -81.0938 | 3.0118 | -81.0945 | 7.49619 | -81.0931 | 5.99265
[14 empty] | -81.0971 | 1.50378 | -81.0981 | -0.00358 | -81.0981 | 4.48995 | -81.0974 | 3.00489 | -81.0981 | 7.49943 | -81.0968 | 5.99801
[14 empty] | -81.1007 | 1.49711 | -81.1017 | -0.00428 | -81.1018 | 4.49832 | -81.101 | 3.00899 | -81.1017 | 7.49864 | -81.1004 | 5.99478
[14 empty] | -81.1043 | 1.49958 | -81.1053 | -0.00518 | -81.1054 | 4.49914 | -81.1046 | 3.00537 | -81.1053 | 7.49886 | -81.104 | 5.99278
[14 empty] | -81.1079 | 1.49073 | -81.1089 | -0.00493 | -81.109 | 4.49812 | -81.1082 | 3.0053 | -81.1089 | 7.49859 | -81.1076 | 5.99403
[14 empty] | -81.1115 | 1.49508 | -81.1125 | -0.00735 | -81.1126 | 4.49492 | -81.1119 | 3.02026 | -81.1125 | 7.50285 | -81.1112 | 6.00013
[14 empty] | -81.1152 | 1.50924 | -81.1162 | -0.00492 | -81.1162 | 4.49528 | -81.1155 | 3.00795 | -81.1162 | 7.49621 | -81.1148 | 5.99197
[14 empty] | -81.1188 | 1.49873 | -81.1198 | -0.00702 | -81.1199 | 4.4969 | -81.1191 | 3.00277 | -81.1198 | 7.49514 | -81.1185 | 6.00222
[14 empty] | -81.1224 | 1.51167 | -81.1234 | -0.00336 | -81.1235 | 4.49846 | -81.1227 | 3.01272 | -81.1234 | 7.49835 | -81.1221 | 5.99758
[14 empty] | -81.126 | 1.49926 | -81.127 | -0.00254 | -81.1271 | 4.49672 | -81.1263 | 3.01523 | -81.127 | 7.49735 | -81.1257 | 5.99291
[14 empty] | -81.1296 | 1.50266 | -81.1306 | -0.00636 | -81.1307 | 4.49674 | -81.1299 | 3.01985 | -81.1306 | 7.5009 | -81.1293 | 5.99818
[14 empty] | -81.1333 | 1.48722 | -81.1343 | -0.00388 | -81.1343 | 4.49875 | -81.1336 | 3.01258 | -81.1343 | 7.49964 | -81.1329 | 6.00143
[14 empty] | -81.1369 | 1.50337 | -81.1379 | -0.00909 | -81.1379 | 4.49786 | -81.1372 | 3.00076 | -81.1379 | 7.49937 | -81.1366 | 5.99434
[14 empty] | -81.1405 | 1.49748 | -81.1415 | -0.00537 | -81.1416 | 4.49633 | -81.1408 | 3.01078 | -81.1415 | 7.50279 | -81.1402 | 6.00555
[14 empty] | -81.1441 | 1.5019 | -81.1451 | -0.00453 | -81.1452 | 4.5058 | -81.1444 | 2.99997 | -81.1451 | 7.4973 | -81.1438 | 6.00538
[14 empty] | -81.1477 | 1.50487 | -81.1487 | -0.00524 | -81.1488 | 4.50513 | -81.148 | 3.01242 | -81.1487 | 7.49907 | -81.1474 | 5.99961
[14 empty] | -81.1513 | 1.49645 | -81.1523 | -0.00241 | -81.1524 | 4.50157 | -81.1517 | 3.00661 | -81.1523 | 7.49578 | -81.151 | 5.99981
[14 empty] | -81.155 | 1.49847 | -81.156 | -0.00321 | -81.156 | 4.49299 | -81.1553 | 3.01119 | -81.156 | 7.49817 | -81.1546 | 5.99793
[14 empty] | -81.1586 | 1.49767 | -81.1596 | -0.00405 | -81.1597 | 4.49578 | -81.1589 | 2.99058 | -81.1596 | 7.50062 | -81.1583 | 5.99885
[14 empty] | -81.1622 | 1.49226 | -81.1632 | -0.00394 | -81.1633 | 4.50057 | -81.1625 | 3.01391 | -81.1632 | 7.49911 | -81.1619 | 6.00196
[14 empty] | -81.1658 | 1.49937 | -81.1668 | -0.00621 | -81.1669 | 4.49769 | -81.1661 | 2.99787 | -81.1668 | 7.50067 | -81.1655 | 5.99227
[14 empty] | -81.1694 | 1.50078 | -81.1704 | -0.00586 | -81.1705 | 4.50078 | -81.1697 | 3.01729 | -81.1704 | 7.4991 | -81.1691 | 5.99175
[14 empty] | -81.1731 | 1.50243 | -81.1741 | -0.00425 | -81.1741 | 4.502 | -81.1734 | 3.01347 | -81.1741 | 7.4988 | -81.1727 | 5.99318
[14 empty] | -81.1767 | 1.49833 | -81.1777 | -0.0037 | -81.1777 | 4.49536 | -81.177 | 3.00384 | -81.1777 | 7.50207 | -81.1764 | 5.99665
[14 empty] | -81.1803 | 1.50556 | -81.1813 | -0.00567 | -81.1814 | 4.49583 | -81.1806 | 3.01181 | -81.1813 | 7.4963 | -81.18 | 5.99754
[14 empty] | -81.1839 | 1.49189 | -81.1849 | -0.00637 | -81.185 | 4.49793 | -81.1842 | 3.00283 | -81.1849 | 7.49708 | -81.1836 | 5.99431
[14 empty] | -81.1875 | 1.50203 | -81.1885 | -0.00431 | -81.1886 | 4.49774 | -81.1878 | 2.99996 | -81.1885 | 7.49782 | -81.1872 | 6.00355
[14 empty] | -81.1911 | 1.5023 | -81.1921 | -0.00464 | -81.1922 | 4.5016 | -81.1915 | 3.00511 | -81.1921 | 7.4963 | -81.1908 | 5.99976
[14 empty] | -81.1948 | 1.49229 | -81.1958 | -0.00415 | -81.1958 | 4.49144 | -81.1951 | 3.00603 | -81.1958 | 7.49786 | -81.1944 | 5.99232
[14 empty] | -81.1984 | 1.49448 | -81.1994 | -0.00505 | -81.1995 | 4.49955 | -81.1987 | 3.01265 | -81.1994 | 7.49754 | -81.1981 | 5.99617
[14 empty] | -81.202 | 1.50081 | -81.203 | -0.00319 | -81.2031 | 4.49822 | -81.2023 | 3.00922 | -81.203 | 7.49671 | -81.2017 | 5.99701
[14 empty] | -81.2056 | 1.50348 | -81.2066 | -0.00566 | -81.2067 | 4.49678 | -81.2059 | 3.00477 | -81.2066 | 7.49679 | -81.2053 | 5.99563
[14 empty] | -81.2092 | 1.49003 | -81.2102 | -0.00624 | -81.2103 | 4.50382 | -81.2095 | 2.99624 | -81.2102 | 7.5039 | -81.2089 | 6.00492
[14 empty] | -81.2129 | 1.49333 | -81.2139 | -0.00769 | -81.2139 | 4.49574 | -81.2132 | 3.00624 | -81.2139 | 7.49758 | -81.2125 | 6.00052
[14 empty] | -81.2165 | 1.49443 | -81.2175 | -0.00575 | -81.2175 | 4.50099 | -81.2168 | 2.99669 | -81.2175 | 7.49761 | -81.2162 | 5.99607
[14 empty] | -81.2201 | 1.4985 | -81.2211 | -0.00362 | -81.2212 | 4.49638 | -81.2204 | 3.00656 | -81.2211 | 7.50332 | -81.2198 | 5.98966
[14 empty] | -81.2237 | 1.4952 | -81.2247 | -0.00464 | -81.2248 | 4.49492 | -81.224 | 3.01161 | -81.2247 | 7.501 | -81.2234 | 5.99047
[14 empty] | -81.2273 | 1.50518 | -81.2283 | -0.00765 | -81.2284 | 4.49646 | -81.2276 | 3.00071 | -81.2283 | 7.49788 | -81.227 | 5.99989
[14 empty] | -81.2309 | 1.50584 | -81.2319 | -0.00622 | -81.232 | 4.49662 | -81.2313 | 2.99426 | -81.2319 | 7.49944 | -81.2306 | 5.99538
[14 empty] | -81.2346 | 1.49294 | -81.2356 | -0.00773 | -81.2356 | 4.50393 | -81.2349 | 2.99815 | -81.2356 | 7.50112 | -81.2342 | 5.98925
[14 empty] | -81.2382 | 1.50525 | -81.2392 | -0.0048 | -81.2393 | 4.49495 | -81.2385 | 3.00619 | -81.2392 | 7.49818 | -81.2379 | 6.0033
[14 empty] | -81.2418 | 1.4889 | -81.2428 | -0.0078 | -81.2429 | 4.49124 | -81.2421 | 3.00147 | -81.2428 | 7.50024 | -81.2415 | 5.99262
[14 empty] | -81.2454 | 1.4971 | -81.2464 | -0.00816 | -81.2465 | 4.49406 | -81.2457 | 3.00201 | -81.2464 | 7.4987 | -81.2451 | 5.99892
[14 empty] | -81.249 | 1.50247 | -81.25 | -0.00875 | -81.2501 | 4.49109 | -81.2493 | 2.99785 | -81.25 | 7.50029 | -81.2487 | 6.00297
[14 empty] | -81.2527 | 1.50106 | -81.2537 | -0.00653 | -81.2537 | 4.49929 | -81.253 | 3.01111 | -81.2537 | 7.49455 | -81.2523 | 5.99537
[14 empty] | -81.2563 | 1.49082 | -81.2573 | -0.00263 | -81.2573 | 4.49334 | -81.2566 | 3.02429 | -81.2573 | 7.50103 | -81.256 | 5.99682
[14 empty] | -81.2599 | 1.48873 | -81.2609 | -0.00667 | -81.261 | 4.50191 | -81.2602 | 3.01866 | -81.2609 | 7.49953 | -81.2596 | 5.99035
[14 empty] | -81.2635 | 1.49959 | -81.2645 | -0.00297 | -81.2646 | 4.49821 | -81.2638 | 3.01408 | -81.2645 | 7.49876 | -81.2632 | 5.99782
[14 empty] | -81.2671 | 1.4919 | -81.2681 | -0.00292 | -81.2682 | 4.49815 | -81.2674 | 3.00697 | -81.2681 | 7.49713 | -81.2668 | 5.9997
[14 empty] | -81.2707 | 1.49613 | -81.2717 | -0.00617 | -81.2718 | 4.49511 | -81.2711 | 3.01062 | -81.2717 | 7.50173 | -81.2704 | 5.99732
[14 empty] | -81.2744 | 1.50109 | -81.2754 | -0.00787 | -81.2754 | 4.50333 | -81.2747 | 3.00143 | -81.2754 | 7.4981 | -81.274 | 5.99604
[14 empty] | -81.278 | 1.5099 | -81.279 | -0.00337 | -81.2791 | 4.50013 | -81.2783 | 3.00894 | -81.279 | 7.49673 | -81.2777 | 5.99286
[14 empty] | -81.2816 | 1.50238 | -81.2826 | -0.00411 | -81.2827 | 4.49906 | -81.2819 | 2.99744 | -81.2826 | 7.49621 | -81.2813 | 5.99447
[14 empty] | -81.2852 | 1.51029 | -81.2862 | -0.00556 | -81.2863 | 4.49748 | -81.2855 | 2.98784 | -81.2862 | 7.4989 | -81.2849 | 6.01045
[14 empty] | -81.2888 | 1.49067 | -81.2898 | -0.00744 | -81.2899 | 4.49316 | -81.2891 | 3.00149 | -81.2898 | 7.499 | -81.2885 | 6.00129
[14 empty] | -81.2925 | 1.50839 | -81.2935 | -0.00674 | -81.2935 | 4.49745 | -81.2928 | 2.98646 | -81.2935 | 7.49977 | -81.2921 | 6.00168
[14 empty] | -81.2961 | 1.51188 | -81.2971 | -0.00806 | -81.2971 | 4.49801 | -81.2964 | 3.02489 | -81.2971 | 7.50103 | -81.2958 | 6.00462
[14 empty] | -81.2997 | 1.49943 | -81.3007 | -0.00985 | -81.3008 | 4.49607 | -81.3 | 3.02126 | -81.3007 | 7.50136 | -81.2994 | 5.9918
[14 empty] | -81.3033 | 1.49891 | -81.3043 | -0.00807 | -81.3044 | 4.48697 | -81.3036 | 3.00748 | -81.3043 | 7.50044 | -81.303 | 5.9976
[14 empty] | -81.3069 | 1.50145 | -81.3079 | -0.00737 | -81.308 | 4.49952 | -81.3072 | 3.01636 | -81.3079 | 7.50025 | -81.3066 | 5.99581
[14 empty] | -81.3105 | 1.49353 | -81.3115 | -0.00476 | -81.3116 | 4.49587 | -81.3109 | 2.99282 | -81.3115 | 7.49869 | -81.3102 | 5.99718
[14 empty] | -81.3142 | 1.4965 | -81.3152 | -0.0058 | -81.3152 | 4.49662 | -81.3145 | 2.99303 | -81.3152 | 7.50041 | -81.3138 | 5.9957
[14 empty] | -81.3178 | 1.49319 | -81.3188 | -0.00342 | -81.3189 | 4.49868 | -81.3181 | 3.02149 | -81.3188 | 7.49733 | -81.3175 | 5.99112
[14 empty] | -81.3214 | 1.49933 | -81.3224 | -0.00322 | -81.3225 | 4.50019 | -81.3217 | 2.99275 | -81.3224 | 7.49843 | -81.3211 | 5.98519
[14 empty] | -81.325 | 1.49595 | -81.326 | -0.00388 | -81.3261 | 4.48941 | -81.3253 | 3.01681 | -81.326 | 7.49697 | -81.3247 | 6.00085
[14 empty] | -81.3286 | 1.49461 | -81.3296 | -0.00567 | -81.3297 | 4.49394 | -81.3289 | 2.99444 | -81.3296 | 7.49796 | -81.3283 | 5.99275
[14 empty] | -81.3323 | 1.49843 | -81.3333 | -0.00842 | -81.3333 | 4.50243 | -81.3326 | 3.00325 | -81.3333 | 7.50336 | -81.3319 | 6.0012
[14 empty] | -81.3359 | 1.49469 | -81.3369 | -0.0049 | -81.3369 | 4.49468 | -81.3362 | 2.99691 | -81.3369 | 7.49947 | -81.3356 | 6.0016
[14 empty] | -81.3395 | 1.49186 | -81.3405 | -0.00537 | -81.3406 | 4.49641 | -81.3398 | 3.0068 | -81.3405 | 7.50045 | -81.3392 | 5.99732
[14 empty] | -81.3431 | 1.49443 | -81.3441 | -0.00551 | -81.3442 | 4.49538 | -81.3434 | 3.01951 | -81.3441 | 7.50013 | -81.3428 | 5.99809
[14 empty] | -81.3467 | 1.49112 | -81.3477 | -0.00721 | -81.3478 | 4.49237 | -81.347 | 3.01544 | -81.3477 | 7.49783 | -81.3464 | 5.99887
[14 empty] | -81.3503 | 1.49739 | -81.3513 | -0.00361 | -81.3514 | 4.49496 | -81.3507 | 2.99386 | -81.3513 | 7.49788 | -81.35 | 5.99364
[14 empty] | -81.354 | 1.48537 | -81.355 | -0.00723 | -81.355 | 4.49806 | -81.3543 | 3.00849 | -81.355 | 7.49857 | -81.3536 | 5.9958
[14 empty] | -81.3576 | 1.49419 | -81.3586 | -0.00631 | -81.3587 | 4.50134 | -81.3579 | 3.00618 | -81.3586 | 7.49743 | -81.3573 | 5.99726
[14 empty] | -81.3612 | 1.49819 | -81.3622 | -0.00689 | -81.3623 | 4.4938 | -81.3615 | 3.0111 | -81.3622 | 7.49859 | -81.3609 | 5.99157
[14 empty] | -81.3648 | 1.49664 | -81.3658 | -0.00536 | -81.3659 | 4.50155 | -81.3651 | 3.01068 | -81.3658 | 7.49589 | -81.3645 | 5.99911
[14 empty] | -81.3684 | 1.50384 | -81.3694 | -0.00292 | -81.3695 | 4.50235 | -81.3688 | 3.01048 | -81.3694 | 7.49758 | -81.3681 | 5.99154
[14 empty] | -81.3721 | 1.50042 | -81.3731 | -0.00577 | -81.3731 | 4.50177 | -81.3724 | 3.00094 | -81.3731 | 7.49951 | -81.3717 | 5.99548
[14 empty] | -81.3757 | 1.50306 | -81.3767 | -0.00431 | -81.3767 | 4.5018 | -81.376 | 3.00278 | -81.3767 | 7.50028 | -81.3754 | 6.0101
[14 empty] | -81.3793 | 1.50578 | -81.3803 | -0.0052 | -81.3804 | 4.49867 | -81.3796 | 3.01097 | -81.3803 | 7.50133 | -81.379 | 5.99972
[14 empty] | -81.3829 | 1.50077 | -81.3839 | -0.00196 | -81.384 | 4.49884 | -81.3832 | 2.9973 | -81.3839 | 7.49742 | -81.3826 | 5.99993
[14 empty] | -81.3865 | 1.49049 | -81.3875 | -0.00605 | -81.3876 | 4.50018 | -81.3868 | 3.00733 | -81.3875 | 7.49814 | -81.3862 | 6.00222
[14 empty] | -81.3901 | 1.4891 | -81.3911 | -0.00233 | -81.3912 | 4.49635 | -81.3905 | 3.0021 | -81.3911 | 7.49782 | -81.3898 | 6.00308
[14 empty] | -81.3938 | 1.49431 | -81.3948 | -0.00486 | -81.3948 | 4.49879 | -81.3941 | 3.02199 | -81.3948 | 7.49495 | -81.3934 | 6.00096
[14 empty] | -81.3974 | 1.48744 | -81.3984 | -0.009 | -81.3985 | 4.4977 | -81.3977 | 3.0064 | -81.3984 | 7.49931 | -81.3971 | 5.99841
[14 empty] | -81.401 | 1.49795 | -81.402 | -0.00683 | -81.4021 | 4.49598 | -81.4013 | 3.0084 | -81.402 | 7.49614 | -81.4007 | 6.00352
[14 empty] | -81.4046 | 1.49803 | -81.4056 | -0.0083 | -81.4057 | 4.50578 | -81.4049 | 3.01348 | -81.4056 | 7.50147 | -81.4043 | 6.00143
[14 empty] | -81.4082 | 1.49554 | -81.4092 | -0.00442 | -81.4093 | 4.50738 | -81.4086 | 3.0025 | -81.4092 | 7.49726 | -81.4079 | 5.99501
[14 empty] | -81.4119 | 1.49982 | -81.4129 | -0.00496 | -81.4129 | 4.49697 | -81.4122 | 3.01025 | -81.4129 | 7.50009 | -81.4115 | 5.99385
[14 empty] | -81.4155 | 1.51684 | -81.4165 | -0.00519 | -81.4165 | 4.49506 | -81.4158 | 3.02664 | -81.4165 | 7.49434 | -81.4152 | 5.99492
[14 empty] | -81.4191 | 1.50349 | -81.4201 | -0.00708 | -81.4202 | 4.50061 | -81.4194 | 3.0005 | -81.4201 | 7.4973 | -81.4188 | 6.00307
[14 empty] | -81.4227 | 1.48683 | -81.4237 | -0.00686 | -81.4238 | 4.50029 | -81.423 | 3.01753 | -81.4237 | 7.49799 | -81.4224 | 5.99471
[14 empty] | -81.4263 | 1.49406 | -81.4273 | -0.00529 | -81.4274 | 4.498 | -81.4266 | 2.99411 | -81.4273 | 7.50126 | -81.426 | 5.98815
[14 empty] | -81.4299 | 1.49329 | -81.4309 | -0.0069 | -81.431 | 4.49818 | -81.4303 | 3.00536 | -81.4309 | 7.49922 | -81.4296 | 5.99606
[14 empty] | -81.4336 | 1.49352 | -81.4346 | -0.00435 | -81.4346 | 4.49802 | -81.4339 | 3.00341 | -81.4346 | 7.50172 | -81.4332 | 5.99616
[14 empty] | -81.4372 | 1.49169 | -81.4382 | -0.00446 | -81.4383 | 4.50012 | -81.4375 | 3.00078 | -81.4382 | 7.50055 | -81.4369 | 5.99305
[14 empty] | -81.4408 | 1.49208 | -81.4418 | -0.00872 | -81.4419 | 4.49738 | -81.4411 | 2.99777 | -81.4418 | 7.49986 | -81.4405 | 5.99872
[14 empty] | -81.4444 | 1.50855 | -81.4454 | -0.00655 | -81.4455 | 4.49811 | -81.4447 | 2.99947 | -81.4454 | 7.49979 | -81.4441 | 6.00043
[14 empty] | -81.448 | 1.49634 | -81.449 | -0.00678 | -81.4491 | 4.5 | -81.4484 | 3.00764 | -81.449 | 7.49847 | -81.4477 | 5.99449
[14 empty] | -81.4517 | 1.4956 | -81.4527 | -0.00369 | -81.4527 | 4.50371 | -81.452 | 3.00628 | -81.4527 | 7.50202 | -81.4513 | 5.99125
[14 empty] | -81.4553 | 1.49465 | -81.4563 | -0.00811 | -81.4563 | 4.49973 | -81.4556 | 3.0064 | -81.4563 | 7.50032 | -81.455 | 5.99184
[14 empty] | -81.4589 | 1.49926 | -81.4599 | -0.00592 | -81.46 | 4.49833 | -81.4592 | 3.00584 | -81.4599 | 7.49977 | -81.4586 | 5.99899
[14 empty] | -81.4625 | 1.49776 | -81.4635 | -0.00966 | -81.4636 | 4.50835 | -81.4628 | 3.00796 | -81.4635 | 7.49708 | -81.4622 | 5.99627
[14 empty] | -81.4661 | 1.50313 | -81.4671 | -0.0064 | -81.4672 | 4.50182 | -81.4664 | 3.00359 | -81.4671 | 7.50096 | -81.4658 | 6.0012
[14 empty] | -81.4697 | 1.49085 | -81.4707 | -0.00544 | -81.4708 | 4.50396 | -81.4701 | 3.01968 | -81.4707 | 7.4999 | -81.4694 | 5.99714
[14 empty] | -81.4734 | 1.51012 | -81.4744 | -0.00601 | -81.4744 | 4.50134 | -81.4737 | 3.00827 | -81.4744 | 7.50273 | -81.473 | 5.9944
[14 empty] | -81.477 | 1.50293 | -81.478 | -0.00681 | -81.4781 | 4.50382 | -81.4773 | 3.01549 | -81.478 | 7.49791 | -81.4767 | 5.99032
[14 empty] | -81.4806 | 1.51034 | -81.4816 | -0.0049 | -81.4817 | 4.49901 | -81.4809 | 2.98931 | -81.4816 | 7.49868 | -81.4803 | 5.99433
[14 empty] | -81.4842 | 1.50392 | -81.4852 | -0.0071 | -81.4853 | 4.50131 | -81.4845 | 3.01345 | -81.4852 | 7.4972 | -81.4839 | 5.99606
[14 empty] | -81.4878 | 1.50912 | -81.4888 | -0.00487 | -81.4889 | 4.49916 | -81.4882 | 3.01463 | -81.4888 | 7.49856 | -81.4875 | 5.98915
[14 empty] | -81.4915 | 1.4956 | -81.4925 | -0.0084 | -81.4925 | 4.49373 | -81.4918 | 3.00821 | -81.4925 | 7.49869 | -81.4911 | 5.99231
[14 empty] | -81.4951 | 1.50048 | -81.4961 | -0.00797 | -81.4961 | 4.4967 | -81.4954 | 3.00123 | -81.4961 | 7.50338 | -81.4948 | 5.99155
[14 empty] | -81.4987 | 1.50882 | -81.4997 | -0.00664 | -81.4998 | 4.49997 | -81.499 | 3.02051 | -81.4997 | 7.49863 | -81.4984 | 5.99603
[14 empty] | -81.5023 | 1.50027 | -81.5033 | -0.0068 | -81.5034 | 4.49679 | -81.5026 | 2.99883 | -81.5033 | 7.50067 | -81.502 | 5.99989
[14 empty] | -81.5059 | 1.50105 | -81.5069 | -0.00555 | -81.507 | 4.49797 | -81.5062 | 3.01707 | -81.5069 | 7.50218 | -81.5056 | 5.9989
[14 empty] | -81.5095 | 1.50071 | -81.5105 | -0.00467 | -81.5106 | 4.50479 | -81.5099 | 3.01389 | -81.5105 | 7.50133 | -81.5092 | 5.99383
[14 empty] | -81.5132 | 1.50409 | -81.5142 | -0.00469 | -81.5142 | 4.49717 | -81.5135 | 3.00415 | -81.5142 | 7.4995 | -81.5128 | 5.99013
[14 empty] | -81.5168 | 1.49613 | -81.5178 | -0.00484 | -81.5179 | 4.49868 | -81.5171 | 3.02558 | -81.5178 | 7.49964 | -81.5165 | 5.99791
[14 empty] | -81.5204 | 1.49766 | -81.5214 | -0.005 | -81.5215 | 4.49603 | -81.5207 | 3.00749 | -81.5214 | 7.50187 | -81.5201 | 5.99378
[14 empty] | -81.524 | 1.49135 | -81.525 | -0.00762 | -81.5251 | 4.4987 | -81.5243 | 3.01253 | -81.525 | 7.50636 | -81.5237 | 6.0014
[14 empty] | -81.5276 | 1.49954 | -81.5286 | -0.00611 | -81.5287 | 4.50145 | -81.528 | 3.00918 | -81.5286 | 7.49336 | -81.5273 | 5.99385
[14 empty] | -81.5313 | 1.48906 | -81.5323 | -0.00458 | -81.5323 | 4.49772 | -81.5316 | 3.01026 | -81.5323 | 7.50437 | -81.5309 | 5.99426
[14 empty] | -81.5349 | 1.50705 | -81.5359 | -0.00469 | -81.5359 | 4.49228 | -81.5352 | 2.98936 | -81.5359 | 7.49631 | -81.5346 | 6.00383
[14 empty] | -81.5385 | 1.4961 | -81.5395 | -0.00823 | -81.5396 | 4.49912 | -81.5388 | 3.01018 | -81.5395 | 7.49945 | -81.5382 | 5.99678
[14 empty] | -81.5421 | 1.49247 | -81.5431 | -0.00537 | -81.5432 | 4.4968 | -81.5424 | 3.00855 | -81.5431 | 7.50284 | -81.5418 | 6.00551
[14 empty] | -81.5457 | 1.494 | -81.5467 | -0.00748 | -81.5468 | 4.49736 | -81.546 | 3.00702 | -81.5467 | 7.49917 | -81.5454 | 5.99148
[14 empty] | -81.5493 | 1.49407 | -81.5503 | -0.00439 | -81.5504 | 4.49755 | -81.5497 | 3.0039 | -81.5503 | 7.49864 | -81.549 | 5.99062
[14 empty] | -81.553 | 1.49714 | -81.554 | -0.00554 | -81.554 | 4.49956 | -81.5533 | 2.99927 | -81.554 | 7.49518 | -81.5526 | 6.00274
[14 empty] | -81.5566 | 1.49156 | -81.5576 | -0.00379 | -81.5577 | 4.49738 | -81.5569 | 2.9991 | -81.5576 | 7.50185 | -81.5563 | 5.99897
[14 empty] | -81.5602 | 1.49956 | -81.5612 | -0.00748 | -81.5613 | 4.50117 | -81.5605 | 2.99987 | -81.5612 | 7.49939 | -81.5599 | 5.99983
[14 empty] | -81.5638 | 1.49996 | -81.5648 | -0.00688 | -81.5649 | 4.49645 | -81.5641 | 3.00678 | -81.5648 | 7.49922 | -81.5635 | 5.99725
[14 empty] | -81.5674 | 1.50082 | -81.5684 | -0.00657 | -81.5685 | 4.49682 | -81.5678 | 3.01142 | -81.5684 | 7.4978 | -81.5671 | 5.99756
[14 empty] | -81.5711 | 1.49576 | -81.5721 | -0.00751 | -81.5721 | 4.49548 | -81.5714 | 3.00941 | -81.5721 | 7.49666 | -81.5707 | 5.99022
[14 empty] | -81.5747 | 1.49809 | -81.5757 | -0.00488 | -81.5757 | 4.49442 | -81.575 | 3.0138 | -81.5757 | 7.49845 | -81.5744 | 5.99057
[14 empty] | -81.5783 | 1.50109 | -81.5793 | -0.00606 | -81.5794 | 4.49303 | -81.5786 | 3.00248 | -81.5793 | 7.49787 | -81.578 | 6.00453
[14 empty] | -81.5819 | 1.49631 | -81.5829 | -0.00596 | -81.583 | 4.50286 | -81.5822 | 3.01162 | -81.5829 | 7.49711 | -81.5816 | 6.00007
[14 empty] | -81.5855 | 1.48508 | -81.5865 | -0.006 | -81.5866 | 4.49798 | -81.5858 | 3.00581 | -81.5865 | 7.49599 | -81.5852 | 5.98992
[14 empty] | -81.5891 | 1.51053 | -81.5901 | -0.00462 | -81.5902 | 4.49491 | -81.5895 | 2.99645 | -81.5901 | 7.50213 | -81.5888 | 5.99844
[14 empty] | -81.5928 | 1.50765 | -81.5938 | -0.00662 | -81.5938 | 4.49656 | -81.5931 | 3.00945 | -81.5938 | 7.50049 | -81.5924 | 5.99778
[14 empty] | -81.5964 | 1.50963 | -81.5974 | -0.00753 | -81.5975 | 4.49272 | -81.5967 | 3.00465 | -81.5974 | 7.50344 | -81.5961 | 6.00889
[14 empty] | -81.6 | 1.50093 | -81.601 | -0.00682 | -81.6011 | 4.49536 | -81.6003 | 3.00961 | -81.601 | 7.4995 | -81.5997 | 5.99597
[14 empty] | -81.6036 | 1.49349 | -81.6046 | -0.0057 | -81.6047 | 4.50211 | -81.6039 | 2.99258 | -81.6046 | 7.49758 | -81.6033 | 6.00069
[14 empty] | -81.6072 | 1.50618 | -81.6082 | -0.0061 | -81.6083 | 4.50061 | -81.6076 | 3.00197 | -81.6082 | 7.49997 | -81.6069 | 5.9938
[14 empty] | -81.6109 | 1.4931 | -81.6119 | -0.00551 | -81.6119 | 4.49692 | -81.6112 | 3.01329 | -81.6119 | 7.49796 | -81.6105 | 5.99828
[14 empty] | -81.6145 | 1.50749 | -81.6155 | -0.00649 | -81.6155 | 4.50269 | -81.6148 | 2.98712 | -81.6155 | 7.49985 | -81.6142 | 5.99565
[14 empty] | -81.6181 | 1.50447 | -81.6191 | -0.00526 | -81.6192 | 4.50055 | -81.6184 | 3.01868 | -81.6191 | 7.49761 | -81.6178 | 6.00088
[14 empty] | -81.6217 | 1.4961 | -81.6227 | -0.00691 | -81.6228 | 4.50074 | -81.622 | 3.01016 | -81.6227 | 7.49414 | -81.6214 | 5.99852
[14 empty] | -81.6253 | 1.5026 | -81.6263 | -0.00499 | -81.6264 | 4.5 | -81.6256 | 2.99904 | -81.6263 | 7.49811 | -81.625 | 5.99591
[14 empty] | -81.6289 | 1.49999 | -81.6299 | -0.00498 | -81.63 | 4.49583 | -81.6293 | 3.01015 | -81.6299 | 7.50017 | -81.6286 | 5.99173
[14 empty] | -81.6326 | 1.49876 | -81.6336 | -0.00348 | -81.6336 | 4.49633 | -81.6329 | 3.01828 | -81.6336 | 7.49909 | -81.6322 | 6.00648
[14 empty] | -81.6362 | 1.50233 | -81.6372 | -0.00653 | -81.6373 | 4.49888 | -81.6365 | 3.01505 | -81.6372 | 7.49967 | -81.6359 | 6.00155
[14 empty] | -81.6398 | 1.49951 | -81.6408 | -0.00484 | -81.6409 | 4.49864 | -81.6401 | 3.00928 | -81.6408 | 7.50113 | -81.6395 | 5.99704
[14 empty] | -81.6434 | 1.49656 | -81.6444 | -0.00713 | -81.6445 | 4.50303 | -81.6437 | 2.9998 | -81.6444 | 7.50264 | -81.6431 | 5.99114
[14 empty] | -81.647 | 1.49619 | -81.648 | -0.00488 | -81.6481 | 4.49768 | -81.6474 | 2.99682 | -81.648 | 7.5008 | -81.6467 | 5.99234
[14 empty] | -81.6507 | 1.49441 | -81.6517 | -0.00446 | -81.6517 | 4.49769 | -81.651 | 3.00669 | -81.6517 | 7.50284 | -81.6503 | 5.99714
[14 empty] | -81.6543 | 1.49766 | -81.6553 | -0.00568 | -81.6553 | 4.49836 | -81.6546 | 3.00028 | -81.6553 | 7.49812 | -81.654 | 5.99545
[14 empty] | -81.6579 | 1.50299 | -81.6589 | -0.00849 | -81.659 | 4.50048 | -81.6582 | 3.03057 | -81.6589 | 7.49902 | -81.6576 | 5.99759
[14 empty] | -81.6615 | 1.50538 | -81.6625 | -0.00757 | -81.6626 | 4.49561 | -81.6618 | 3.01123 | -81.6625 | 7.49971 | -81.6612 | 5.99747
[14 empty] | -81.6651 | 1.5053 | -81.6661 | -0.00814 | -81.6662 | 4.49774 | -81.6654 | 3.00337 | -81.6661 | 7.49903 | -81.6648 | 5.99508
[14 empty] | -81.6687 | 1.50205 | -81.6697 | -0.00718 | -81.6698 | 4.50472 | -81.6691 | 2.99283 | -81.6697 | 7.49784 | -81.6684 | 5.98967
[14 empty] | -81.6724 | 1.49543 | -81.6734 | -0.00458 | -81.6734 | 4.49995 | -81.6727 | 3.01029 | -81.6734 | 7.49985 | -81.672 | 6.00393
[14 empty] | -81.676 | 1.4994 | -81.677 | -0.00618 | -81.6771 | 4.50127 | -81.6763 | 3.01166 | -81.677 | 7.50102 | -81.6757 | 6.00153
[14 empty] | -81.6796 | 1.49946 | -81.6806 | -0.00835 | -81.6807 | 4.50316 | -81.6799 | 3.00986 | -81.6806 | 7.49466 | -81.6793 | 6.00222
[14 empty] | -81.6832 | 1.50378 | -81.6842 | -0.00936 | -81.6843 | 4.50186 | -81.6835 | 3.00856 | -81.6842 | 7.49467 | -81.6829 | 5.99884
[14 empty] | -81.6868 | 1.48732 | -81.6878 | -0.00731 | -81.6879 | 4.49979 | -81.6872 | 3.00444 | -81.6878 | 7.50241 | -81.6865 | 5.99115
[14 empty] | -81.6905 | 1.49523 | -81.6915 | -0.00839 | -81.6915 | 4.50134 | -81.6908 | 3.01567 | -81.6915 | 7.50052 | -81.6901 | 6.00112
[14 empty] | -81.6941 | 1.50499 | -81.6951 | -0.00713 | -81.6951 | 4.49373 | -81.6944 | 3.00757 | -81.6951 | 7.49828 | -81.6938 | 6.00197
[14 empty] | -81.6977 | 1.4864 | -81.6987 | -0.00706 | -81.6988 | 4.49998 | -81.698 | 3.02129 | -81.6987 | 7.50232 | -81.6974 | 5.99728
[14 empty] | -81.7013 | 1.50509 | -81.7023 | -0.00576 | -81.7024 | 4.49776 | -81.7016 | 3.02323 | -81.7023 | 7.50064 | -81.701 | 5.98976
[14 empty] | -81.7049 | 1.49599 | -81.7059 | -0.00343 | -81.706 | 4.50349 | -81.7052 | 3.00672 | -81.7059 | 7.49754 | -81.7046 | 5.98884
[14 empty] | -81.7085 | 1.49829 | -81.7095 | -0.00465 | -81.7096 | 4.49971 | -81.7089 | 3.01948 | -81.7095 | 7.50472 | -81.7082 | 6.00155
[14 empty] | -81.7122 | 1.5004 | -81.7132 | -0.0048 | -81.7132 | 4.50911 | -81.7125 | 3.00464 | -81.7132 | 7.50381 | -81.7118 | 5.99859
[14 empty] | -81.7158 | 1.49651 | -81.7168 | -0.00703 | -81.7169 | 4.49956 | -81.7161 | 3.00373 | -81.7168 | 7.50153 | -81.7155 | 5.9951
[14 empty] | -81.7194 | 1.49188 | -81.7204 | -0.00811 | -81.7205 | 4.50027 | -81.7197 | 3.00826 | -81.7204 | 7.50127 | -81.7191 | 5.99527
[14 empty] | -81.723 | 1.49122 | -81.724 | -0.00302 | -81.7241 | 4.50224 | -81.7233 | 3.00752 | -81.724 | 7.5004 | -81.7227 | 5.99633
[14 empty] | -81.7266 | 1.49443 | -81.7276 | -0.00663 | -81.7277 | 4.49859 | -81.727 | 2.99891 | -81.7276 | 7.49689 | -81.7263 | 5.99337
[14 empty] | -81.7303 | 1.49216 | -81.7313 | -0.00621 | -81.7313 | 4.5009 | -81.7306 | 3.00621 | -81.7313 | 7.50395 | -81.7299 | 6.00114
[14 empty] | -81.7339 | 1.49549 | -81.7349 | -0.00537 | -81.7349 | 4.49738 | -81.7342 | 2.99746 | -81.7349 | 7.49923 | -81.7336 | 6.00504
[14 empty] | -81.7375 | 1.49718 | -81.7385 | -0.00644 | -81.7386 | 4.49953 | -81.7378 | 3.00452 | -81.7385 | 7.50385 | -81.7372 | 6.00403
[14 empty] | -81.7411 | 1.49523 | -81.7421 | -0.0064 | -81.7422 | 4.50781 | -81.7414 | 3.02185 | -81.7421 | 7.49819 | -81.7408 | 5.99293
[14 empty] | -81.7447 | 1.49174 | -81.7457 | -0.00512 | -81.7458 | 4.50734 | -81.745 | 2.99456 | -81.7457 | 7.49435 | -81.7444 | 5.99536
[14 empty] | -81.7483 | 1.50275 | -81.7493 | -0.00647 | -81.7494 | 4.50185 | -81.7487 | 3.01719 | -81.7493 | 7.50078 | -81.748 | 5.98987
[14 empty] | -81.752 | 1.50294 | -81.753 | -0.00575 | -81.753 | 4.50272 | -81.7523 | 2.99457 | -81.753 | 7.49921 | -81.7516 | 5.99602
[14 empty] | -81.7556 | 1.50405 | -81.7566 | -0.00958 | -81.7567 | 4.50698 | -81.7559 | 3.00553 | -81.7566 | 7.49732 | -81.7553 | 5.99917
[14 empty] | -81.7592 | 1.49921 | -81.7602 | -0.00529 | -81.7603 | 4.49905 | -81.7595 | 2.99885 | -81.7602 | 7.49432 | -81.7589 | 5.9943
[14 empty] | -81.7628 | 1.5062 | -81.7638 | -0.00412 | -81.7639 | 4.49854 | -81.7631 | 2.99828 | -81.7638 | 7.49846 | -81.7625 | 5.99457
[14 empty] | -81.7664 | 1.49195 | -81.7674 | -0.00443 | -81.7675 | 4.49292 | -81.7668 | 3.00937 | -81.7674 | 7.49514 | -81.7661 | 5.99919
[14 empty] | -81.7701 | 1.49188 | -81.7711 | -0.00644 | -81.7711 | 4.49779 | -81.7704 | 3.00464 | -81.7711 | 7.49621 | -81.7697 | 5.99773
[14 empty] | -81.7737 | 1.50843 | -81.7747 | -0.00582 | -81.7747 | 4.49528 | -81.774 | 2.99459 | -81.7747 | 7.49833 | -81.7734 | 6.0032
[14 empty] | -81.7773 | 1.50995 | -81.7783 | -0.00435 | -81.7784 | 4.49861 | -81.7776 | 2.99651 | -81.7783 | 7.5026 | -81.777 | 5.99761
[14 empty] | -81.7809 | 1.49481 | -81.7819 | -0.00752 | -81.782 | 4.49568 | -81.7812 | 3.02028 | -81.7819 | 7.50241 | -81.7806 | 5.99382
[14 empty] | -81.7845 | 1.497 | -81.7855 | -0.00475 | -81.7856 | 4.49917 | -81.7848 | 3.00921 | -81.7855 | 7.49886 | -81.7842 | 5.98935
[14 empty] | -81.7881 | 1.48798 | -81.7891 | -0.00318 | -81.7892 | 4.49705 | -81.7885 | 2.99842 | -81.7891 | 7.50359 | -81.7878 | 5.98941
[14 empty] | -81.7918 | 1.50107 | -81.7928 | -0.0063 | -81.7928 | 4.50694 | -81.7921 | 3.00969 | -81.7928 | 7.49883 | -81.7914 | 5.9945
[14 empty] | -81.7954 | 1.5007 | -81.7964 | -0.00396 | -81.7965 | 4.50094 | -81.7957 | 3.0097 | -81.7964 | 7.50033 | -81.7951 | 6.00276
[14 empty] | -81.799 | 1.49982 | -81.8 | -0.00555 | -81.8001 | 4.50393 | -81.7993 | 3.02213 | -81.8 | 7.49864 | -81.7987 | 5.99598
[14 empty] | -81.8026 | 1.4961 | -81.8036 | -0.00228 | -81.8037 | 4.50307 | -81.8029 | 3.01367 | -81.8036 | 7.50008 | -81.8023 | 5.99717
[14 empty] | -81.8062 | 1.49494 | -81.8072 | -0.00622 | -81.8073 | 4.49822 | -81.8066 | 3.01548 | -81.8072 | 7.49811 | -81.8059 | 5.99283
[14 empty] | -81.8099 | 1.49852 | -81.8109 | -0.00685 | -81.8109 | 4.50154 | -81.8102 | 2.99723 | -81.8109 | 7.5001 | -81.8095 | 6.00247
[14 empty] | -81.8135 | 1.49942 | -81.8145 | -0.00608 | -81.8145 | 4.49201 | -81.8138 | 2.99654 | -81.8145 | 7.49821 | -81.8132 | 5.99618
[14 empty] | -81.8171 | 1.50182 | -81.8181 | -0.0057 | -81.8182 | 4.498 | -81.8174 | 3.01608 | -81.8181 | 7.50027 | -81.8168 | 5.99568
[14 empty] | -81.8207 | 1.50297 | -81.8217 | -0.00606 | -81.8218 | 4.49962 | -81.821 | 2.99499 | -81.8217 | 7.50097 | -81.8204 | 5.99545
[14 empty] | -81.8243 | 1.50825 | -81.8253 | -0.00588 | -81.8254 | 4.50502 | -81.8246 | 3.0253 | -81.8253 | 7.50037 | -81.824 | 6.00369
[14 empty] | -81.8279 | 1.49146 | -81.8289 | -0.00554 | -81.829 | 4.5042 | -81.8283 | 3.00391 | -81.8289 | 7.49992 | -81.8276 | 5.99348
[14 empty] | -81.8316 | 1.50001 | -81.8326 | -0.00573 | -81.8326 | 4.4973 | -81.8319 | 2.99567 | -81.8326 | 7.49486 | -81.8312 | 5.99835
[14 empty] | -81.8352 | 1.50241 | -81.8362 | -0.00784 | -81.8363 | 4.49675 | -81.8355 | 2.99954 | -81.8362 | 7.50504 | -81.8349 | 5.99326
[14 empty] | -81.8388 | 1.49297 | -81.8398 | -0.00793 | -81.8399 | 4.50154 | -81.8391 | 3.01557 | -81.8398 | 7.50036 | -81.8385 | 5.99602
[14 empty] | -81.8424 | 1.49255 | -81.8434 | -0.00684 | -81.8435 | 4.49817 | -81.8427 | 3.00693 | -81.8434 | 7.5003 | -81.8421 | 5.98817
[14 empty] | -81.846 | 1.48921 | -81.847 | -0.00725 | -81.8471 | 4.49321 | -81.8464 | 3.01085 | -81.847 | 7.50041 | -81.8457 | 5.98847
[14 empty] | -81.8497 | 1.50057 | -81.8507 | -0.00681 | -81.8507 | 4.48772 | -81.85 | 3.01049 | -81.8507 | 7.50231 | -81.8493 | 5.99942
[14 empty] | -81.8533 | 1.50442 | -81.8543 | -0.00482 | -81.8543 | 4.50143 | -81.8536 | 3.00739 | -81.8543 | 7.49978 | -81.853 | 5.99839
[14 empty] | -81.8569 | 1.49947 | -81.8579 | -0.00551 | -81.858 | 4.49886 | -81.8572 | 2.99779 | -81.8579 | 7.49855 | -81.8566 | 6.00103
[14 empty] | -81.8605 | 1.49161 | -81.8615 | -0.00468 | -81.8616 | 4.49622 | -81.8608 | 3.00314 | -81.8615 | 7.50192 | -81.8602 | 5.99394
[14 empty] | -81.8641 | 1.50433 | -81.8651 | -0.00677 | -81.8652 | 4.50037 | -81.8644 | 3.00145 | -81.8651 | 7.50278 | -81.8638 | 5.99475
[14 empty] | -81.8677 | 1.50441 | -81.8687 | -0.00929 | -81.8688 | 4.4987 | -81.8681 | 3.01301 | -81.8688 | 7.50162 | -81.8674 | 5.99422
[14 empty] | -81.8714 | 1.49774 | -81.8724 | -0.00772 | -81.8724 | 4.49735 | -81.8717 | 3.01553 | -81.8724 | 7.49854 | -81.871 | 5.99735
[14 empty] | -81.875 | 1.48601 | -81.876 | -0.00563 | -81.8761 | 4.49944 | -81.8753 | 3.01082 | -81.876 | 7.50058 | -81.8747 | 5.99614
[14 empty] | -81.8786 | 1.49903 | -81.8796 | -0.00561 | -81.8797 | 4.50122 | -81.8789 | 3.00419 | -81.8796 | 7.50315 | -81.8783 | 5.99473
[14 empty] | -81.8822 | 1.50406 | -81.8832 | -0.00716 | -81.8833 | 4.50135 | -81.8825 | 3.00458 | -81.8832 | 7.49533 | -81.8819 | 5.99418
[14 empty] | -81.8858 | 1.49185 | -81.8868 | -0.00475 | -81.8869 | 4.49785 | -81.8862 | 3.01695 | -81.8868 | 7.49687 | -81.8855 | 5.99587
[14 empty] | -81.8895 | 1.49314 | -81.8905 | -0.00613 | -81.8905 | 4.49295 | -81.8898 | 3.02277 | -81.8905 | 7.49732 | -81.8891 | 5.99107
[14 empty] | -81.8931 | 1.48716 | -81.8941 | -0.00719 | -81.8941 | 4.4952 | -81.8934 | 3.01007 | -81.8941 | 7.49614 | -81.8928 | 5.99251
[14 empty] | -81.8967 | 1.4955 | -81.8977 | -0.00618 | -81.8978 | 4.49514 | -81.897 | 2.9928 | -81.8977 | 7.49955 | -81.8964 | 6.00464
[14 empty] | -81.9003 | 1.50473 | -81.9013 | -0.00541 | -81.9014 | 4.50039 | -81.9006 | 2.98853 | -81.9013 | 7.50083 | -81.9 | 5.98553
[14 empty] | -81.9039 | 1.49762 | -81.9049 | -0.00558 | -81.905 | 4.49864 | -81.9042 | 3.02242 | -81.9049 | 7.50148 | -81.9036 | 5.99049
[14 empty] | -81.9075 | 1.49884 | -81.9085 | -0.00396 | -81.9086 | 4.49382 | -81.9079 | 3.0049 | -81.9086 | 7.50074 | -81.9072 | 5.99841
[14 empty] | -81.9112 | 1.49333 | -81.9122 | -0.00454 | -81.9122 | 4.49552 | -81.9115 | 3.01881 | -81.9122 | 7.50235 | -81.9108 | 6.0017
[14 empty] | -81.9148 | 1.49286 | -81.9158 | -0.00463 | -81.9159 | 4.49479 | -81.9151 | 3.00696 | -81.9158 | 7.5014 | -81.9145 | 5.99869
[14 empty] | -81.9184 | 1.49987 | -81.9194 | -0.00832 | -81.9195 | 4.50079 | -81.9187 | 2.99766 | -81.9194 | 7.4961 | -81.9181 | 6.0011
[14 empty] | -81.922 | 1.48845 | -81.923 | -0.00818 | -81.9231 | 4.49295 | -81.9223 | 3.00707 | -81.923 | 7.49998 | -81.9217 | 6.00426
[14 empty] | -81.9256 | 1.49584 | -81.9266 | -0.00685 | -81.9267 | 4.49605 | -81.926 | 3.00957 | -81.9266 | 7.49933 | -81.9253 | 5.99114
[14 empty] | -81.9293 | 1.49957 | -81.9303 | -0.0076 | -81.9303 | 4.49724 | -81.9296 | 2.99698 | -81.9303 | 7.5013 | -81.9289 | 5.9913
[14 empty] | -81.9329 | 1.5021 | -81.9339 | -0.00592 | -81.9339 | 4.5 | -81.9332 | 3.00935 | -81.9339 | 7.50004 | -81.9326 | 5.99288
[14 empty] | -81.9365 | 1.49498 | -81.9375 | -0.00635 | -81.9376 | 4.50301 | -81.9368 | 3.00739 | -81.9375 | 7.50085 | -81.9362 | 5.99931
[14 empty] | -81.9401 | 1.49894 | -81.9411 | -0.00912 | -81.9412 | 4.49813 | -81.9404 | 3.0148 | -81.9411 | 7.50146 | -81.9398 | 5.99881
[14 empty] | -81.9437 | 1.49915 | -81.9447 | -0.00369 | -81.9448 | 4.49789 | -81.944 | 3.00775 | -81.9447 | 7.50181 | -81.9434 | 5.99933
[14 empty] | -81.9473 | 1.49003 | -81.9483 | -0.00628 | -81.9484 | 4.49915 | -81.9477 | 3.02075 | -81.9484 | 7.49942 | -81.947 | 6.00143
[14 empty] | -81.951 | 1.50414 | -81.952 | -0.00472 | -81.952 | 4.49734 | -81.9513 | 3.00982 | -81.952 | 7.5035 | -81.9506 | 5.99309
[14 empty] | -81.9546 | 1.5032 | -81.9556 | -0.00847 | -81.9557 | 4.50527 | -81.9549 | 3.01607 | -81.9556 | 7.50029 | -81.9543 | 5.99313
[14 empty] | -81.9582 | 1.5035 | -81.9592 | -0.00772 | -81.9593 | 4.49951 | -81.9585 | 3.01523 | -81.9592 | 7.49848 | -81.9579 | 5.99658
[14 empty] | -81.9618 | 1.50294 | -81.9628 | -0.00503 | -81.9629 | 4.5011 | -81.9621 | 3.01296 | -81.9628 | 7.5037 | -81.9615 | 5.99058
[14 empty] | -81.9654 | 1.4985 | -81.9664 | -0.00641 | -81.9665 | 4.49514 | -81.9658 | 3.00621 | -81.9664 | 7.49933 | -81.9651 | 6.00112
[14 empty] | -81.9691 | 1.50128 | -81.9701 | -0.00444 | -81.9701 | 4.50332 | -81.9694 | 3.01679 | -81.9701 | 7.49956 | -81.9687 | 5.99375
[14 empty] | -81.9727 | 1.48958 | -81.9737 | -0.00611 | -81.9737 | 4.50396 | -81.973 | 2.99947 | -81.9737 | 7.49956 | -81.9724 | 5.99382
[14 empty] | -81.9763 | 1.49564 | -81.9773 | -0.00672 | -81.9774 | 4.49869 | -81.9766 | 3.0086 | -81.9773 | 7.49782 | -81.976 | 5.99304
[14 empty] | -81.9799 | 1.49821 | -81.9809 | -0.0071 | -81.981 | 4.50118 | -81.9802 | 3.00398 | -81.9809 | 7.50209 | -81.9796 | 6.00693
[14 empty] | -81.9835 | 1.49925 | -81.9845 | -0.00791 | -81.9846 | 4.5004 | -81.9838 | 3.02052 | -81.9845 | 7.49322 | -81.9832 | 5.99408
[14 empty] | -81.9871 | 1.50586 | -81.9881 | -0.00647 | -81.9882 | 4.49811 | -81.9875 | 3.0114 | -81.9882 | 7.49928 | -81.9868 | 5.98981
[14 empty] | -81.9908 | 1.49081 | -81.9918 | -0.00562 | -81.9918 | 4.49664 | -81.9911 | 3.01625 | -81.9918 | 7.49891 | -81.9904 | 6.00019
[14 empty] | -81.9944 | 1.49636 | -81.9954 | -0.00762 | -81.9955 | 4.49494 | -81.9947 | 3.00167 | -81.9954 | 7.49905 | -81.9941 | 5.99628
[14 empty] | -81.998 | 1.50375 | -81.999 | -0.00577 | -81.9991 | 4.50351 | -81.9983 | 3.00172 | -81.999 | 7.49834 | -81.9977 | 5.98887
[14 empty] | -82.0016 | 1.50707 | -82.0026 | -0.00701 | -82.0027 | 4.50214 | -82.0019 | 2.99973 | -82.0026 | 7.49906 | -82.0013 | 5.99314

## Figure 5
This work |  |  | From the literature
Chem shift | Donor number | Std | Chem shift | Donor number | Std
-76.65 | 0.01667 | 0.04082 | -78.6 | 17.34286 | 0.90711
-76.558 | 0.66667 | 0.57735 | -79.8 | 30.05 | 1.35093
-76.7789 | 0.88333 | 2.16372 | -79.1 | 20.75 | 2.21736
-79.71 | 25.95 | 7.80071 | -78.43 | 15.45 | 1.31692
-76.56 | 0 | 0
-79.87 | 40 | 0

## S1
[5 empty] | Si 2p: SC2 SiO2 | [7 empty] | Si 2p: SC2 SiO2-Treated by TFSA |  |  |  |  | F 1s: SC2 SiO2 | [5 empty] | F 1s: SC2 SiO2-Treated by TFSA |  |  |  | N 1s: SC2 SiO2 |  |  | N 1s: SC2 SiO2-Treated by TFSA
Binding energy | Exp counts | Si 2p3/2 - Si(0) | Si 2p1/2 - Si(0) | Si 2p3/2 - SiO2 | Si 2p1/2 - SiO2 | Si 2p3/2 - SiOx | Si 2p1/2 - SiOx | Si 2p3/2 - SiOx | Si 2p1/2 - SiOx | Background | Envelope | Binding energy | Exp counts | Background | Envelope | Binding energy | Exp counts | CHF-CH2 | CF2-CF2 | Background | Envelope | Binding energy | Exp counts | CHF-CH2 | CF2-CF2 | Background | Envelope | Binding energy | Exp counts | Binding energy | Exp counts | N-C | TFSI | Background | Envelope
108 | 99.5 | 99.5115 | 99.5079 | 99.5 | 99.5 | 99.5 | 99.5 | 99.5 | 99.5 | 99.5 | 99.5194 | 108 | 1491.4286 | 1491.4286 | 1491.4456 | 700 | 235.75 |  | 235.75 | 235.75 | 235.75 | 696 | 388.5 | 388.5 | 388.5 | 388.5 | 388.5 | 410 | 258.5 | 407 | 309 | 309 | 309 | 309 | 309
107.9 | 109.5 | 109.512 | 109.508 | 109.5 | 109.5 | 109.5 | 109.5 | 109.5 | 109.5 | 109.5 | 109.52 | 107.9 | 1502.143 | 1502.143 | 1502.161 | 699.9 | 237.25 |  | 237.25 | 237.25 | 237.25 | 695.9 | 381.25 | 381.25 | 381.25 | 381.25 | 381.25 | 409.9 | 285.5 | 406.9 | 311.125 | 311.125 | 311.125 | 311.125 | 311.125
107.8 | 102 | 102.013 | 102.009 | 102 | 102 | 102 | 102 | 102 | 102 | 102 | 102.021 | 107.8 | 1486.4286 | 1486.4286 | 1486.4471 | 699.8 | 234 |  | 234 | 234 | 234 | 695.8 | 387.5 | 387.5 | 387.5 | 387.5 | 387.5 | 409.8 | 264.5 | 406.8 | 312.25 | 312.25 | 312.25 | 312.25 | 312.25
107.7 | 104.5 | 104.513 | 104.509 | 104.5 | 104.5 | 104.5 | 104.5 | 104.5 | 104.5 | 104.5 | 104.522 | 107.7 | 1495.3571 | 1495.3571 | 1495.3766 | 699.7 | 237.375 |  | 237.375 | 237.375 | 237.375 | 695.7 | 389.875 | 389.875 | 389.875 | 389.875 | 389.875 | 409.7 | 272.25 | 406.7 | 304 | 304 | 304 | 304 | 304
107.6 | 104 | 104.014 | 104.01 | 104 | 104 | 104 | 104 | 104 | 104 | 104 | 104.024 | 107.6 | 1495.3571 | 1495.3571 | 1495.3776 | 699.6 | 249.75 |  | 249.75 | 249.75 | 249.75 | 695.6 | 387.375 | 387.375 | 387.375 | 387.375 | 387.375 | 409.6 | 268.5 | 406.6 | 304.375 | 304.375 | 304.375 | 304.375 | 304.375
107.5 | 97 | 97.0147 | 97.0102 | 97 | 97 | 97 | 97 | 97 | 97 | 97 | 97.0249 | 107.5 | 1491.4286 | 1491.4286 | 1491.4502 | 699.5 | 242.625 |  | 242.625 | 242.625 | 242.625 | 695.5 | 386.625 | 388.018 | 388.018 | 388.018 | 388.018 | 409.5 | 269.25 | 406.5 | 312.375 | 312.375 | 312.375 | 312.375 | 312.375
107.4 | 89.5 | 89.5154 | 89.5107 | 89.5 | 89.5 | 89.5 | 89.5 | 89.5 | 89.5 | 89.5 | 89.5261 | 107.4 | 1483.9286 | 1483.9286 | 1483.9515 | 699.4 | 234 |  | 234 | 234 | 234 | 695.4 | 386 | 388.018 | 388.018 | 388.018 | 388.018 | 409.4 | 264.75 | 406.4 | 294.25 | 294.25 | 294.25 | 294.25 | 294.25
107.3 | 96 | 96.0161 | 96.0113 | 96 | 96 | 96 | 96 | 96 | 96 | 96 | 96.0274 | 107.3 | 1490 | 1490 | 1490.0242 | 699.3 | 232 |  | 232 | 232 | 232 | 695.3 | 392.5 | 388.018 | 388.018 | 388.018 | 388.018 | 409.3 | 266 | 406.3 | 305.625 | 305.625 | 305.625 | 305.625 | 305.625
107.2 | 99 | 99.0167 | 99.0118 | 99 | 99 | 99 | 99 | 99 | 99 | 99 | 99.0286 | 107.2 | 1488.9286 | 1488.9286 | 1488.9541 | 699.2 | 237.75 |  | 237.75 | 237.75 | 237.75 | 695.2 | 386.25 | 388.018 | 388.018 | 388.018 | 388.018 | 409.2 | 251.25 | 406.2 | 297.5 | 297.5 | 297.5 | 297.5 | 297.5
107.1 | 81 | 81.0176 | 81.0124 | 81 | 81 | 81 | 81 | 81 | 81 | 81 | 81.03 | 107.1 | 1490 | 1490 | 1490.0269 | 699.1 | 246.25 |  | 246.25 | 246.25 | 246.25 | 695.1 | 389.25 | 388.017 | 388.017 | 388.017 | 388.017 | 409.1 | 260.5 | 406.1 | 302.875 | 302.875 | 302.875 | 302.875 | 302.875
107 | 96 | 96.0187 | 96.013 | 96 | 96 | 96 | 96 | 96 | 96 | 96 | 96.0317 | 107 | 1486.0714 | 1486.0714 | 1486.1 | 699 | 243.875 |  | 243.875 | 243.875 | 243.875 | 695 | 392.25 | 388.017 | 388.017 | 388.017 | 388.017 | 409 | 274 | 406 | 303 | 303 | 303 | 303 | 303
106.9 | 81.5 | 81.5198 | 81.5138 | 81.5 | 81.5 | 81.5 | 81.5 | 81.5 | 81.5 | 81.5 | 81.5337 | 106.9 | 1488.5714 | 1488.5714 | 1488.6022 | 698.9 | 237.125 |  | 237.125 | 237.125 | 237.125 | 694.9 | 385 | 388.017 | 388.017 | 388.017 | 388.017 | 408.9 | 271.75 | 405.9 | 310.625 | 310.625 | 310.625 | 310.625 | 310.625
106.8 | 93.5 | 93.5209 | 93.5148 | 93.5 | 93.5 | 93.5 | 93.5 | 93.5 | 93.5 | 93.5 | 93.5357 | 106.8 | 1484.2857 | 1484.2857 | 1484.3197 | 698.8 | 237.875 |  | 237.875 | 237.875 | 237.875 | 694.8 | 388.375 | 388.017 | 388.017 | 388.017 | 388.017 | 408.8 | 271 | 405.8 | 302.75 | 302.75 | 302.751 | 302.75 | 302.751
106.7 | 83.5 | 83.522 | 83.5157 | 83.5 | 83.5001 | 83.5 | 83.5 | 83.5 | 83.5 | 83.5 | 83.5378 | 106.7 | 1474.2857 | 1474.2857 | 1474.3242 | 698.7 | 242 |  | 242 | 242 | 242 | 694.7 | 393.875 | 388.017 | 388.017 | 388.017 | 388.017 | 408.7 | 262.25 | 405.7 | 304.375 | 304.375 | 304.376 | 304.375 | 304.376
106.6 | 91.5 | 91.5231 | 91.5167 | 91.5 | 91.5002 | 91.5 | 91.5 | 91.5 | 91.5 | 91.5 | 91.54 | 106.6 | 1486.4286 | 1486.4286 | 1486.4737 | 698.6 | 233.625 |  | 233.625 | 233.625 | 233.625 | 694.6 | 383.125 | 388.017 | 388.017 | 388.017 | 388.017 | 408.6 | 265.5 | 405.6 | 312 | 312 | 312.002 | 312 | 312.002
106.5 | 90.5 | 90.5242 | 90.5177 | 90.5 | 90.5004 | 90.5 | 90.5 | 90.5 | 90.5 | 90.5 | 90.5422 | 106.5 | 1482.1429 | 1482.1429 | 1482.1983 | 698.5 | 240.5 |  | 240.5 | 240.5 | 240.5 | 694.5 | 378.25 | 388.016 | 388.016 | 388.016 | 388.016 | 408.5 | 257.25 | 405.5 | 301.125 | 301.125 | 301.127 | 301.125 | 301.127
106.4 | 98.5 | 98.5253 | 98.5186 | 98.5 | 98.5008 | 98.5 | 98.5 | 98.5 | 98.5 | 98.5 | 98.5447 | 106.4 | 1477.1429 | 1477.1429 | 1477.2147 | 698.4 | 242.125 |  | 242.125 | 242.125 | 242.125 | 694.4 | 387.375 | 388.016 | 388.016 | 388.016 | 388.016 | 408.4 | 254.25 | 405.4 | 307.875 | 303.152 | 303.156 | 303.152 | 303.156
106.3 | 86 | 86.0269 | 86.0196 | 86 | 86.0017 | 86 | 86 | 86 | 86 | 86 | 86.0482 | 106.3 | 1466.4286 | 1466.4286 | 1466.5273 | 698.3 | 240 |  | 240 | 240 | 240 | 694.3 | 392.625 | 388.016 | 388.016 | 388.016 | 388.016 | 408.3 | 262.25 | 405.3 | 298.125 | 303.162 | 303.168 | 303.162 | 303.168
106.2 | 85.5 | 85.5288 | 85.5206 | 85.5 | 85.5037 | 85.5 | 85.5 | 85.5 | 85.5 | 85.5 | 85.5531 | 106.2 | 1476.0714 | 1476.0714 | 1476.2144 | 698.2 | 236.75 |  | 236.75 | 236.75 | 236.75 | 694.2 | 393.75 | 388.016 | 388.016 | 388.016 | 388.016 | 408.2 | 271.75 | 405.2 | 298.5 | 303.171 | 303.18 | 303.171 | 303.18
106.1 | 91 | 91.0307 | 91.0222 | 91.0001 | 91.0076 | 91 | 91 | 91 | 91 | 91 | 91.0606 | 106.1 | 1482.8571 | 1482.8571 | 1483.0727 | 698.1 | 234.25 |  | 234.25 | 234.25 | 234.25 | 694.1 | 391.75 | 388.016 | 388.016 | 388.016 | 388.016 | 408.1 | 268.5 | 405.1 | 300 | 303.177 | 303.192 | 303.177 | 303.192
106 | 86.5 | 86.5326 | 86.524 | 86.5003 | 86.5153 | 86.5 | 86.5 | 86.5 | 86.5 | 86.5 | 86.5721 | 106 | 1479.2857 | 1479.2857 | 1479.6181 | 698 | 238.25 |  | 238.25 | 238.25 | 238.25 | 694 | 385.25 | 388.016 | 388.016 | 388.016 | 388.016 | 408 | 267.75 | 405 | 301.625 | 303.18 | 303.203 | 303.18 | 303.203
105.9 | 81 | 81.0345 | 81.0258 | 81.0006 | 81.0302 | 81 | 81 | 81 | 81 | 81 | 81.0911 | 105.9 | 1481.7857 | 1481.7857 | 1482.3027 | 697.9 | 240.25 |  | 240.25 | 240.25 | 240.25 | 693.9 | 389.75 | 388.016 | 388.016 | 388.016 | 388.016 | 407.9 | 263.5 | 404.9 | 300.25 | 303.185 | 303.22 | 303.185 | 303.22
105.8 | 77 | 77.0363 | 77.0276 | 77.0014 | 77.0582 | 77 | 77 | 77 | 77 | 77 | 77.1235 | 105.8 | 1475.3571 | 1475.3571 | 1476.1632 | 697.8 | 242 |  | 242 | 242 | 242 | 693.8 | 387.625 | 388.016 | 388.016 | 388.016 | 388.016 | 407.8 | 271.25 | 404.8 | 301.125 | 303.189 | 303.242 | 303.189 | 303.242
105.7 | 74 | 74.0382 | 74.0293 | 74.0031 | 74.109 | 74 | 74 | 74 | 74 | 74 | 74.1797 | 105.7 | 1472.5 | 1474.7394 | 1475.9892 | 697.7 | 239.5 |  | 239.5 | 239.5 | 239.5 | 693.7 | 392 | 388.017 | 388.016 | 388.016 | 388.017 | 407.7 | 269.5 | 404.7 | 300.25 | 303.195 | 303.272 | 303.195 | 303.272
105.6 | 72.5 | 76.6733 | 76.6643 | 76.6399 | 76.8337 | 76.6332 | 76.6332 | 76.6332 | 76.6332 | 76.6332 | 76.9116 | 105.6 | 1469.2857 | 1474.7259 | 1476.6444 | 697.6 | 237 |  | 237 | 237 | 237 | 693.6 | 387 | 388.018 | 388.016 | 388.016 | 388.018 | 407.6 | 263.5 | 404.6 | 304.875 | 303.198 | 303.311 | 303.198 | 303.311
105.5 | 79.5 | 76.6697 | 76.6594 | 76.6403 | 76.9854 | 76.6265 | 76.6265 | 76.6265 | 76.6265 | 76.6265 | 77.0754 | 105.5 | 1467.8571 | 1474.709 | 1477.6169 | 697.5 | 230.625 |  | 230.625 | 230.625 | 230.625 | 693.5 | 380.125 | 388.019 | 388.015 | 388.015 | 388.019 | 407.5 | 269.75 | 404.5 | 299.625 | 303.205 | 303.369 | 303.205 | 303.369
105.4 | 75.5 | 76.6706 | 76.6586 | 76.6519 | 77.2496 | 76.6239 | 76.6239 | 76.6239 | 76.6239 | 76.6239 | 77.359 | 105.4 | 1477.1429 | 1474.703 | 1479.0505 | 697.4 | 246.625 |  | 246.625 | 246.625 | 246.625 | 693.4 | 388.125 | 388.021 | 388.015 | 388.015 | 388.021 | 407.4 | 267.25 | 404.4 | 302.875 | 303.206 | 303.439 | 303.206 | 303.439
105.3 | 77 | 76.6732 | 76.6612 | 76.6783 | 77.691 | 76.623 | 76.623 | 76.623 | 76.623 | 76.623 | 77.8347 | 105.3 | 1475.3571 | 1474.7014 | 1481.101 | 697.3 | 243.5 |  | 243.5 | 243.5 | 243.5 | 693.3 | 389.75 | 388.024 | 388.015 | 388.015 | 388.024 | 407.3 | 261.5 | 404.3 | 304.25 | 303.208 | 303.536 | 303.208 | 303.536
105.2 | 87 | 76.6524 | 76.6405 | 76.7058 | 78.377 | 76.5987 | 76.5987 | 76.5987 | 76.5988 | 76.5987 | 78.5796 | 105.2 | 1475.7143 | 1474.6989 | 1483.9667 | 697.2 | 235.625 |  | 235.625 | 235.625 | 235.625 | 693.2 | 376.875 | 388.03 | 388.015 | 388.015 | 388.03 | 407.2 | 258.5 | 404.2 | 298.375 | 303.217 | 303.675 | 303.217 | 303.675
105.1 | 74 | 76.6499 | 76.6381 | 76.7942 | 79.4766 | 76.5927 | 76.5927 | 76.5927 | 76.5928 | 76.5927 | 79.7808 | 105.1 | 1486.0714 | 1474.6707 | 1487.8734 | 697.1 | 244.25 |  | 244.25 | 244.25 | 244.25 | 693.1 | 391.5 | 388.038 | 388.015 | 388.015 | 388.038 | 407.1 | 255.5 | 404.1 | 298.75 | 303.226 | 303.857 | 303.226 | 303.857
105 | 78.5 | 76.6489 | 76.6372 | 76.9575 | 81.1532 | 76.5882 | 76.5882 | 76.5882 | 76.5886 | 76.5882 | 81.6325 | 105 | 1479.6429 | 1474.6584 | 1493.1493 | 697 | 246.125 |  | 246.125 | 246.125 | 246.125 | 693 | 387.5 | 388.052 | 388.015 | 388.015 | 388.052 | 407 | 260.5 | 404 | 306.5 | 303.232 | 304.09 | 303.232 | 304.09
104.9 | 85.5 | 76.6316 | 76.62 | 77.2319 | 83.6258 | 76.5674 | 76.5674 | 76.5674 | 76.5681 | 76.5674 | 84.4078 | 104.9 | 1481.7857 | 1474.6408 | 1500.073 | 696.9 | 240.125 |  | 240.125 | 240.125 | 240.125 | 692.9 | 395.125 | 388.072 | 388.014 | 388.014 | 388.072 | 406.9 | 274.25 | 403.9 | 302.125 | 303.234 | 304.388 | 303.234 | 304.388
104.8 | 83 | 76.62 | 76.6086 | 77.7164 | 87.1773 | 76.5524 | 76.5524 | 76.5524 | 76.5538 | 76.5524 | 88.4667 | 104.8 | 1493.5714 | 1474.594 | 1508.933 | 696.8 | 238.625 |  | 238.625 | 238.625 | 238.625 | 692.8 | 385.875 | 388.104 | 388.014 | 388.014 | 388.104 | 406.8 | 271.25 | 403.8 | 312.875 | 303.253 | 304.785 | 303.252 | 304.786
104.7 | 86 | 76.6044 | 76.5901 | 78.5162 | 92.1009 | 76.5303 | 76.5303 | 76.5303 | 76.5331 | 76.5303 | 94.2238 | 104.7 | 1523.571 | 1474.4728 | 1519.986 | 696.7 | 240.25 |  | 240.25 | 240.25 | 240.25 | 692.7 | 391.875 | 388.151 | 388.014 | 388.014 | 388.151 | 406.7 | 265 | 403.7 | 303.75 | 303.254 | 305.263 | 303.253 | 305.263
104.6 | 100.5 | 76.5554 | 76.5377 | 79.7882 | 98.7356 | 76.4742 | 76.4742 | 76.4743 | 76.4798 | 76.4742 | 102.2 | 104.6 | 1522.857 | 1474.353 | 1533.539 | 696.6 | 243.625 |  | 243.625 | 243.625 | 243.625 | 692.6 | 385.875 | 388.22 | 388.014 | 388.014 | 388.22 | 406.6 | 251.75 | 403.6 | 303.75 | 303.255 | 305.852 | 303.254 | 305.853
104.5 | 114.5 | 76.4736 | 76.457 | 81.7834 | 107.317 | 76.3853 | 76.3853 | 76.3856 | 76.3958 | 76.3853 | 112.886 | 104.5 | 1555.714 | 1474.1517 | 1549.621 | 696.5 | 231.375 |  | 231.375 | 231.375 | 231.375 | 692.5 | 389.375 | 388.322 | 388.014 | 388.014 | 388.322 | 406.5 | 279.5 | 403.5 | 311.5 | 303.271 | 306.593 | 303.27 | 306.593
104.4 | 123.5 | 76.3705 | 76.3551 | 84.839 | 118.011 | 76.2751 | 76.2751 | 76.2757 | 76.2946 | 76.2751 | 126.77 | 104.4 | 1557.143 | 1473.9463 | 1568.263 | 696.4 | 239.125 |  | 239.125 | 239.125 | 239.125 | 692.4 | 397.125 | 388.47 | 388.014 | 388.014 | 388.47 | 406.4 | 265.75 | 403.4 | 311.625 | 303.288 | 307.475 | 303.286 | 307.476
104.3 | 149.5 | 76.2064 | 76.1922 | 89.3536 | 130.761 | 76.1039 | 76.1039 | 76.1052 | 76.1392 | 76.1039 | 144.238 | 104.3 | 1575.714 | 1473.6945 | 1589.168 | 696.3 | 239.25 |  | 239.25 | 239.25 | 239.25 | 692.3 | 388.125 | 388.683 | 388.014 | 388.014 | 388.683 | 406.3 | 264.5 | 403.3 | 307.75 | 303.297 | 308.501 | 303.295 | 308.503
104.2 | 171 | 75.9915 | 75.9785 | 95.9058 | 145.203 | 75.882 | 75.882 | 75.8846 | 75.9442 | 75.882 | 165.498 | 104.2 | 1622.5 | 1473.3263 | 1611.78 | 696.2 | 245.25 |  | 245.25 | 245.25 | 245.25 | 692.2 | 395.25 | 388.986 | 388.013 | 388.013 | 388.986 | 406.2 | 271.25 | 403.2 | 317.875 | 303.326 | 309.705 | 303.323 | 309.709
104.1 | 183 | 75.7481 | 75.7363 | 105.081 | 160.597 | 75.6315 | 75.6315 | 75.6367 | 75.7385 | 75.6315 | 190.38 | 104.1 | 1652.857 | 1472.882 | 1635.454 | 696.1 | 241.375 |  | 241.375 | 241.375 | 241.375 | 692.1 | 398.25 | 389.411 | 388.013 | 388.013 | 389.411 | 406.1 | 258.75 | 403.1 | 303.75 | 303.329 | 311.035 | 303.324 | 311.041
104 | 223.5 | 75.4094 | 75.3988 | 117.429 | 175.745 | 75.2857 | 75.2857 | 75.2959 | 75.4656 | 75.2857 | 218.316 | 104 | 1663.214 | 1472.411 | 1659.379 | 696 | 238 |  | 238 | 238 | 238 | 692 | 390.375 | 390 | 388.013 | 388.013 | 390 | 406 | 268 | 403 | 304.375 | 303.334 | 312.498 | 303.326 | 312.507
103.9 | 236.5 | 75.0478 | 75.0301 | 133.662 | 189.208 | 74.9087 | 74.9087 | 74.9281 | 75.2039 | 74.9087 | 248.536 | 103.9 | 1689.643 | 1471.8735 | 1682.538 | 695.9 | 243.375 |  | 243.375 | 243.375 | 243.375 | 691.9 | 396.25 | 390.808 | 388.013 | 388.013 | 390.808 | 405.9 | 270.5 | 402.9 | 317.625 | 303.367 | 314.092 | 303.353 | 314.105
103.8 | 275.5 | 74.5949 | 74.5697 | 153.989 | 199.393 | 74.4396 | 74.4397 | 74.4757 | 74.9112 | 74.4396 | 279.735 | 103.8 | 1712.857 | 1471.2771 | 1703.822 | 695.8 | 234 |  | 234 | 234 | 234 | 691.8 | 395 | 391.903 | 388.013 | 388.012 | 391.903 | 405.8 | 248.25 | 402.8 | 314.25 | 303.395 | 315.741 | 303.374 | 315.762
103.7 | 306 | 74.0696 | 74.0418 | 178.364 | 204.982 | 73.8981 | 73.8983 | 73.9632 | 74.6334 | 73.8981 | 310.563 | 103.7 | 1727.857 | 1470.6422 | 1722.157 | 695.7 | 240.5 |  | 240.5 | 240.5 | 240.5 | 691.7 | 393.875 | 393.369 | 388.013 | 388.012 | 393.369 | 405.7 | 262.25 | 402.7 | 316.625 | 303.431 | 317.395 | 303.399 | 317.427
103.6 | 354 | 73.4308 | 73.4022 | 206.161 | 204.968 | 73.2431 | 73.2435 | 73.3586 | 74.3627 | 73.2431 | 339.468 | 103.6 | 1733.214 | 1469.9924 | 1736.482 | 695.6 | 240.875 |  | 240.875 | 240.875 | 240.875 | 691.6 | 403.5 | 395.322 | 388.012 | 388.012 | 395.323 | 405.6 | 266.5 | 402.6 | 314.75 | 303.469 | 318.98 | 303.421 | 319.028
103.5 | 380.5 | 72.7285 | 72.7013 | 236.025 | 199.407 | 72.5246 | 72.5254 | 72.7239 | 74.1838 | 72.5246 | 365.147 | 103.5 | 1751.786 | 1469.2951 | 1745.834 | 695.5 | 239.375 |  | 238.502 | 238.502 | 238.502 | 691.5 | 404.875 | 397.889 | 388.012 | 388.011 | 397.889 | 405.5 | 266.75 | 402.5 | 318.875 | 303.522 | 320.423 | 303.451 | 320.494
103.4 | 381 | 72.0234 | 72.0001 | 265.821 | 189.048 | 71.8032 | 71.8049 | 72.1383 | 74.1962 | 71.8032 | 386.212 | 103.4 | 1756.071 | 1468.5855 | 1749.493 | 695.4 | 242.625 |  | 238.509 | 238.509 | 238.509 | 691.4 | 408 | 401.21 | 388.012 | 388.01 | 401.212 | 405.4 | 264.75 | 402.4 | 326.125 | 303.599 | 321.652 | 303.494 | 321.757
103.3 | 384.5 | 71.3084 | 71.292 | 292.76 | 175.092 | 71.072 | 71.0753 | 71.6229 | 74.4364 | 71.072 | 401.155 | 103.3 | 1740 | 1467.9139 | 1747.03 | 695.3 | 236.25 |  | 238.513 | 238.513 | 238.513 | 691.3 | 413.125 | 405.457 | 388.011 | 388.009 | 405.459 | 405.3 | 242.75 | 402.3 | 325.375 | 303.689 | 322.585 | 303.536 | 322.738
103.2 | 418 | 70.5133 | 70.5073 | 313.543 | 159.039 | 70.2608 | 70.2672 | 71.1447 | 74.8551 | 70.2607 | 408.306 | 103.2 | 1719.286 | 1467.2918 | 1738.313 | 695.2 | 235.875 |  | 238.518 | 238.518 | 238.518 | 691.2 | 413 | 410.817 | 388.011 | 388.009 | 410.82 | 405.2 | 265 | 402.2 | 326.875 | 303.799 | 323.165 | 303.581 | 323.383
103.1 | 414.5 | 69.7346 | 69.733 | 325.656 | 142.507 | 69.456 | 69.4681 | 70.8373 | 75.5437 | 69.4557 | 406.746 | 103.1 | 1697.5 | 1466.7222 | 1723.865 | 695.1 | 240.75 |  | 238.522 | 238.522 | 238.522 | 691.1 | 423.5 | 417.497 | 388.012 | 388.007 | 417.501 | 405.1 | 259.5 | 402.1 | 325 | 303.931 | 323.337 | 303.622 | 323.646
103 | 387.5 | 69.0208 | 69.025 | 327.415 | 126.771 | 68.7127 | 68.7349 | 70.817 | 76.5331 | 68.712 | 396.046 | 103 | 1712.857 | 1466.1131 | 1704.595 | 695 | 238.5 |  | 238.522 | 238.522 | 238.522 | 691 | 422.375 | 425.709 | 388.013 | 388.006 | 425.716 | 405 | 265.5 | 402 | 322.75 | 304.092 | 323.108 | 303.659 | 323.541
102.9 | 372.5 | 68.3445 | 68.3563 | 318.232 | 112.69 | 68.0031 | 68.0431 | 71.1333 | 77.7207 | 68.0016 | 376.512 | 102.9 | 1688.929 | 1465.5617 | 1681.966 | 694.9 | 236.75 |  | 238.525 | 238.525 | 238.525 | 690.9 | 436.25 | 435.7 | 388.014 | 388.004 | 435.71 | 404.9 | 267.75 | 401.9 | 318.75 | 304.288 | 322.491 | 303.688 | 323.091
102.8 | 351 | 67.7216 | 67.7434 | 299.45 | 100.689 | 67.3429 | 67.4131 | 71.8726 | 78.9981 | 67.3398 | 349.852 | 102.8 | 1663.214 | 1465.0726 | 1657.555 | 694.8 | 237.25 |  | 238.527 | 238.527 | 238.527 | 690.8 | 448.375 | 447.666 | 388.017 | 388.002 | 447.681 | 404.8 | 260.25 | 401.8 | 331.625 | 304.561 | 321.548 | 303.741 | 322.368
102.7 | 330 | 67.152 | 67.1868 | 273.5 | 90.8813 | 66.7317 | 66.8515 | 73.1063 | 80.1986 | 66.7256 | 318.529 | 102.7 | 1628.214 | 1464.6689 | 1632.897 | 694.7 | 237.375 |  | 238.529 | 238.529 | 238.529 | 690.7 | 460.625 | 461.74 | 388.022 | 388 | 461.763 | 404.7 | 276.5 | 401.7 | 314.625 | 304.87 | 320.298 | 303.762 | 321.406
102.6 | 282 | 66.7 | 66.7518 | 243.383 | 83.2518 | 66.2341 | 66.4339 | 74.9646 | 81.1858 | 66.2221 | 285.35 | 102.6 | 1611.786 | 1464.3048 | 1609.282 | 694.6 | 243.25 |  | 238.538 | 238.538 | 238.538 | 690.6 | 468.375 | 478.02 | 388.03 | 387.997 | 478.053 | 404.6 | 272 | 401.6 | 306.5 | 305.246 | 318.835 | 303.767 | 320.314
102.5 | 237.5 | 66.3589 | 66.4329 | 212.116 | 77.51 | 65.8445 | 66.169 | 77.4462 | 81.7758 | 65.8216 | 252.903 | 102.5 | 1597.143 | 1463.9761 | 1587.732 | 694.5 | 235.5 |  | 238.543 | 238.543 | 238.543 | 690.5 | 500.25 | 496.514 | 388.04 | 387.993 | 496.562 | 404.5 | 270.75 | 401.5 | 324 | 305.754 | 317.282 | 303.806 | 319.23
102.4 | 219 | 66.0697 | 66.1727 | 182.148 | 73.2707 | 65.5058 | 66.0184 | 80.4416 | 81.7772 | 65.4634 | 223.161 | 102.4 | 1577.857 | 1463.6943 | 1568.939 | 694.4 | 236.5 |  | 238.547 | 238.547 | 238.547 | 690.4 | 515.375 | 517.121 | 388.057 | 387.988 | 517.189 | 404.4 | 269.5 | 401.4 | 323.625 | 306.377 | 315.684 | 303.844 | 318.217
102.3 | 195 | 65.8473 | 65.9883 | 155.198 | 70.2436 | 65.2371 | 66.0258 | 83.8364 | 81.1372 | 65.1605 | 197.391 | 102.3 | 1544.643 | 1463.494 | 1553.232 | 694.3 | 235.25 |  | 238.553 | 238.553 | 238.553 | 690.3 | 537.5 | 539.594 | 388.081 | 387.983 | 539.692 | 404.3 | 276.5 | 401.3 | 328.125 | 307.147 | 314.117 | 303.891 | 317.374
102.2 | 184.5 | 65.6626 | 65.8536 | 132.299 | 68.1146 | 65.0173 | 66.1989 | 87.365 | 79.8841 | 64.8814 | 176.225 | 102.2 | 1542.5 | 1463.2985 | 1540.565 | 694.2 | 235.375 |  | 238.559 | 238.559 | 238.559 | 690.2 | 567.75 | 563.539 | 388.114 | 387.976 | 563.678 | 404.2 | 276.75 | 401.2 | 310.25 | 308.031 | 312.59 | 303.903 | 316.718
102.1 | 169.5 | 65.5292 | 65.7864 | 113.645 | 66.6401 | 64.8713 | 66.5892 | 90.717 | 78.1611 | 64.6368 | 159.481 | 102.1 | 1531.786 | 1463.129 | 1530.799 | 694.1 | 242.75 |  | 238.566 | 238.566 | 238.566 | 690.1 | 598.75 | 588.341 | 388.162 | 387.969 | 588.534 | 404.1 | 275.5 | 401.1 | 312.25 | 309.078 | 311.187 | 303.919 | 316.346
102 | 154.5 | 65.4508 | 65.7962 | 99.0397 | 65.6352 | 64.821 | 67.2426 | 93.5224 | 76.1449 | 64.4266 | 146.666 | 102 | 1514.286 | 1463.0024 | 1523.684 | 694 | 233.5 |  | 238.575 | 238.575 | 238.575 | 690 | 609.625 | 613.207 | 388.227 | 387.961 | 613.474 | 404 | 262.5 | 401 | 314.875 | 310.303 | 309.929 | 303.94 | 316.292
101.9 | 146 | 65.4172 | 65.8806 | 88.0484 | 64.9505 | 64.8842 | 68.1949 | 95.3777 | 74.0158 | 64.2359 | 137.118 | 101.9 | 1515 | 1462.8738 | 1518.879 | 693.9 | 243.375 |  | 238.584 | 238.584 | 238.584 | 689.9 | 646.75 | 637.219 | 388.316 | 387.951 | 637.584 | 403.9 | 256.75 | 400.9 | 314.5 | 311.695 | 308.821 | 303.96 | 316.556
101.8 | 127 | 65.459 | 66.0818 | 80.0551 | 64.5009 | 65.1294 | 69.4956 | 96.0562 | 71.968 | 64.0891 | 130.122 | 101.8 | 1525.714 | 1462.7183 | 1516.077 | 693.8 | 236 |  | 238.589 | 238.589 | 238.589 | 689.8 | 653.125 | 659.359 | 388.435 | 387.942 | 659.852 | 403.8 | 257.5 | 400.8 | 322.875 | 313.254 | 307.889 | 303.996 | 317.147
101.7 | 113.5 | 65.5714 | 66.4115 | 74.3961 | 64.2045 | 65.5993 | 71.1377 | 95.4313 | 70.1114 | 63.9735 | 125.048 | 101.7 | 1507.5 | 1462.6074 | 1515.111 | 693.7 | 245.5 |  | 238.601 | 238.601 | 238.601 | 689.7 | 676.25 | 678.574 | 388.591 | 387.931 | 679.233 | 403.7 | 255.75 | 400.7 | 317.125 | 314.932 | 307.097 | 304.022 | 318.008
101.6 | 121.5 | 65.7143 | 66.8537 | 70.47 | 63.9658 | 66.3162 | 73.0426 | 93.5009 | 68.4759 | 63.839 | 121.466 | 101.6 | 1510 | 1462.4902 | 1515.699 | 693.6 | 241.75 |  | 238.607 | 238.607 | 238.607 | 689.6 | 678.75 | 693.865 | 388.794 | 387.921 | 694.739 | 403.6 | 267 | 400.6 | 312.875 | 316.69 | 306.435 | 304.039 | 319.086
101.5 | 117.5 | 65.9294 | 67.4858 | 67.8393 | 63.7815 | 67.3989 | 75.1506 | 90.5539 | 67.1127 | 63.7135 | 119.257 | 101.5 | 1515.357 | 1462.3593 | 1517.678 | 693.5 | 244.5 |  | 238.618 | 238.617 | 238.618 | 689.5 | 702.75 | 704.312 | 389.055 | 387.91 | 705.458 | 403.5 | 269 | 400.5 | 320.875 | 318.491 | 305.913 | 304.071 | 320.334
101.4 | 110 | 66.2428 | 68.3882 | 66.1061 | 63.6408 | 68.9393 | 77.3244 | 86.9534 | 66.0256 | 63.6053 | 118.383 | 101.4 | 1526.429 | 1462.2008 | 1520.936 | 693.4 | 240.5 |  | 238.621 | 238.621 | 238.621 | 689.4 | 712.25 | 709.248 | 389.383 | 387.898 | 710.733 | 403.4 | 268.5 | 400.4 | 324.75 | 320.261 | 305.512 | 304.111 | 321.662
101.3 | 116 | 66.6474 | 69.637 | 64.9588 | 63.5008 | 70.9914 | 79.3372 | 83.0403 | 65.1613 | 63.4828 | 118.895 | 101.3 | 1543.929 | 1461.9986 | 1525.425 | 693.3 | 249.875 |  | 238.642 | 238.641 | 238.642 | 689.3 | 711.25 | 708.473 | 389.79 | 387.886 | 710.377 | 403.3 | 271.5 | 400.3 | 329.25 | 321.912 | 305.21 | 304.159 | 322.963
101.2 | 118 | 67.1858 | 71.4056 | 64.2088 | 63.3643 | 73.643 | 80.9639 | 79.1665 | 64.4892 | 63.3553 | 120.94 | 101.2 | 1552.143 | 1461.7755 | 1531.275 | 693.2 | 233.875 |  | 238.651 | 238.649 | 238.651 | 689.2 | 704.125 | 702.037 | 390.289 | 387.875 | 704.451 | 403.2 | 272.25 | 400.2 | 325.875 | 323.347 | 304.979 | 304.2 | 324.125
101.1 | 122.5 | 67.8987 | 73.945 | 63.6983 | 63.2213 | 76.8963 | 81.9912 | 75.5779 | 63.9627 | 63.217 | 124.673 | 101.1 | 1542.143 | 1461.5766 | 1538.886 | 693.1 | 237.375 |  | 238.655 | 238.652 | 238.655 | 689.1 | 701.5 | 690.325 | 390.888 | 387.864 | 693.349 | 403.1 | 275.75 | 400.1 | 327 | 324.496 | 304.814 | 304.244 | 325.066
101 | 135.5 | 68.831 | 77.6463 | 63.3121 | 63.05 | 80.6736 | 82.2453 | 72.4064 | 63.5261 | 63.0479 | 130.355 | 101 | 1533.929 | 1461.3976 | 1549.034 | 693 | 241.125 |  | 238.661 | 238.656 | 238.661 | 689 | 685.25 | 674.011 | 391.597 | 387.853 | 677.756 | 403 | 280.5 | 400 | 320.625 | 325.267 | 304.688 | 304.276 | 325.679
100.9 | 141 | 70.0935 | 83.2036 | 63.0074 | 62.8666 | 84.8427 | 81.6663 | 69.7491 | 63.1652 | 62.8656 | 138.535 | 100.9 | 1540.714 | 1461.2013 | 1563.238 | 692.9 | 241.75 |  | 238.67 | 238.662 | 238.67 | 688.9 | 664.75 | 653.987 | 392.426 | 387.843 | 658.57 | 402.9 | 260 | 399.9 | 322.5 | 325.622 | 304.605 | 304.311 | 325.917
100.8 | 166 | 71.7766 | 91.7213 | 62.6988 | 62.6249 | 89.0822 | 80.279 | 67.5434 | 62.8074 | 62.6245 | 150.163 | 100.8 | 1567.5 | 1460.9382 | 1584.512 | 692.8 | 236.375 |  | 238.678 | 238.666 | 238.678 | 688.8 | 644.125 | 631.255 | 393.375 | 387.834 | 636.796 | 402.8 | 262.75 | 399.8 | 323 | 325.549 | 304.554 | 304.346 | 325.757
100.7 | 161 | 74.1533 | 105.235 | 62.4324 | 62.3946 | 93.0845 | 78.3093 | 65.8116 | 62.5031 | 62.3944 | 167.163 | 100.7 | 1603.571 | 1460.5853 | 1618.215 | 692.7 | 236.375 |  | 238.69 | 238.67 | 238.69 | 688.7 | 609.625 | 606.889 | 394.438 | 387.826 | 613.501 | 402.7 | 271.5 | 399.7 | 324.125 | 325.055 | 304.53 | 304.384 | 325.201
100.6 | 190.5 | 77.4517 | 127.07 | 62.1137 | 62.0949 | 96.3335 | 75.8844 | 64.4085 | 62.1582 | 62.0948 | 192.851 | 100.6 | 1681.429 | 1460.0388 | 1673.383 | 692.6 | 241 |  | 238.705 | 238.674 | 238.705 | 688.6 | 592.5 | 581.941 | 395.603 | 387.818 | 589.726 | 402.6 | 277.5 | 399.6 | 322.5 | 324.153 | 304.519 | 304.419 | 324.253
100.5 | 232.5 | 82.1238 | 162.958 | 61.7056 | 61.6964 | 98.3428 | 73.2049 | 63.2238 | 61.7323 | 61.6963 | 233.113 | 100.5 | 1763.214 | 1459.2885 | 1763.496 | 692.5 | 238.875 |  | 238.722 | 238.675 | 238.722 | 688.5 | 552.625 | 557.289 | 396.852 | 387.812 | 566.329 | 402.5 | 280.75 | 399.5 | 324.25 | 322.931 | 304.525 | 304.457 | 322.999
100.4 | 307.5 | 88.8621 | 221.806 | 61.1259 | 61.1215 | 98.739 | 70.3931 | 62.1035 | 61.1414 | 61.1215 | 297.442 | 100.4 | 1897.143 | 1458.205 | 1901.205 | 692.4 | 237.125 |  | 238.75 | 238.677 | 238.75 | 688.4 | 544.875 | 533.654 | 398.153 | 387.807 | 544 | 402.4 | 277 | 399.4 | 320.125 | 321.452 | 304.533 | 304.487 | 321.498
100.3 | 377 | 98.9428 | 315.126 | 60.3849 | 60.3828 | 97.4009 | 67.6056 | 60.9981 | 60.3936 | 60.3828 | 398.555 | 100.3 | 2051.071 | 1456.7379 | 2085.301 | 692.3 | 246.875 |  | 238.802 | 238.692 | 238.802 | 688.3 | 517.125 | 511.582 | 399.469 | 387.802 | 523.249 | 402.3 | 283 | 399.3 | 325.625 | 319.813 | 304.558 | 304.528 | 319.844
100.2 | 541 | 114.271 | 451.037 | 59.2598 | 59.2589 | 94.1637 | 64.7153 | 59.6361 | 59.2646 | 59.2589 | 546.794 | 100.2 | 2266.429 | 1454.7343 | 2282.577 | 692.2 | 244.125 |  | 238.867 | 238.702 | 238.867 | 688.2 | 500.75 | 491.446 | 400.752 | 387.798 | 504.4 | 402.2 | 271.75 | 399.2 | 322.5 | 318.089 | 304.582 | 304.562 | 318.109
100.1 | 729.5 | 138.441 | 621.191 | 57.692 | 57.6916 | 89.2762 | 61.6916 | 57.9169 | 57.6945 | 57.6916 | 737.753 | 100.1 | 2476.79 | 1452.2051 | 2429.3 | 692.1 | 247.5 |  | 238.962 | 238.718 | 238.962 | 688.1 | 486.75 | 473.476 | 401.945 | 387.794 | 487.626 | 402.1 | 278.5 | 399.1 | 317.75 | 316.351 | 304.601 | 304.587 | 316.365
100 | 923 | 177.761 | 785.437 | 55.6682 | 55.668 | 83.1431 | 58.5161 | 55.799 | 55.6695 | 55.668 | 937.985 | 100 | 2546.07 | 1449.4983 | 2480.97 | 692 | 244.375 |  | 239.087 | 238.728 | 239.087 | 688 | 471.5 | 457.782 | 402.993 | 387.791 | 472.984 | 402 | 283 | 399 | 314.75 | 314.668 | 304.615 | 304.607 | 314.676
99.9 | 1103.5 | 242.99 | 875.86 | 53.2178 | 53.2177 | 76.2322 | 55.193 | 53.2924 | 53.2184 | 53.2177 | 1090.7 | 99.9 | 2523.57 | 1446.8404 | 2470.23 | 691.9 | 233.625 |  | 239.258 | 238.737 | 239.258 | 687.9 | 468.75 | 444.276 | 403.843 | 387.788 | 460.33 | 401.9 | 271 | 398.9 | 316.375 | 313.1 | 304.635 | 304.63 | 313.105
99.8 | 1191 | 351.282 | 837.455 | 50.557 | 50.557 | 69.1631 | 51.8914 | 50.5985 | 50.5574 | 50.557 | 1158.16 | 99.8 | 2536.43 | 1444.1441 | 2499.9 | 691.8 | 241.5 |  | 239.489 | 238.742 | 239.489 | 687.8 | 444.75 | 432.839 | 404.448 | 387.786 | 449.501 | 401.8 | 282 | 398.8 | 303.375 | 311.653 | 304.635 | 304.632 | 311.657
99.7 | 1204.5 | 525.137 | 678.309 | 47.8585 | 47.8585 | 62.4043 | 48.7361 | 47.881 | 47.8587 | 47.8585 | 1171.03 | 99.7 | 2620 | 1441.2344 | 2647.81 | 691.7 | 245.125 |  | 239.813 | 238.753 | 239.813 | 687.7 | 427.875 | 423.303 | 404.773 | 387.785 | 440.291 | 401.7 | 260.75 | 398.7 | 306 | 310.367 | 304.637 | 304.635 | 310.369
99.6 | 1229.5 | 782.506 | 469.36 | 45.0953 | 45.0953 | 56.108 | 45.6579 | 45.1071 | 45.0954 | 45.0953 | 1218.36 | 99.6 | 2818.93 | 1437.8252 | 2872.77 | 691.6 | 246.375 |  | 240.258 | 238.767 | 240.258 | 687.6 | 429.125 | 415.466 | 404.797 | 387.783 | 432.48 | 401.6 | 268.5 | 398.6 | 315.125 | 309.272 | 304.656 | 304.655 | 309.273
99.5 | 1356 | 1111.87 | 286.745 | 42.0298 | 42.0298 | 50.1299 | 42.3823 | 42.0359 | 42.0298 | 42.0298 | 1365.05 | 99.5 | 3017.86 | 1433.9153 | 3024.43 | 691.5 | 254.125 |  | 240.869 | 238.795 | 240.869 | 687.5 | 420.75 | 409.114 | 404.517 | 387.782 | 425.849 | 401.5 | 283 | 398.5 | 299.875 | 308.332 | 304.665 | 304.664 | 308.333
99.4 | 1537.5 | 1441.53 | 163.971 | 38.5326 | 38.5326 | 44.3211 | 38.7479 | 38.5357 | 38.5326 | 38.5326 | 1572.98 | 99.4 | 2932.5 | 1430.2069 | 2948.41 | 691.4 | 252 |  | 241.672 | 238.818 | 241.672 | 687.4 | 428.625 | 404.041 | 403.945 | 387.781 | 420.205 | 401.4 | 275.25 | 398.4 | 309.875 | 307.547 | 304.674 | 304.674 | 307.548
99.3 | 1720.5 | 1640.82 | 94.4733 | 34.5994 | 34.5994 | 38.6206 | 34.7273 | 34.6009 | 34.5994 | 34.5994 | 1704.84 | 99.3 | 2647.86 | 1427.1938 | 2632.77 | 691.3 | 238.375 |  | 242.701 | 238.819 | 242.701 | 687.3 | 420.25 | 400.059 | 403.123 | 387.78 | 415.402 | 401.3 | 270.5 | 398.3 | 305.5 | 306.897 | 304.676 | 304.675 | 306.897
99.2 | 1611 | 1593.84 | 58.8327 | 30.913 | 30.913 | 33.6356 | 30.9875 | 30.9137 | 30.913 | 30.913 | 1624.56 | 99.2 | 2193.214 | 1425.2982 | 2218.566 | 691.2 | 243.5 |  | 244.048 | 238.828 | 244.048 | 687.2 | 413.25 | 396.952 | 402.096 | 387.779 | 411.269 | 401.2 | 272.75 | 398.2 | 301.125 | 306.38 | 304.682 | 304.682 | 306.38
99.1 | 1330.5 | 1302.25 | 41.098 | 27.8739 | 27.8739 | 29.6714 | 27.9163 | 27.8743 | 27.8739 | 27.8739 | 1317.31 | 99.1 | 1832.143 | 1424.2914 | 1866.074 | 691.1 | 248.25 |  | 245.791 | 238.845 | 245.791 | 687.1 | 417.625 | 394.558 | 400.916 | 387.778 | 407.696 | 401.1 | 274 | 398.1 | 308.25 | 305.969 | 304.689 | 304.689 | 305.969
99 | 871 | 897.809 | 32.4203 | 25.9023 | 25.9023 | 27.0578 | 25.9257 | 25.9025 | 25.9023 | 25.9023 | 905.506 | 99 | 1626.786 | 1423.7903 | 1641.325 | 691 | 261.75 |  | 248.041 | 238.886 | 248.041 | 687 | 409.25 | 392.734 | 399.639 | 387.777 | 404.597 | 401 | 271.5 | 398 | 308.875 | 305.649 | 304.697 | 304.697 | 305.649
98.9 | 546.5 | 534.704 | 28.0622 | 24.6849 | 24.6849 | 25.409 | 24.6976 | 24.685 | 24.6849 | 24.6849 | 538.818 | 98.9 | 1517.5 | 1423.5585 | 1523.354 | 690.9 | 258.625 |  | 250.845 | 238.921 | 250.845 | 686.9 | 400.875 | 391.362 | 398.32 | 387.776 | 401.906 | 400.9 | 254.5 | 397.9 | 312 | 305.413 | 304.711 | 304.711 | 305.413
98.8 | 277.5 | 288.198 | 25.9331 | 24.0937 | 24.0937 | 24.5376 | 24.1004 | 24.0937 | 24.0937 | 24.0937 | 290.488 | 98.8 | 1468.2143 | 1423.4479 | 1468.5169 | 690.8 | 256.5 |  | 254.3 | 238.953 | 254.3 | 686.8 | 396.375 | 390.342 | 397.008 | 387.776 | 399.573 | 400.8 | 283.25 | 397.8 | 307.25 | 305.226 | 304.716 | 304.716 | 305.226
98.7 | 160 | 150.539 | 24.8252 | 23.7759 | 23.7759 | 24.041 | 23.7793 | 23.7759 | 23.7759 | 23.7759 | 151.857 | 98.7 | 1436.4286 | 1423.4158 | 1444.3865 | 690.7 | 256.875 |  | 258.505 | 238.985 | 258.505 | 686.7 | 405 | 389.592 | 395.743 | 387.775 | 397.559 | 400.7 | 291.5 | 397.7 | 305.625 | 305.084 | 304.718 | 304.718 | 305.084
98.6 | 77 | 82.8256 | 24.2755 | 23.6514 | 23.6514 | 23.8056 | 23.6531 | 23.6514 | 23.6514 | 23.6514 | 83.6056 | 98.6 | 1443.2143 | 1423.3668 | 1433.5926 | 690.6 | 262.5 |  | 263.558 | 239.027 | 263.558 | 686.6 | 393.125 | 389.051 | 394.556 | 387.775 | 395.832 | 400.6 | 276.25 | 397.6 | 302.5 | 304.982 | 304.722 | 304.722 | 304.982
98.5 | 55.5 | 51.5398 | 23.962 | 23.5769 | 23.5769 | 23.6648 | 23.5778 | 23.5769 | 23.5769 | 23.5769 | 52.0136 | 98.5 | 1431.0714 | 1423.3478 | 1428.6104 | 690.5 | 270.875 |  | 269.558 | 239.084 | 269.558 | 686.5 | 398 | 388.662 | 393.47 | 387.775 | 394.357 | 400.5 | 269.5 | 397.5 | 303.125 | 304.908 | 304.725 | 304.725 | 304.908
98.4 | 41 | 37.257 | 23.7817 | 23.5362 | 23.5362 | 23.585 | 23.5366 | 23.5362 | 23.5362 | 23.5362 | 37.5517 | 98.4 | 1426.7857 | 1423.3393 | 1426.2049 | 690.4 | 271.5 |  | 276.535 | 239.142 | 276.535 | 686.4 | 398.875 | 388.384 | 392.495 | 387.774 | 393.105 | 400.4 | 272 | 397.4 | 311.375 | 304.864 | 304.738 | 304.738 | 304.864
98.3 | 30 | 30.5894 | 23.6821 | 23.5211 | 23.5211 | 23.5475 | 23.5213 | 23.5211 | 23.5211 | 23.5211 | 30.7771 | 98.3 | 1430.3571 | 1423.3219 | 1424.9562 | 690.3 | 282.25 |  | 284.502 | 239.22 | 284.502 | 686.3 | 389.625 | 388.189 | 391.639 | 387.774 | 392.053 | 400.3 | 273.25 | 397.3 | 304.875 | 304.825 | 304.738 | 304.738 | 304.825
98.2 | 35.5 | 27.3216 | 23.6014 | 23.4931 | 23.4931 | 23.507 | 23.4932 | 23.4931 | 23.4931 | 23.4931 | 27.444 | 98.2 | 1431.4286 | 1423.3018 | 1424.2727 | 690.2 | 296.875 |  | 293.423 | 239.323 | 293.423 | 686.2 | 388 | 388.054 | 390.899 | 387.774 | 391.178 | 400.2 | 290 | 397.2 | 305.875 | 304.799 | 304.74 | 304.74 | 304.799
98.1 | 27.5 | 25.657 | 23.5583 | 23.4837 | 23.4837 | 23.4909 | 23.4837 | 23.4837 | 23.4837 | 23.4837 | 25.7389 | 98.1 | 1427.1429 | 1423.2923 | 1423.8913 | 690.1 | 308.5 |  | 303.19 | 239.448 | 303.19 | 686.1 | 388.25 | 387.96 | 390.271 | 387.774 | 390.456 | 400.1 | 281.75 | 397.1 | 301.125 | 304.787 | 304.747 | 304.747 | 304.787
98 | 27.5 | 24.7613 | 23.5267 | 23.4743 | 23.4743 | 23.4779 | 23.4743 | 23.4743 | 23.4743 | 23.4743 | 24.8174 | 98 | 1424.6429 | 1423.289 | 1423.6705 | 690 | 315 |  | 313.615 | 239.583 | 313.615 | 686 | 393.5 | 387.897 | 389.747 | 387.774 | 389.87 | 400 | 282 | 397 | 309.25 | 304.782 | 304.756 | 304.756 | 304.782
97.9 | 35.5 | 24.2374 | 23.4837 | 23.4462 | 23.4462 | 23.448 | 23.4462 | 23.4462 | 23.4462 | 23.4462 | 24.2766 | 97.9 | 1426.0714 | 1423.2821 | 1423.5321 | 689.9 | 325.625 |  | 324.455 | 239.738 | 324.455 | 685.9 | 390 | 387.854 | 389.316 | 387.774 | 389.397 | 399.9 | 274 | 396.9 | 314.125 | 304.791 | 304.774 | 304.774 | 304.791
97.8 | 34.5 | 23.923 | 23.4476 | 23.4203 | 23.4203 | 23.4212 | 23.4203 | 23.4203 | 23.4203 | 23.4203 | 23.9511 | 97.8 | 1422.1429 | 1423.2793 | 1423.4474 | 689.8 | 326.875 |  | 335.329 | 239.894 | 335.329 | 685.8 | 396.375 | 387.826 | 388.966 | 387.774 | 389.018 | 399.8 | 281.5 | 396.8 | 308.5 | 304.792 | 304.781 | 304.781 | 304.792
97.7 | 27.5 | 23.7396 | 23.4309 | 23.4108 | 23.4108 | 23.4112 | 23.4108 | 23.4108 | 23.4108 | 23.4108 | 23.7601 | 97.7 | 1428.9286 | 1423.2653 | 1423.3811 | 689.7 | 343.875 |  | 345.858 | 240.081 | 345.858 | 685.7 | 392.875 | 387.807 | 388.685 | 387.774 | 388.718 | 399.7 | 275.75 | 396.7 | 304.5 | 304.789 | 304.782 | 304.782 | 304.789
97.6 | 24 | 23.6301 | 23.4245 | 23.4094 | 23.4094 | 23.4096 | 23.4094 | 23.4094 | 23.4094 | 23.4094 | 23.6454 | 97.6 | 1423.9286 | 1423.2637 | 1423.345 | 689.6 | 348.5 |  | 355.57 | 240.276 | 355.57 | 685.6 | 384.375 | 387.794 | 388.462 | 387.773 | 388.483 | 399.6 | 296.75 | 396.6 | 302.25 | 304.791 | 304.786 | 304.786 | 304.791
97.5 | 21 | 23.5554 | 23.4152 | 23.4038 | 23.4038 | 23.4039 | 23.4038 | 23.4038 | 23.4038 | 23.4038 | 23.5669 | 97.5 | 1425 | 1423.2594 | 1423.3177 | 689.5 | 360.25 |  | 364.011 | 240.491 | 364.011 | 685.5 | 385.375 | 387.787 | 388.288 | 387.773 | 388.302 | 399.5 | 280.25 | 396.5 | 307.625 | 304.795 | 304.792 | 304.792 | 304.795
97.4 | 20.5 | 23.5033 | 23.4058 | 23.3971 | 23.3971 | 23.3971 | 23.3971 | 23.3971 | 23.3971 | 23.3971 | 23.5121 | 97.4 | 1421.4286 | 1423.2549 | 1423.2974 | 689.4 | 366.25 |  | 370.701 | 240.717 | 370.701 | 685.4 | 378.25 | 387.781 | 388.154 | 387.773 | 388.162 | 399.4 | 297.5 | 396.4 | 310.875 | 304.805 | 304.804 | 304.804 | 304.805
97.3 | 23.5 | 23.4727 | 23.4036 | 23.3968 | 23.3968 | 23.3968 | 23.3968 | 23.3968 | 23.3968 | 23.3968 | 23.4795 | 97.3 | 1425 | 1423.2506 | 1423.282 | 689.3 | 379 |  | 375.242 | 240.965 | 375.242 | 685.3 | 386 | 387.778 | 388.052 | 387.773 | 388.057 | 399.3 | 281.75 | 396.3 | 297.75 | 297.751 | 297.75 | 297.75 | 297.751
97.2 | 21.5 | 23.4475 | 23.3977 | 23.3924 | 23.3924 | 23.3924 | 23.3924 | 23.3924 | 23.3924 | 23.3924 | 23.4528 | 97.2 | 1421.4286 | 1423.2461 | 1423.2697 | 689.2 | 382.75 |  | 377.406 | 241.22 | 377.406 | 685.2 | 399.25 | 387.776 | 387.975 | 387.773 | 387.978 | 399.2 | 273 | 396.2 | 305.25 | 305.251 | 305.25 | 305.25 | 305.251
97.1 | 27 | 23.4246 | 23.3881 | 23.384 | 23.384 | 23.384 | 23.384 | 23.384 | 23.384 | 23.384 | 23.4288 | 97.1 | 1421.0714 | 1423.2407 | 1423.2587 | 689.1 | 381.125 |  | 377.067 | 241.471 | 377.067 | 685.1 | 385.375 | 387.774 | 387.918 | 387.772 | 387.92 | 399.1 | 268.75 | 396.1 | 305.375 | 305.375 | 305.375 | 305.375 | 305.375
97 | 19 | 23.4041 | 23.3771 | 23.3738 | 23.3738 | 23.3738 | 23.3738 | 23.3738 | 23.3738 | 23.3738 | 23.4075 | 97 | 1418.9286 | 1423.2301 | 1423.2439 | 689 | 377.125 |  | 374.258 | 241.715 | 374.258 | 685 | 392.5 | 387.773 | 387.876 | 387.772 | 387.877 | 399 | 278.5 | 396 | 297.25 | 297.25 | 297.25 | 297.25 | 297.25
96.9 | 26 | 23.3906 | 23.3703 | 23.3676 | 23.3676 | 23.3676 | 23.3676 | 23.3676 | 23.3676 | 23.3676 | 23.3933 | 96.9 | 1423.9286 | 1423.2284 | 1423.2391 | 688.9 | 372.75 |  | 369.161 | 241.95 | 369.161 | 684.9 | 392.625 | 387.773 | 387.845 | 387.772 | 387.845 | 398.9 | 271.25 | 395.9 | 301.625 | 301.625 | 301.625 | 301.625 | 301.625
96.8 | 23.5 | 23.3849 | 23.3695 | 23.3673 | 23.3673 | 23.3673 | 23.3673 | 23.3673 | 23.3673 | 23.3673 | 23.3871 | 96.8 | 1424.6429 | 1423.2249 | 1423.2333 | 688.8 | 366 |  | 362.041 | 242.173 | 362.041 | 684.8 | 390.5 | 387.772 | 387.823 | 387.772 | 387.823 | 398.8 | 271 | 395.8 | 305.375 | 305.375 | 305.375 | 305.375 | 305.375
96.7 | 19 | 23.3708 | 23.3589 | 23.3571 | 23.3571 | 23.3571 | 23.3571 | 23.3571 | 23.3571 | 23.3571 | 23.3725 | 96.7 | 1427.5 | 1423.2143 | 1423.221 | 688.7 | 356.5 |  | 353.355 | 242.378 | 353.355 | 684.7 | 394.125 | 387.772 | 387.807 | 387.772 | 387.807 | 398.7 | 272 | 395.7 | 314.875 | 314.875 | 314.875 | 314.875 | 314.875
96.6 | 26.5 | 26.5107 | 26.5014 | 26.5 | 26.5 | 26.5 | 26.5 | 26.5 | 26.5 | 26.5 | 26.5121 | 96.6 | 1423.5714 | 1423.5714 | 1423.5768 | 688.6 | 336.125 |  | 343.56 | 242.546 | 343.56 | 684.6 | 388.125 | 387.772 | 387.796 | 387.772 | 387.796 | 398.6 | 257 | 395.6 | 309.875 | 309.875 | 309.875 | 309.875 | 309.875
96.5 | 26.5 | 26.5084 | 26.5012 | 26.5 | 26.5 | 26.5 | 26.5 | 26.5 | 26.5 | 26.5 | 26.5096 | 96.5 | 1420 | 1420 | 1420.0043 | 688.5 | 331 |  | 333.146 | 242.705 | 333.146 | 684.5 | 382.375 | 387.772 | 387.788 | 387.772 | 387.788 | 398.5 | 277.75 | 395.5 | 316.125 | 316.125 | 316.125 | 316.125 | 316.125
96.4 | 23 | 23.0067 | 23.001 | 23 | 23 | 23 | 23 | 23 | 23 | 23 | 23.0077 | 96.4 | 1423.9286 | 1423.9286 | 1423.9321 | 688.4 | 322.75 |  | 322.542 | 242.849 | 322.542 | 684.4 | 384 | 387.772 | 387.782 | 387.771 | 387.782 | 398.4 | 268.5 | 395.4 | 299.25 | 299.25 | 299.25 | 299.25 | 299.25
96.3 | 21 | 21.0054 | 21.0008 | 21 | 21 | 21 | 21 | 21 | 21 | 21 | 21.0062 | 96.3 | 1421.7857 | 1421.7857 | 1421.7886 | 688.3 | 318.125 |  | 312.133 | 242.984 | 312.133 | 684.3 | 381 | 387.771 | 387.778 | 387.771 | 387.778 | 398.3 | 269.25 | 395.3 | 305 | 305 | 305 | 305 | 305
96.2 | 19.5 | 19.5043 | 19.5007 | 19.5 | 19.5 | 19.5 | 19.5 | 19.5 | 19.5 | 19.5 | 19.505 | 96.2 | 1422.5 | 1422.5 | 1422.5024 | 688.2 | 300.125 |  | 302.222 | 243.087 | 302.222 | 684.2 | 383.75 | 387.771 | 387.776 | 387.771 | 387.776 | 398.2 | 260.5 | 395.2 | 303.625 | 303.625 | 303.625 | 303.625 | 303.625
96.1 | 19.5 | 19.5035 | 19.5006 | 19.5 | 19.5 | 19.5 | 19.5 | 19.5 | 19.5 | 19.5 | 19.5041 | 96.1 | 1418.9286 | 1418.9286 | 1418.9306 | 688.1 | 284.125 |  | 293.024 | 243.161 | 293.024 | 684.1 | 384.875 | 387.771 | 387.774 | 387.771 | 387.774 | 398.1 | 265.25 | 395.1 | 310.125 | 310.125 | 310.125 | 310.125 | 310.125
96 | 20 | 20.0029 | 20.0005 | 20 | 20 | 20 | 20 | 20 | 20 | 20 | 20.0034 | 96 | 1418.9286 | 1418.9286 | 1418.9302 | 688 | 283.125 |  | 284.705 | 243.232 | 284.705 | 684 | 385.875 | 387.771 | 387.773 | 387.771 | 387.773 | 398 | 261.25 | 395 | 304.75 | 304.75 | 304.75 | 304.75 | 304.75
95.9 | 20 | 20.0024 | 20.0004 | 20 | 20 | 20 | 20 | 20 | 20 | 20 | 20.0028 | 95.9 | 1421.4286 | 1421.4286 | 1421.43 | 687.9 | 268.25 |  | 277.316 | 243.277 | 277.316 | 683.9 | 389.625 | 387.771 | 387.772 | 387.771 | 387.772 | 397.9 | 266 | 394.9 | 302.625 | 302.625 | 302.625 | 302.625 | 302.625
95.8 | 22.5 | 22.502 | 22.5004 | 22.5 | 22.5 | 22.5 | 22.5 | 22.5 | 22.5 | 22.5 | 22.5023 | 95.8 | 1422.1429 | 1422.1429 | 1422.144 | 687.8 | 269.125 |  | 270.899 | 243.324 | 270.899 | 683.8 | 393.75 | 387.771 | 387.771 | 387.771 | 387.771 | 397.8 | 265.75 | 394.8 | 303.625 | 303.625 | 303.625 | 303.625 | 303.625
95.7 | 23.5 | 23.5016 | 23.5003 | 23.5 | 23.5 | 23.5 | 23.5 | 23.5 | 23.5 | 23.5 | 23.502 | 95.7 | 1418.5714 | 1418.5714 | 1418.5724 | 687.7 | 269.875 |  | 265.444 | 243.371 | 265.444 | 683.7 | 388 | 387.771 | 387.771 | 387.771 | 387.771 | 397.7 | 266.25 | 394.7 | 297.75 | 297.75 | 297.75 | 297.75 | 297.75
95.6 | 23.5 | 23.5014 | 23.5003 | 23.5 | 23.5 | 23.5 | 23.5 | 23.5 | 23.5 | 23.5 | 23.5017 | 95.6 | 1423.2143 | 1423.2143 | 1423.2152 | 687.6 | 260.5 |  | 260.869 | 243.402 | 260.869 | 683.6 | 389.875 | 387.771 | 387.771 | 387.771 | 387.771 | 397.6 | 260.25 | 394.6 | 309.25 | 309.25 | 309.25 | 309.25 | 309.25
95.5 | 25 | 25.0012 | 25.0003 | 25 | 25 | 25 | 25 | 25 | 25 | 25 | 25.0014 | 95.5 | 1420.3571 | 1420.3571 | 1420.3579 | 687.5 | 260.125 |  | 257.09 | 243.432 | 257.09 | 683.5 | 374.125 | 387.77 | 387.77 | 387.77 | 387.77 | 397.5 | 259 | 394.5 | 314 | 314 | 314 | 314 | 314
95.4 | 18.5 | 18.501 | 18.5002 | 18.5 | 18.5 | 18.5 | 18.5 | 18.5 | 18.5 | 18.5 | 18.5012 | 95.4 | 1421.7857 | 1421.7857 | 1421.7864 | 687.4 | 251.75 |  | 254.001 | 243.447 | 254.001 | 683.4 | 391.75 | 387.77 | 387.77 | 387.77 | 387.77 | 397.4 | 259.75 | 394.4 | 304.75 | 304.75 | 304.75 | 304.75 | 304.75
95.3 | 23.5 | 23.5008 | 23.5002 | 23.5 | 23.5 | 23.5 | 23.5 | 23.5 | 23.5 | 23.5 | 23.501 | 95.3 | 1418.5714 | 1418.5714 | 1418.572 | 687.3 | 258.375 |  | 251.534 | 243.474 | 251.534 | 683.3 | 394.375 | 387.77 | 387.77 | 387.77 | 387.77 | 397.3 | 264.5 | 394.3 | 310.375 | 310.375 | 310.375 | 310.375 | 310.375
95.2 | 25 | 25.0007 | 25.0002 | 25 | 25 | 25 | 25 | 25 | 25 | 25 | 25.0009 | 95.2 | 1422.5 | 1422.5 | 1422.5005 | 687.2 | 252.25 |  | 249.573 | 243.49 | 249.573 | 683.2 | 388 | 387.77 | 387.77 | 387.77 | 387.77 | 397.2 | 273 | 394.2 | 306.875 | 306.875 | 306.875 | 306.875 | 306.875
95.1 | 22 | 22.0007 | 22.0001 | 22 | 22 | 22 | 22 | 22 | 22 | 22 | 22.0008 | 95.1 | 1420.3571 | 1420.3571 | 1420.3576 | 687.1 | 250.875 |  | 248.053 | 243.503 | 248.053 | 683.1 | 391.5 | 387.77 | 387.77 | 387.77 | 387.77 | 397.1 | 270.25 | 394.1 | 299.25 | 299.25 | 299.25 | 299.25 | 299.25
95 | 24 | 24.0006 | 24.0001 | 24 | 24 | 24 | 24 | 24 | 24 | 24 | 24.0007 | 95 | 1422.1429 | 1422.1429 | 1422.1432 | 687 | 243.875 |  | 246.869 | 243.504 | 246.869 | 683 | 391.125 | 387.769 | 387.769 | 387.769 | 387.769 | 397 | 257.25 | 394 | 302.125 | 302.125 | 302.125 | 302.125 | 302.125
94.9 | 25.5 | 25.5005 | 25.5001 | 25.5 | 25.5 | 25.5 | 25.5 | 25.5 | 25.5 | 25.5 | 25.5006 | 94.9 | 1419.6429 | 1419.6429 | 1419.6432 | 686.9 | 248.75 |  | 245.975 | 243.513 | 245.975 | 682.9 | 387.25 | 387.769 | 387.769 | 387.769 | 387.769 | 396.9 | 260.25 | -- | -- | -- | -- | -- | --
94.8 | 21 | 21.0005 | 21.0001 | 21 | 21 | 21 | 21 | 21 | 21 | 21 | 21.0006 | 94.8 | 1417.5 | 1417.5 | 1417.5003 | 686.8 | 237 |  | 245.305 | 243.525 | 245.305 | 682.8 | 384.125 | 387.769 | 387.769 | 387.769 | 387.769 | 396.8 | 269 | -- | -- | -- | -- | -- | --
94.7 | 15.5 | 15.5004 | 15.5001 | 15.5 | 15.5 | 15.5 | 15.5 | 15.5 | 15.5 | 15.5 | 15.5005 | 94.7 | 1416.4286 | 1416.4286 | 1416.4288 | 686.7 | 244.125 |  | 244.799 | 243.526 | 244.799 | 682.7 | 397.875 | 387.769 | 387.769 | 387.769 | 387.769 | 396.7 | 261 | -- | -- | -- | -- | -- | --
94.6 | 20.5 | 20.5003 | 20.5001 | 20.5 | 20.5 | 20.5 | 20.5 | 20.5 | 20.5 | 20.5 | 20.5004 | 94.6 | 1419.2857 | 1419.2857 | 1419.2859 | 686.6 | 248.625 |  | 244.435 | 243.535 | 244.435 | 682.6 | 384.375 | 387.769 | 387.769 | 387.769 | 387.769 | 396.6 | 267.5 | -- | -- | -- | -- | -- | --
94.5 | 19 | 19.0003 | 19.0001 | 19 | 19 | 19 | 19 | 19 | 19 | 19 | 19.0003 | 94.5 | 1425.7143 | 1425.7143 | 1425.7145 | 686.5 | 250.25 |  | 244.179 | 243.547 | 244.179 | 682.5 | 384.5 | 387.769 | 387.769 | 387.769 | 387.769 | 396.5 | 266.75 | -- | -- | -- | -- | -- | --
94.4 | 23.5 | 23.5002 | 23.5001 | 23.5 | 23.5 | 23.5 | 23.5 | 23.5 | 23.5 | 23.5 | 23.5003 | 94.4 | 1419.6429 | 1419.6429 | 1419.643 | 686.4 | 251.625 |  | 244 | 243.562 | 244 | 682.4 | 386.75 | 387.769 | 387.769 | 387.769 | 387.769 | 396.4 | 271.25 | -- | -- | -- | -- | -- | --
94.3 | 18 | 18.0002 | 18 | 18 | 18 | 18 | 18 | 18 | 18 | 18 | 18.0003 | 94.3 | 1423.9286 | 1423.9286 | 1423.9287 | 686.3 | 257.5 |  | 243.887 | 243.587 | 243.887 | 682.3 | 392.75 | 387.768 | 387.768 | 387.768 | 387.768 | 396.3 | 273 | -- | -- | -- | -- | -- | --
94.2 | 19.5 | 19.5002 | 19.5 | 19.5 | 19.5 | 19.5 | 19.5 | 19.5 | 19.5 | 19.5 | 19.5002 | 94.2 | 1417.8571 | 1417.8571 | 1417.8573 | 686.2 | 251 |  | 243.804 | 243.6 | 243.804 | 682.2 | 390.75 | 387.768 | 387.768 | 387.768 | 387.768 | 396.2 | 272.75 | -- | -- | -- | -- | -- | --
94.1 | 18 | 18.0002 | 18 | 18 | 18 | 18 | 18 | 18 | 18 | 18 | 18.0002 | 94.1 | 1421.0714 | 1421.0714 | 1421.0715 | 686.1 | 245.375 |  | 243.74 | 243.603 | 243.74 | 682.1 | 390.625 | 387.768 | 387.768 | 387.768 | 387.768 | 396.1 | 286 | -- | -- | -- | -- | -- | --
94 | 15 | 15.0002 | 15 | 15 | 15 | 15 | 15 | 15 | 15 | 15 | 15.0002 | 94 | 1418.9286 | 1418.9286 | 1418.9287 | 686 | 249.75 |  | 243.705 | 243.614 | 243.705 | 682 | 389.875 | 387.768 | 387.768 | 387.768 | 387.768 | 396 | 272 | -- | -- | -- | -- | -- | --
93.9 | 21 | 21.0001 | 21 | 21 | 21 | 21 | 21 | 21 | 21 | 21 | 21.0002 | 93.9 | 1421.4286 | 1421.4286 | 1421.4287 | 685.9 | 253.75 |  | 243.692 | 243.632 | 243.692 | 681.9 | 389 | 387.768 | 387.768 | 387.768 | 387.768 | 395.9 | 269.25 | -- | -- | -- | -- | -- | --
93.8 | 22.5 | 22.5001 | 22.5 | 22.5 | 22.5 | 22.5 | 22.5 | 22.5 | 22.5 | 22.5 | 22.5001 | 93.8 | 1423.5714 | 1423.5714 | 1423.5715 | 685.8 | 247.5 |  | 243.678 | 243.639 | 243.678 | 681.8 | 381.875 | 387.768 | 387.768 | 387.768 | 387.768 | 395.8 | 279.25 | -- | -- | -- | -- | -- | --
93.7 | 29 | 29.0001 | 29 | 29 | 29 | 29 | 29 | 29 | 29 | 29 | 29.0001 | 93.7 | 1421.0714 | 1421.0714 | 1421.0715 | 685.7 | 240.625 |  | 243.67 | 243.645 | 243.67 | 681.7 | 389.125 | 387.768 | 387.768 | 387.768 | 387.768 | 395.7 | 263.25 | -- | -- | -- | -- | -- | --
93.6 | 18.5 | 18.5001 | 18.5 | 18.5 | 18.5 | 18.5 | 18.5 | 18.5 | 18.5 | 18.5 | 18.5001 | 93.6 | 1421.4286 | 1421.4286 | 1421.4286 | 685.6 | 248 |  | 243.668 | 243.652 | 243.668 | 681.6 | 392.875 | 392.875 | 392.875 | 392.875 | 392.875 | 395.6 | 258 | -- | -- | -- | -- | -- | --
93.5 | 19 | 19.0001 | 19 | 19 | 19 | 19 | 19 | 19 | 19 | 19 | 19.0001 | 93.5 | 1419.6429 | 1419.6429 | 1419.6429 | 685.5 | 242.125 |  | 243.665 | 243.655 | 243.665 | 681.5 | 384.75 | 384.75 | 384.75 | 384.75 | 384.75 | 395.5 | 262.5 | -- | -- | -- | -- | -- | --
93.4 | 21.5 | 21.5001 | 21.5 | 21.5 | 21.5 | 21.5 | 21.5 | 21.5 | 21.5 | 21.5 | 21.5001 | 93.4 | 1415 | 1415 | 1415 | 685.4 | 247.625 |  | 243.669 | 243.662 | 243.669 | 681.4 | 386.875 | 386.875 | 386.875 | 386.875 | 386.875 | 395.4 | 284.25 | -- | -- | -- | -- | -- | --
93.3 | 23.5 | 23.5001 | 23.5 | 23.5 | 23.5 | 23.5 | 23.5 | 23.5 | 23.5 | 23.5 | 23.5001 | 93.3 | 1423.9286 | 1423.9286 | 1423.9286 | 685.3 | 244.875 |  | 243.668 | 243.665 | 243.668 | 681.3 | 394.625 | 394.625 | 394.625 | 394.625 | 394.625 | 395.3 | 272.75 | -- | -- | -- | -- | -- | --
93.2 | 12 | 12.0001 | 12 | 12 | 12 | 12 | 12 | 12 | 12 | 12 | 12.0001 | 93.2 | 1418.9286 | 1418.9286 | 1418.9286 | 685.2 | 242.125 |  | 243.67 | 243.667 | 243.67 | 681.2 | 388.5 | 388.5 | 388.5 | 388.5 | 388.5 | 395.2 | 269.25 | -- | -- | -- | -- | -- | --
93.1 | 21.5 | 21.5001 | 21.5 | 21.5 | 21.5 | 21.5 | 21.5 | 21.5 | 21.5 | 21.5 | 21.5001 | 93.1 | 1415.7143 | 1415.7143 | 1415.7143 | 685.1 | 238.75 |  | 243.678 | 243.676 | 243.678 | 681.1 | 387.625 | 387.625 | 387.625 | 387.625 | 387.625 | 395.1 | 267 | -- | -- | -- | -- | -- | --
93 | 24 | 24 | 24 | 24 | 24 | 24 | 24 | 24 | 24 | 24 | 24.0001 | 93 | 1415 | 1415 | 1415 | 685 | 236.625 |  | 243.69 | 243.689 | 243.69 | 681 | 387.5 | 387.5 | 387.5 | 387.5 | 387.5 | 395 | 273.5 | -- | -- | -- | -- | -- | --
[16 empty] | 684.9 | 243.25 |  | 243.69 | 243.69 | 243.69 | 680.9 | 395.375 | 395.375 | 395.375 | 395.375 | 395.375 | 394.9 | 262 | -- | -- | -- | -- | -- | --
[16 empty] | 684.8 | 239.5 |  | 243.698 | 243.697 | 243.698 | 680.8 | 384.25 | 384.25 | 384.25 | 384.25 | 384.25 | 394.8 | 264.75 | -- | -- | -- | -- | -- | --
[16 empty] | 684.7 | 244.875 |  | 243.7 | 243.699 | 243.7 | 680.7 | 385.875 | 385.875 | 385.875 | 385.875 | 385.875 | 394.7 | 273.75 | -- | -- | -- | -- | -- | --
[16 empty] | 684.6 | 242 |  | 243.703 | 243.702 | 243.703 | 680.6 | 390.25 | 390.25 | 390.25 | 390.25 | 390.25 | 394.6 | 268.25 | -- | -- | -- | -- | -- | --
[16 empty] | 684.5 | 243 |  | 243.704 | 243.704 | 243.704 | 680.5 | 380.375 | 380.375 | 380.375 | 380.375 | 380.375 | 394.5 | 274.5 | -- | -- | -- | -- | -- | --
[16 empty] | 684.4 | 237.25 |  | 243.715 | 243.715 | 243.715 | 680.4 | 388.25 | 388.25 | 388.25 | 388.25 | 388.25 | 394.4 | 257.25 | -- | -- | -- | -- | -- | --
[16 empty] | 684.3 | 243.5 |  | 243.716 | 243.716 | 243.716 | 680.3 | 394.5 | 394.5 | 394.5 | 394.5 | 394.5 | 394.3 | 269.5 | -- | -- | -- | -- | -- | --
[16 empty] | 684.2 | 251 |  | 243.729 | 243.729 | 243.729 | 680.2 | 392 | 392 | 392 | 392 | 392 | 394.2 | 265.5 | -- | -- | -- | -- | -- | --
[16 empty] | 684.1 | 246 |  | 243.733 | 243.733 | 243.733 | 680.1 | 383.25 | 383.25 | 383.25 | 383.25 | 383.25 | 394.1 | 270.75 | -- | -- | -- | -- | -- | --
[16 empty] | 684 | 241.25 |  | 243.737 | 243.737 | 243.737 | 680 | 393.5 | 393.5 | 393.5 | 393.5 | 393.5 | 394 | 264.5 | -- | -- | -- | -- | -- | --
[16 empty] | 683.9 | 247.875 |  | 243.745 | 243.745 | 243.745 | [6 empty] | 393.9 | 266 | -- | -- | -- | --
[16 empty] | 683.8 | 246.5 |  | 243.75 | 243.75 | 243.75 | [6 empty] | 393.8 | 270.75 | -- | -- | -- | --
[16 empty] | 683.7 | 253.25 |  | 243.767 | 243.767 | 243.767 | [6 empty] | 393.7 | 269.75 | -- | -- | -- | --
[16 empty] | 683.6 | 245.75 |  | 243.77 | 243.77 | 243.77 | [6 empty] | 393.6 | 276.5 | -- | -- | -- | --
[16 empty] | 683.5 | 247.875 |  | 243.778 | 243.778 | 243.778 | [6 empty] | 393.5 | 260.75 | -- | -- | -- | --
[16 empty] | 683.4 | 251.5 |  | 243.792 | 243.792 | 243.792 | [6 empty] | 393.4 | 270.25 | -- | -- | -- | --
[16 empty] | 683.3 | 254.5 |  | 243.811 | 243.811 | 243.811 | [6 empty] | 393.3 | 267.5 | -- | -- | -- | --
[16 empty] | 683.2 | 250 |  | 243.822 | 243.822 | 243.822 | [6 empty] | 393.2 | 256.5 | -- | -- | -- | --
[16 empty] | 683.1 | 249.25 |  | 243.832 | 243.832 | 243.832 | [6 empty] | 393.1 | 265.5 | -- | -- | -- | --
[16 empty] | 683 | 247.125 |  | 243.838 | 243.838 | 243.838 | [6 empty] | 393 | 273 | -- | -- | -- | --
[16 empty] | 682.9 | 240.625 |  | 243.843 | 243.843 | 243.843 | [6 empty] | 392.9 | 276.25 | -- | -- | -- | --
[16 empty] | 682.8 | 244.5 |  | 243.845 | 243.845 | 243.845 | [6 empty] | 392.8 | 271.5 | -- | -- | -- | --
[16 empty] | 682.7 | 244.625 |  | 243.846 | 243.846 | 243.846 | [6 empty] | 392.7 | 264.75 | -- | -- | -- | --
[16 empty] | 682.6 | 243.875 |  | 243.846 | 243.846 | 243.846 | [6 empty] | 392.6 | 260.5 | -- | -- | -- | --
[16 empty] | 682.5 | 239.375 |  | 243.854 | 243.854 | 243.854 | [6 empty] | 392.5 | 267 | -- | -- | -- | --
[16 empty] | 682.4 | 245.125 |  | 243.856 | 243.856 | 243.856 | [6 empty] | 392.4 | 271.75 | -- | -- | -- | --
[16 empty] | 682.3 | 241 |  | 243.861 | 243.861 | 243.861 | [6 empty] | 392.3 | 268.25 | -- | -- | -- | --
[16 empty] | 682.2 | 246.875 |  | 243.867 | 243.867 | 243.867 | [6 empty] | 392.2 | 261 | -- | -- | -- | --
[16 empty] | 682.1 | 242.25 |  | 243.87 | 243.87 | 243.87 | [6 empty] | 392.1 | 275.75 | -- | -- | -- | --
[16 empty] | 682 | 251.375 |  | 243.883 | 243.883 | 243.883 | [6 empty] | 392 | 258.5 | -- | -- | -- | --
[16 empty] | 681.9 | 240.625 |  | 243.889 | 243.889 | 243.889 | [6 empty] | 391.9 | 278 | -- | -- | -- | --
[16 empty] | 681.8 | 248.25 |  | 243.897 | 243.897 | 243.897 | [6 empty] | 391.8 | 288.75 | -- | -- | -- | --
[16 empty] | 681.7 | 252.5 |  | 243.912 | 243.912 | 243.912 | [6 empty] | 391.7 | 275.5 | -- | -- | -- | --
[16 empty] | 681.6 | 253.125 |  | 243.929 | 243.929 | 243.929 | [6 empty] | 391.6 | 261.5 | -- | -- | -- | --
[16 empty] | 681.5 | 248.125 |  | 243.937 | 243.937 | 243.937 | [6 empty] | 391.5 | 269 | -- | -- | -- | --
[16 empty] | 681.4 | 242.875 |  | 243.938 | 243.938 | 243.938 | [6 empty] | 391.4 | 286.75 | -- | -- | -- | --
[16 empty] | 681.3 | 239.5 |  | 243.946 | 243.946 | 243.946 | [6 empty] | 391.3 | 286.75 | -- | -- | -- | --
[16 empty] | 681.2 | 240.375 |  | 240.375 | 240.375 | 240.375 | [6 empty] | 391.2 | 262.5 | -- | -- | -- | --
[16 empty] | 681.1 | 241.25 |  | 241.25 | 241.25 | 241.25 | [6 empty] | 391.1 | 273 | -- | -- | -- | --
[16 empty] | 681 | 242.375 |  | 242.375 | 242.375 | 242.375 | [6 empty] | 391 | 280 | -- | -- | -- | --
[16 empty] | 680.9 | 251.625 |  | 251.625 | 251.625 | 251.625 | [6 empty] | 390.9 | 258.5 | -- | -- | -- | --
[16 empty] | 680.8 | 247.125 |  | 247.125 | 247.125 | 247.125 | [6 empty] | 390.8 | 276 | -- | -- | -- | --
[16 empty] | 680.7 | 237 |  | 237 | 237 | 237 | [6 empty] | 390.7 | 266.75 | -- | -- | -- | --
[16 empty] | 680.6 | 244.125 |  | 244.125 | 244.125 | 244.125 | [6 empty] | 390.6 | 269.25 | -- | -- | -- | --
[16 empty] | 680.5 | 248.625 |  | 248.625 | 248.625 | 248.625 | [6 empty] | 390.5 | 263.5 | -- | -- | -- | --
[16 empty] | 680.4 | 238.625 |  | 238.625 | 238.625 | 238.625 | [6 empty] | 390.4 | 260.5 | -- | -- | -- | --
[16 empty] | 680.3 | 243.25 |  | 243.25 | 243.25 | 243.25 | [6 empty] | 390.3 | 270.5 | -- | -- | -- | --
[16 empty] | 680.2 | 245.5 |  | 245.5 | 245.5 | 245.5 | [6 empty] | 390.2 | 284.75 | -- | -- | -- | --
[16 empty] | 680.1 | 245.875 |  | 245.875 | 245.875 | 245.875 | [6 empty] | 390.1 | 278 | -- | -- | -- | --
[16 empty] | 680 | 243.875 |  | 243.875 | 243.875 | 243.875 | [6 empty] | 390 | 275.25 | -- | -- | -- | --
[16 empty] | 679.9 | 246 |  | 246 | 246 | 246
[16 empty] | 679.8 | 244.75 |  | 244.75 | 244.75 | 244.75
[16 empty] | 679.7 | 242.125 |  | 242.125 | 242.125 | 242.125
[16 empty] | 679.6 | 245.5 |  | 245.5 | 245.5 | 245.5
[16 empty] | 679.5 | 246.625 |  | 246.625 | 246.625 | 246.625
[16 empty] | 679.4 | 244.25 |  | 244.25 | 244.25 | 244.25
[16 empty] | 679.3 | 239.375 |  | 239.375 | 239.375 | 239.375
[16 empty] | 679.2 | 240.125 |  | 240.125 | 240.125 | 240.125
[16 empty] | 679.1 | 250.25 |  | 250.25 | 250.25 | 250.25
[16 empty] | 679 | 254 |  | 254 | 254 | 254
[16 empty] | 678.9 | 251.75 |  | 251.75 | 251.75 | 251.75
[16 empty] | 678.8 | 252 |  | 252 | 252 | 252
[16 empty] | 678.7 | 246.375 |  | 246.375 | 246.375 | 246.375
[16 empty] | 678.6 | 238.5 |  | 238.5 | 238.5 | 238.5
[16 empty] | 678.5 | 245.5 |  | 245.5 | 245.5 | 245.5
[16 empty] | 678.4 | 245 |  | 245 | 245 | 245
[16 empty] | 678.3 | 252.875 |  | 252.875 | 252.875 | 252.875
[16 empty] | 678.2 | 249.75 |  | 249.75 | 249.75 | 249.75
[16 empty] | 678.1 | 258.5 |  | 258.5 | 258.5 | 258.5
[16 empty] | 678 | 252 |  | 252 | 252 | 252
[16 empty] | 677.9 | 248.5 |  | 248.5 | 248.5 | 248.5
[16 empty] | 677.8 | 244.125 |  | 244.125 | 244.125 | 244.125
[16 empty] | 677.7 | 248.5 |  | 248.5 | 248.5 | 248.5
[16 empty] | 677.6 | 248.625 |  | 248.625 | 248.625 | 248.625
[16 empty] | 677.5 | 241.25 |  | 241.25 | 241.25 | 241.25
[16 empty] | 677.4 | 253.625 |  | 253.625 | 253.625 | 253.625
[16 empty] | 677.3 | 247.75 |  | 247.75 | 247.75 | 247.75
[16 empty] | 677.2 | 248 |  | 248 | 248 | 248
[16 empty] | 677.1 | 250.5 |  | 250.5 | 250.5 | 250.5
[16 empty] | 677 | 252 |  | 252 | 252 | 252
[16 empty] | 676.9 | 248.25 |  | 248.25 | 248.25 | 248.25
[16 empty] | 676.8 | 247.125 |  | 247.125 | 247.125 | 247.125
[16 empty] | 676.7 | 244.75 |  | 244.75 | 244.75 | 244.75
[16 empty] | 676.6 | 249.25 |  | 249.25 | 249.25 | 249.25
[16 empty] | 676.5 | 247.25 |  | 247.25 | 247.25 | 247.25
[16 empty] | 676.4 | 247 |  | 247 | 247 | 247
[16 empty] | 676.3 | 248.375 |  | 248.375 | 248.375 | 248.375
[16 empty] | 676.2 | 250.25 |  | 250.25 | 250.25 | 250.25
[16 empty] | 676.1 | 244.25 |  | 244.25 | 244.25 | 244.25
[16 empty] | 676 | 251.5 |  | 251.5 | 251.5 | 251.5
[16 empty] | 675.9 | 250.625 |  | 250.625 | 250.625 | 250.625
[16 empty] | 675.8 | 247.875 |  | 247.875 | 247.875 | 247.875
[16 empty] | 675.7 | 251.125 |  | 251.125 | 251.125 | 251.125
[16 empty] | 675.6 | 240 |  | 240 | 240 | 240
[16 empty] | 675.5 | 246.25 |  | 246.25 | 246.25 | 246.25
[16 empty] | 675.4 | 252.625 |  | 252.625 | 252.625 | 252.625
[16 empty] | 675.3 | 257 |  | 257 | 257 | 257
[16 empty] | 675.2 | 249.125 |  | 249.125 | 249.125 | 249.125
[16 empty] | 675.1 | 256.25 |  | 256.25 | 256.25 | 256.25
[16 empty] | 675 | 240.75 |  | 240.75 | 240.75 | 240.75

## S2
| Fig S2a |  |  |  |  | Fig S2b
Days | Oxide thickness | Spline interp | Error | BE (eV) | 1 day | 3 days | 6 days | 10 days
1 | 0.07 | 0.07 | 0.007 | 108 | 0.00412 | 0.00105 | 0.00259 | 0.00348
3 | 0.15 | 0.08733 | 0.015 | 107.9 | 0.00412 | 0.00105 | 0.00259 | 0.00348
6 | 0.3 | 0.10523 | 0.03 | 107.8 | 0.00412 | 0.00105 | 0.00259 | 0.00348
10 | 0.37 | 0.12429 | 0.037 | 107.7 | 0.00412 | 0.00105 | 0.00259 | 0.00348
|  | 0.14509 |  | 107.6 | 0.00412 | 0.00105 | 0.00259 | 0.00348
|  | 0.16807 |  | 107.5 | 0.00412 | 0.00105 | 0.00259 | 0.00348
|  | 0.19275 |  | 107.4 | 0.00412 | 0.00105 | 0.00259 | 0.00348
|  | 0.21816 |  | 107.3 | 0.00412 | 0.00105 | 0.00259 | 0.00348
|  | 0.24333 |  | 107.2 | 0.00412 | 0.00105 | 0.00259 | 0.00348
|  | 0.26732 |  | 107.1 | 0.00412 | 0.00105 | 0.00259 | 0.00348
|  | 0.28915 |  | 107 | 0.00412 | 0.00105 | 0.00259 | 0.00348
|  | 0.30789 |  | 106.9 | 0.00412 | 0.00105 | 0.00259 | 0.00348
|  | 0.32322 |  | 106.8 | 0.00412 | 0.00105 | 0.00259 | 0.00348
|  | 0.33552 |  | 106.7 | 0.00412 | 0.00105 | 0.00259 | 0.00348
|  | 0.34522 |  | 106.6 | 0.00412 | 0.00105 | 0.00259 | 0.00348
|  | 0.35277 |  | 106.5 | 0.00412 | 0.00105 | 0.00259 | 0.00348
|  | 0.35859 |  | 106.4 | 0.00412 | 0.00105 | 0.00259 | 0.00348
|  | 0.36311 |  | 106.3 | 0.00412 | 0.00105 | 0.00259 | 0.00348
|  | 0.36677 |  | 106.2 | 0.00412 | 0.00105 | 0.00259 | 0.00348
|  | 0.37 |  | 106.1 | 0.00412 | 0.00105 | 0.00259 | 0.00348
|  |  |  | 106 | 0.00412 | 0.00105 | 0.00259 | 0.00348
|  |  |  | 105.9 | 0.00412 | 0.00105 | 0.00259 | 0.00348
|  |  |  | 105.8 | 0.00412 | 0.00105 | 0.00152 | 0.00348
|  |  |  | 105.7 | 0.00412 | 0.00105 | 0.00351 | 0.00348
|  |  |  | 105.6 | 0.00412 | 0.00105 | 0.00262 | 0
|  |  |  | 105.5 | 0.00412 | 0.00105 | 0.00174 | 0.00658
|  |  |  | 105.4 | 0.00412 | 0.00105 | 0.00904 | 0.00282
|  |  |  | 105.3 | 0.00412 | 0.00105 | 0.00795 | 0.000719094
|  |  |  | 105.2 | 0.00412 | 0.00105 | 0.0062 | 0.00448
|  |  |  | 105.1 | 0.00188 | 0.00113 | 0.01285 | 0.012
|  |  |  | 105 | 0.00352 | 0 | 0.02128 | 0.01367
|  |  |  | 104.9 | 0.00171 | 0.000379092 | 0.02332 | 0.01934
|  |  |  | 104.8 | 0.00664 | 0.00492 | 0.03466 | 0.0316
|  |  |  | 104.7 | 0.00245 | 0.00777 | 0.0478 | 0.0392
|  |  |  | 104.6 | 0.00482 | 0.01535 | 0.06098 | 0.05598
|  |  |  | 104.5 | 0.00793 | 0.01879 | 0.06976 | 0.07468
|  |  |  | 104.4 | 0.00976 | 0.0247 | 0.07945 | 0.09013
|  |  |  | 104.3 | 0.00868 | 0.03612 | 0.09757 | 0.09715
|  |  |  | 104.2 | 0.01436 | 0.03961 | 0.10844 | 0.12583
|  |  |  | 104.1 | 0.02078 | 0.05636 | 0.1304 | 0.14376
|  |  |  | 104 | 0.02558 | 0.0637 | 0.14799 | 0.16972
|  |  |  | 103.9 | 0.02563 | 0.06784 | 0.15589 | 0.18563
|  |  |  | 103.8 | 0.03099 | 0.0839 | 0.16846 | 0.20534
|  |  |  | 103.7 | 0.04093 | 0.09339 | 0.16756 | 0.21758
|  |  |  | 103.6 | 0.04303 | 0.10064 | 0.1733 | 0.2249
|  |  |  | 103.5 | 0.04697 | 0.09522 | 0.18702 | 0.23883
|  |  |  | 103.4 | 0.04453 | 0.1089 | 0.18904 | 0.23256
|  |  |  | 103.3 | 0.04683 | 0.11259 | 0.1955 | 0.23568
|  |  |  | 103.2 | 0.05132 | 0.11989 | 0.17232 | 0.21624
|  |  |  | 103.1 | 0.06058 | 0.11301 | 0.16302 | 0.21298
|  |  |  | 103 | 0.05726 | 0.10499 | 0.15458 | 0.21088
|  |  |  | 102.9 | 0.06124 | 0.10583 | 0.1521 | 0.19726
|  |  |  | 102.8 | 0.05426 | 0.09684 | 0.13234 | 0.1742
|  |  |  | 102.7 | 0.05695 | 0.08763 | 0.11807 | 0.15414
|  |  |  | 102.6 | 0.0538 | 0.09146 | 0.11107 | 0.14462
|  |  |  | 102.5 | 0.04717 | 0.0777 | 0.09431 | 0.11955
|  |  |  | 102.4 | 0.04984 | 0.07336 | 0.08281 | 0.11089
|  |  |  | 102.3 | 0.05215 | 0.06012 | 0.07373 | 0.1015
|  |  |  | 102.2 | 0.04625 | 0.05819 | 0.0624 | 0.08433
|  |  |  | 102.1 | 0.0343 | 0.05172 | 0.05459 | 0.07605
|  |  |  | 102 | 0.04023 | 0.03918 | 0.0483 | 0.06823
|  |  |  | 101.9 | 0.03685 | 0.03758 | 0.04068 | 0.05168
|  |  |  | 101.8 | 0.03438 | 0.03711 | 0.03569 | 0.05038
|  |  |  | 101.7 | 0.03574 | 0.03342 | 0.02802 | 0.04932
|  |  |  | 101.6 | 0.03819 | 0.02689 | 0.02853 | 0.04119
|  |  |  | 101.5 | 0.03773 | 0.03642 | 0.03435 | 0.03635
|  |  |  | 101.4 | 0.04605 | 0.03651 | 0.03886 | 0.03877
|  |  |  | 101.3 | 0.05931 | 0.04095 | 0.04117 | 0.03862
|  |  |  | 101.2 | 0.05544 | 0.04863 | 0.0499 | 0.05305
|  |  |  | 101.1 | 0.06708 | 0.04554 | 0.05157 | 0.05669
|  |  |  | 101 | 0.07675 | 0.05946 | 0.07162 | 0.0634
|  |  |  | 100.9 | 0.09759 | 0.07551 | 0.08906 | 0.07248
|  |  |  | 100.8 | 0.14425 | 0.11486 | 0.12911 | 0.09992
|  |  |  | 100.7 | 0.21204 | 0.16246 | 0.19827 | 0.13895
|  |  |  | 100.6 | 0.31199 | 0.24139 | 0.28729 | 0.21335
|  |  |  | 100.5 | 0.41019 | 0.33283 | 0.41285 | 0.29827
|  |  |  | 100.4 | 0.54611 | 0.47085 | 0.53164 | 0.41514
|  |  |  | 100.3 | 0.63031 | 0.57878 | 0.63569 | 0.54639
|  |  |  | 100.2 | 0.66301 | 0.64028 | 0.65658 | 0.60857
|  |  |  | 100.1 | 0.67424 | 0.65313 | 0.66137 | 0.66056
|  |  |  | 100 | 0.66211 | 0.67377 | 0.68055 | 0.64658
|  |  |  | 99.9 | 0.75977 | 0.7185 | 0.77547 | 0.70689
|  |  |  | 99.8 | 0.89789 | 0.83862 | 0.90539 | 0.80026
|  |  |  | 99.7 | 1 | 0.95718 | 1 | 0.943
|  |  |  | 99.6 | 0.95419 | 1 | 0.91649 | 1
|  |  |  | 99.5 | 0.7387 | 0.86058 | 0.70219 | 0.87206
|  |  |  | 99.4 | 0.47165 | 0.6209 | 0.4506 | 0.66621
|  |  |  | 99.3 | 0.27133 | 0.36489 | 0.26475 | 0.42907
|  |  |  | 99.2 | 0.13298 | 0.19012 | 0.14193 | 0.25134
|  |  |  | 99.1 | 0.0701 | 0.09452 | 0.06882 | 0.1501
|  |  |  | 99 | 0.03592 | 0.04615 | 0.03845 | 0.07495
|  |  |  | 98.9 | 0.02504 | 0.02659 | 0.01774 | 0.04079
|  |  |  | 98.8 | 0.01194 | 0.01323 | 0.01512 | 0.02465
|  |  |  | 98.7 | 0.01104 | 0.0091 | 0.01184 | 0.01647
|  |  |  | 98.6 | 0.00795 | 0.00439 | 0.00566 | 0.01438
|  |  |  | 98.5 | 0.00797 | 0.00497 | 0.007 | 0.0097
|  |  |  | 98.4 | 0.00633 | 0.00498 | 0.00524 | 0.00666
|  |  |  | 98.3 | 0.0078 | 0.00783 | 0.00503 | 0.00784
|  |  |  | 98.2 | 0.00964 | 0.00482 | 0.00548 | 0.0055
|  |  |  | 98.1 | 0.00417 | 0.00388 | 0.00327 | 0.00645
|  |  |  | 98 | 0.00417 | 0.00446 | 0.00659 | 0.00457
|  |  |  | 97.9 | 0.0029 | 0.00144 | 0.00439 | 0.00622
|  |  |  | 97.8 | 0.00181 | 0.00314 | 0.00395 | 0.00294
|  |  |  | 97.7 | 0.00418 | 0.00201 | 0.00661 | 0.00317
|  |  |  | 97.6 | 0.00546 | 0.00126 | 0.000214098 | 0.00411
|  |  |  | 97.5 | 0 | 0.000131194 | 0 | 0.00388
|  |  |  | 97.4 | 0.00492 | 0.00126 | 0.00199 | 0.00318
|  |  |  | 97.3 | 0.00412 | 0.00105 | 0.00259 | 0.00348
|  |  |  | 97.2 | 0.00412 | 0.00105 | 0.00259 | 0.00348
|  |  |  | 97.1 | 0.00412 | 0.00105 | 0.00259 | 0.00348
|  |  |  | 97 | 0.00412 | 0.00105 | 0.00259 | 0.00348
|  |  |  | 96.9 | 0.00412 | 0.00105 | 0.00259 | 0.00348
|  |  |  | 96.8 | 0.00412 | 0.00105 | 0.00259 | 0.00348
|  |  |  | 96.7 | 0.00412 | 0.00105 | 0.00259 | 0.00348
|  |  |  | 96.6 | 0.00412 | 0.00105 | 0.00259 | 0.00348
|  |  |  | 96.5 | 0.00412 | 0.00105 | 0.00259 | 0.00348
|  |  |  | 96.4 | 0.00412 | 0.00105 | 0.00259 | 0.00348
|  |  |  | 96.3 | 0.00412 | 0.00105 | 0.00259 | 0.00348
|  |  |  | 96.2 | 0.00412 | 0.00105 | 0.00259 | 0.00348
|  |  |  | 96.1 | 0.00412 | 0.00105 | 0.00259 | 0.00348
|  |  |  | 96 | 0.00412 | 0.00105 | 0.00259 | 0.00348
|  |  |  | 95.9 | 0.00412 | 0.00105 | 0.00259 | 0.00348
|  |  |  | 95.8 | 0.00412 | 0.00105 | 0.00259 | 0.00348
|  |  |  | 95.7 | 0.00412 | 0.00105 | 0.00259 | 0.00348
|  |  |  | 95.6 | 0.00412 | 0.00105 | 0.00259 | 0.00348
|  |  |  | 95.5 | 0.00412 | 0.00105 | 0.00259 | 0.00348
|  |  |  | 95.4 | 0.00412 | 0.00105 | 0.00259 | 0.00348
|  |  |  | 95.3 | 0.00412 | 0.00105 | 0.00259 | 0.00348
|  |  |  | 95.2 | 0.00412 | 0.00105 | 0.00259 | 0.00348
|  |  |  | 95.1 | 0.00412 | 0.00105 | 0.00259 | 0.00348
|  |  |  | 95 | 0.00412 | 0.00105 | 0.00259 | 0.00348
|  |  |  | 94.9 | 0.00412 | 0.00105 | 0.00259 | 0.00348
|  |  |  | 94.8 | 0.00412 | 0.00105 | 0.00259 | 0.00348
|  |  |  | 94.7 | 0.00412 | 0.00105 | 0.00259 | 0.00348
|  |  |  | 94.6 | 0.00412 | 0.00105 | 0.00259 | 0.00348
|  |  |  | 94.5 | 0.00412 | 0.00105 | 0.00259 | 0.00348
|  |  |  | 94.4 | 0.00412 | 0.00105 | 0.00259 | 0.00348
|  |  |  | 94.3 | 0.00412 | 0.00105 | 0.00259 | 0.00348
|  |  |  | 94.2 | 0.00412 | 0.00105 | 0.00259 | 0.00348
|  |  |  | 94.1 | 0.00412 | 0.00105 | 0.00259 | 0.00348
|  |  |  | 94 | 0.00412 | 0.00105 | 0.00259 | 0.00348

## S3
|  | Native SiO2: O 1s | [6 empty] | Native SiO2: O 1s Treated by TFSA
Binding energy | Exp. counts | Atmos. O / SiO\-(x) | Atmos. O / SiO\-(2) | Atmos. O / H\-(2)O | Background | Envelope | Binding energy | Exp. counts | Atmos. O / SiO\-(x) | Atmos. O / SiO\-(2) | Atmos. O / H\-(2)O | Background | Envelope
540 | 283.5 | 283.5 | 283.5 | 283.5 | 283.5 | 283.5 | 540 | 253.929 | 253.929 | 253.929 | 253.929 | 253.929 | 253.929
539.9 | 270.25 | 270.25 | 270.25 | 270.25 | 270.25 | 270.25 | 539.9 | 234.643 | 234.643 | 234.643 | 234.643 | 234.643 | 234.643
539.8 | 284 | 284 | 284 | 284 | 284 | 284 | 539.8 | 245.357 | 245.357 | 245.357 | 245.357 | 245.357 | 245.357
539.7 | 271.75 | 271.75 | 271.75 | 271.75 | 271.75 | 271.75 | 539.7 | 233.214 | 233.214 | 233.214 | 233.214 | 233.214 | 233.214
539.6 | 271.5 | 271.5 | 271.5 | 271.5 | 271.5 | 271.5 | 539.6 | 261.429 | 261.429 | 261.429 | 261.429 | 261.429 | 261.429
539.5 | 276 | 276 | 276 | 276 | 276 | 276 | 539.5 | 243.214 | 243.214 | 243.214 | 243.214 | 243.214 | 243.214
539.4 | 281.75 | 281.75 | 281.75 | 281.75 | 281.75 | 281.75 | 539.4 | 232.857 | 232.857 | 232.857 | 232.857 | 232.857 | 232.857
539.3 | 274 | 274 | 274 | 274 | 274 | 274 | 539.3 | 227.143 | 227.143 | 227.143 | 227.143 | 227.143 | 227.143
539.2 | 277.25 | 277.25 | 277.25 | 277.25 | 277.25 | 277.25 | 539.2 | 224.643 | 224.643 | 224.643 | 224.643 | 224.643 | 224.643
539.1 | 278 | 278 | 278 | 278 | 278 | 278 | 539.1 | 234.643 | 234.643 | 234.643 | 234.643 | 234.643 | 234.643
539 | 275.25 | 275.25 | 275.25 | 275.25 | 275.25 | 275.25 | 539 | 221.071 | 221.071 | 221.071 | 221.071 | 221.071 | 221.071
538.9 | 272.5 | 272.5 | 272.5 | 272.5 | 272.5 | 272.5 | 538.9 | 230.714 | 230.714 | 230.714 | 230.714 | 230.714 | 230.714
538.8 | 253.5 | 253.5 | 253.5 | 253.5 | 253.5 | 253.5 | 538.8 | 223.571 | 223.571 | 223.571 | 223.571 | 223.571 | 223.571
538.7 | 259.75 | 259.75 | 259.75 | 259.75 | 259.75 | 259.75 | 538.7 | 224.643 | 224.643 | 224.643 | 224.643 | 224.643 | 224.643
538.6 | 257.25 | 257.25 | 257.25 | 257.25 | 257.25 | 257.25 | 538.6 | 241.071 | 241.071 | 241.071 | 241.071 | 241.071 | 241.071
538.5 | 268 | 268 | 268 | 268 | 268 | 268 | 538.5 | 220.357 | 220.357 | 220.357 | 220.357 | 220.357 | 220.357
538.4 | 259.75 | 259.75 | 259.75 | 259.75 | 259.75 | 259.75 | 538.4 | 235 | 235 | 235 | 235 | 235 | 235
538.3 | 255.25 | 255.25 | 255.25 | 255.25 | 255.25 | 255.25 | 538.3 | 244.286 | 244.286 | 244.286 | 244.286 | 244.286 | 244.286
538.2 | 270.75 | 270.75 | 270.75 | 270.75 | 270.75 | 270.75 | 538.2 | 233.929 | 233.929 | 233.929 | 233.929 | 233.929 | 233.929
538.1 | 257.5 | 257.5 | 257.5 | 257.5 | 257.5 | 257.5 | 538.1 | 233.571 | 233.571 | 233.571 | 233.572 | 233.571 | 233.572
538 | 278.5 | 278.5 | 278.5 | 278.501 | 278.5 | 278.501 | 538 | 227.143 | 227.143 | 227.143 | 227.143 | 227.143 | 227.143
537.9 | 277.25 | 277.25 | 277.25 | 277.251 | 277.25 | 277.251 | 537.9 | 230.714 | 230.714 | 230.714 | 230.715 | 230.714 | 230.715
537.8 | 272.5 | 272.5 | 272.5 | 272.503 | 272.5 | 272.503 | 537.8 | 234.643 | 234.643 | 234.643 | 234.645 | 234.643 | 234.645
537.7 | 267.75 | 267.75 | 267.75 | 267.755 | 267.75 | 267.755 | 537.7 | 240 | 240 | 240 | 240.004 | 240 | 240.004
537.6 | 261.75 | 261.75 | 261.75 | 261.76 | 261.75 | 261.76 | 537.6 | 235.357 | 235.357 | 235.357 | 235.364 | 235.357 | 235.364
537.5 | 254 | 254 | 254 | 254.018 | 254 | 254.018 | 537.5 | 228.929 | 228.929 | 228.929 | 228.942 | 228.929 | 228.942
537.4 | 262 | 262 | 262 | 262.032 | 262 | 262.032 | 537.4 | 239.643 | 239.643 | 239.643 | 239.667 | 239.643 | 239.667
537.3 | 267.25 | 267.25 | 267.25 | 267.307 | 267.25 | 267.308 | 537.3 | 230.357 | 230.357 | 230.357 | 230.399 | 230.357 | 230.399
537.2 | 270.25 | 270.25 | 270.251 | 270.349 | 270.25 | 270.35 | 537.2 | 222.857 | 222.857 | 222.858 | 222.93 | 222.857 | 222.931
537.1 | 272.5 | 272.5 | 272.502 | 272.669 | 272.5 | 272.671 | 537.1 | 228.571 | 228.571 | 228.573 | 228.697 | 228.571 | 228.698
537 | 269.25 | 269.25 | 269.254 | 269.533 | 269.25 | 269.536 | 537 | 231.071 | 231.071 | 231.074 | 231.282 | 231.071 | 231.284
536.9 | 271.75 | 271.071 | 271.078 | 271.537 | 271.071 | 271.545 | 536.9 | 229.643 | 237.292 | 237.297 | 237.639 | 237.292 | 237.644
536.8 | 268 | 271.07 | 271.084 | 271.826 | 271.07 | 271.84 | 536.8 | 252.5 | 237.284 | 237.294 | 237.849 | 237.284 | 237.858
536.7 | 279.5 | 271.066 | 271.095 | 272.269 | 271.066 | 272.297 | 536.7 | 248.214 | 237.279 | 237.297 | 238.183 | 237.279 | 238.201
536.6 | 266.25 | 271.064 | 271.119 | 272.943 | 271.064 | 272.998 | 536.6 | 248.214 | 237.273 | 237.308 | 238.694 | 237.273 | 238.729
536.5 | 276 | 271.061 | 271.165 | 273.949 | 271.061 | 274.053 | 536.5 | 251.429 | 237.266 | 237.332 | 239.459 | 237.266 | 239.525
536.4 | 279.25 | 271.058 | 271.25 | 275.428 | 271.058 | 275.62 | 536.4 | 258.214 | 237.255 | 237.378 | 240.591 | 237.255 | 240.714
536.3 | 294.5 | 271.047 | 271.398 | 277.539 | 271.047 | 277.89 | 536.3 | 250.714 | 237.248 | 237.471 | 242.239 | 237.248 | 242.462
536.2 | 296 | 271.036 | 271.664 | 280.503 | 271.036 | 281.131 | 536.2 | 266.786 | 237.233 | 237.634 | 244.563 | 237.233 | 244.964
536.1 | 294 | 271.025 | 272.129 | 284.578 | 271.025 | 285.682 | 536.1 | 265 | 237.219 | 237.928 | 247.791 | 237.219 | 248.5
536 | 316.5 | 271.004 | 272.917 | 290.101 | 271.004 | 292.013 | 536 | 267.5 | 237.204 | 238.432 | 252.227 | 237.204 | 253.455
535.9 | 322.25 | 270.981 | 274.241 | 297.383 | 270.981 | 300.643 | 535.9 | 277.857 | 237.183 | 239.272 | 258.142 | 237.183 | 260.231
535.8 | 344.5 | 270.948 | 276.4 | 306.748 | 270.948 | 312.2 | 535.8 | 283.929 | 237.159 | 240.673 | 265.854 | 237.159 | 269.368
535.7 | 328.75 | 270.921 | 279.871 | 318.517 | 270.921 | 327.468 | 535.7 | 290.714 | 237.132 | 242.934 | 275.69 | 237.132 | 281.492
535.6 | 366.25 | 270.878 | 285.316 | 332.937 | 270.878 | 347.375 | 535.6 | 304.643 | 237.098 | 246.5 | 288.006 | 237.098 | 297.408
535.5 | 379.5 | 270.828 | 293.804 | 350.098 | 270.828 | 373.074 | 535.5 | 341.071 | 237.045 | 252.016 | 302.908 | 237.045 | 317.88
535.4 | 421 | 270.76 | 306.647 | 369.803 | 270.76 | 405.691 | 535.4 | 355.357 | 236.984 | 260.523 | 320.445 | 236.984 | 343.984
535.3 | 457.5 | 270.675 | 325.704 | 391.624 | 270.675 | 446.654 | 535.3 | 390.357 | 236.906 | 273.232 | 340.455 | 236.906 | 376.78
535.2 | 482.25 | 270.579 | 353.428 | 414.801 | 270.578 | 497.652 | 535.2 | 410.357 | 236.818 | 291.858 | 362.474 | 236.818 | 417.515
535.1 | 559.75 | 270.447 | 393.312 | 438.144 | 270.446 | 561.011 | 535.1 | 468.929 | 236.7 | 318.744 | 385.612 | 236.699 | 467.657
535 | 617.25 | 270.29 | 449.29 | 460.173 | 270.288 | 639.177 | 535 | 515.714 | 236.559 | 357 | 408.738 | 236.557 | 529.182
534.9 | 719.5 | 270.088 | 526.039 | 479.246 | 270.083 | 735.207 | 534.9 | 589.286 | 236.38 | 409.956 | 430.368 | 236.378 | 603.949
534.8 | 841.5 | 269.831 | 629.028 | 493.749 | 269.823 | 852.963 | 534.8 | 692.5 | 236.151 | 481.746 | 448.835 | 236.145 | 694.442
534.7 | 991.75 | 269.508 | 764.626 | 502.166 | 269.493 | 997.313 | 534.7 | 807.5 | 235.864 | 577.657 | 462.635 | 235.854 | 804.449
534.6 | 1164.5 | 269.111 | 939.386 | 503.678 | 269.085 | 1174 | 534.6 | 934.643 | 235.515 | 702.848 | 470.51 | 235.498 | 937.877
534.5 | 1388 | 268.62 | 1158.03 | 498.134 | 268.575 | 1387.63 | 534.5 | 1084.64 | 235.096 | 861.883 | 471.471 | 235.065 | 1098.32
534.4 | 1652 | 268.022 | 1424.29 | 486.012 | 267.944 | 1642.44 | 534.4 | 1276.79 | 234.587 | 1058.99 | 465.481 | 234.534 | 1289.99
534.3 | 1965 | 267.301 | 1739.22 | 468.335 | 267.17 | 1940.52 | 534.3 | 1523.93 | 233.966 | 1298.16 | 453.097 | 233.877 | 1517.47
534.2 | 2308.75 | 266.456 | 2100.95 | 446.597 | 266.239 | 2281.53 | 534.2 | 1798.57 | 233.227 | 1578.71 | 435.371 | 233.08 | 1781.15
534.1 | 2657.5 | 265.503 | 2499.38 | 422.55 | 265.149 | 2657.13 | 534.1 | 2105 | 232.366 | 1896.88 | 413.649 | 232.126 | 2078.64
534 | 3034.75 | 264.453 | 2919.55 | 397.742 | 263.886 | 3053.98 | 534 | 2421.79 | 231.398 | 2244.77 | 389.689 | 231.01 | 2403.83
533.9 | 3475.75 | 263.313 | 3340.31 | 373.462 | 262.421 | 3452.24 | 533.9 | 2713.57 | 230.358 | 2609.23 | 365.005 | 229.745 | 2745.1
533.8 | 3806.75 | 262.185 | 3734.29 | 350.813 | 260.805 | 3825.68 | 533.8 | 3051.07 | 229.258 | 2970.5 | 340.853 | 228.308 | 3084
533.7 | 4130.75 | 261.143 | 4070.8 | 330.396 | 259.04 | 4144.26 | 533.7 | 3396.79 | 228.149 | 3305.92 | 318.256 | 226.693 | 3398.94
533.6 | 4375 | 260.307 | 4321.68 | 312.527 | 257.163 | 4380.19 | 533.6 | 3695 | 227.117 | 3590.25 | 297.808 | 224.926 | 3665.32
533.5 | 4474.25 | 259.854 | 4463.71 | 297.308 | 255.24 | 4510.39 | 533.5 | 3889.29 | 226.298 | 3797.42 | 279.854 | 223.059 | 3857.46
533.4 | 4542 | 259.935 | 4482.13 | 284.638 | 253.285 | 4520.14 | 533.4 | 3925.36 | 225.873 | 3910.28 | 264.564 | 221.172 | 3958.37
533.3 | 4409.25 | 260.825 | 4372.44 | 274.331 | 251.39 | 4404.82 | 533.3 | 3934.64 | 226.005 | 3918.06 | 251.824 | 219.28 | 3957.33
533.2 | 4193.25 | 262.726 | 4148.67 | 266.06 | 249.592 | 4178.27 | 533.2 | 3840.71 | 226.879 | 3818.11 | 241.377 | 217.435 | 3851.5
533.1 | 3865.25 | 265.877 | 3831.81 | 259.543 | 247.943 | 3861.35 | 533.1 | 3660 | 228.698 | 3619.97 | 232.963 | 215.68 | 3650.27
533 | 3491.25 | 270.48 | 3449.29 | 254.484 | 246.464 | 3481.33 | 533 | 3394.64 | 231.676 | 3343.73 | 226.33 | 214.061 | 3373.61
532.9 | 3090 | 276.723 | 3030.66 | 250.629 | 245.167 | 3067.68 | 532.9 | 3085.36 | 236.021 | 3012.39 | 221.161 | 212.598 | 3044.37
532.8 | 2655 | 284.692 | 2605.33 | 247.72 | 244.069 | 2649.61 | 532.8 | 2676.43 | 241.871 | 2650.62 | 217.21 | 211.342 | 2687.02
532.7 | 2248.5 | 294.328 | 2196.42 | 245.552 | 243.154 | 2249.99 | 532.7 | 2321.43 | 249.25 | 2283.1 | 214.214 | 210.267 | 2326.03
532.6 | 1843.25 | 305.456 | 1820.7 | 243.969 | 242.425 | 1885.28 | 532.6 | 1967.5 | 258.13 | 1929.27 | 211.99 | 209.371 | 1980.64
532.5 | 1536.5 | 317.678 | 1489.13 | 242.815 | 241.835 | 1565.95 | 532.5 | 1617.14 | 268.326 | 1603.26 | 210.361 | 208.654 | 1664.64
532.4 | 1284.5 | 330.394 | 1206.95 | 241.972 | 241.359 | 1296.6 | 532.4 | 1391.07 | 279.398 | 1315.33 | 209.144 | 208.052 | 1387.77
532.3 | 1076.25 | 342.807 | 973.276 | 241.354 | 240.978 | 1075.48 | 532.3 | 1158.21 | 290.835 | 1068.7 | 208.254 | 207.567 | 1152.66
532.2 | 908.5 | 354.018 | 785 | 240.9 | 240.674 | 898.569 | 532.2 | 970 | 301.915 | 863.416 | 207.605 | 207.179 | 958.579
532.1 | 776.75 | 363.093 | 637.129 | 240.563 | 240.43 | 759.926 | 532.1 | 805.714 | 311.809 | 697.227 | 207.134 | 206.874 | 802.423
532 | 671.75 | 369.096 | 524.546 | 240.311 | 240.233 | 653.487 | 532 | 696.429 | 319.699 | 566.859 | 206.78 | 206.624 | 680.089
531.9 | 577.75 | 371.473 | 440.1 | 240.124 | 240.079 | 571.539 | 531.9 | 593.571 | 324.878 | 466.153 | 206.519 | 206.427 | 584.695
531.8 | 515.5 | 369.98 | 378.075 | 239.978 | 239.953 | 508.126 | 531.8 | 521.071 | 326.722 | 390.058 | 206.32 | 206.267 | 510.566
531.7 | 457 | 364.749 | 333.47 | 239.868 | 239.854 | 458.378 | 531.7 | 445.357 | 325.11 | 333.966 | 206.175 | 206.145 | 452.961
531.6 | 429.75 | 356.222 | 302.195 | 239.775 | 239.768 | 418.657 | 531.6 | 409.643 | 320.188 | 293.575 | 206.058 | 206.041 | 407.738
531.5 | 374.25 | 345.208 | 280.663 | 239.71 | 239.706 | 386.169 | 531.5 | 379.643 | 312.394 | 264.814 | 205.962 | 205.953 | 371.265
531.4 | 344.25 | 332.654 | 266.041 | 239.661 | 239.659 | 359.038 | 531.4 | 337.5 | 302.368 | 244.745 | 205.891 | 205.886 | 341.232
531.3 | 336.5 | 319.454 | 256.296 | 239.616 | 239.615 | 336.137 | 531.3 | 297.143 | 291.001 | 231.103 | 205.842 | 205.839 | 316.267
531.2 | 304.5 | 306.419 | 249.946 | 239.586 | 239.585 | 316.781 | 531.2 | 294.643 | 279.062 | 221.966 | 205.796 | 205.794 | 295.235
531.1 | 292.75 | 294.203 | 245.912 | 239.561 | 239.561 | 300.555 | 531.1 | 271.786 | 267.265 | 215.923 | 205.761 | 205.761 | 277.428
531 | 276.25 | 283.216 | 243.365 | 239.544 | 239.544 | 287.038 | 531 | 247.857 | 256.195 | 212.006 | 205.739 | 205.739 | 262.462
530.9 | 264.25 | 273.683 | 241.789 | 239.533 | 239.533 | 275.939 | 530.9 | 247.857 | 246.2 | 209.533 | 205.718 | 205.718 | 250.016
530.8 | 267.5 | 265.664 | 240.827 | 239.52 | 239.52 | 266.971 | 530.8 | 230.357 | 237.494 | 207.989 | 205.705 | 205.705 | 239.778
530.7 | 269.75 | 259.137 | 240.253 | 239.506 | 239.506 | 259.885 | 530.7 | 210.714 | 230.171 | 207.044 | 205.703 | 205.703 | 231.512
530.6 | 271.25 | 253.956 | 239.912 | 239.492 | 239.492 | 254.376 | 530.6 | 221.429 | 224.175 | 206.467 | 205.695 | 205.695 | 224.947
530.5 | 264.75 | 249.934 | 239.712 | 239.48 | 239.48 | 250.166 | 530.5 | 220.357 | 219.377 | 206.128 | 205.687 | 205.687 | 219.817
530.4 | 250 | 246.888 | 239.601 | 239.475 | 239.475 | 247.013 | 530.4 | 236.071 | 215.62 | 205.918 | 205.672 | 205.672 | 215.866
530.3 | 264.75 | 244.626 | 239.53 | 239.464 | 239.464 | 244.692 | 530.3 | 216.071 | 212.776 | 205.802 | 205.666 | 205.666 | 212.912
530.2 | 252.5 | 242.996 | 239.493 | 239.458 | 239.458 | 243.031 | 530.2 | 216.786 | 210.655 | 205.733 | 205.661 | 205.661 | 210.728
530.1 | 251.75 | 241.833 | 239.47 | 239.452 | 239.452 | 241.851 | 530.1 | 221.429 | 209.097 | 205.691 | 205.653 | 205.653 | 209.136
530 | 253.5 | 241.019 | 239.455 | 239.446 | 239.446 | 241.028 | 530 | 226.786 | 207.973 | 205.662 | 205.642 | 205.642 | 207.994
529.9 | 271.25 | 240.451 | 239.436 | 239.431 | 239.431 | 240.456 | 529.9 | 212.143 | 207.195 | 205.649 | 205.638 | 205.638 | 207.206
529.8 | 246.25 | 240.08 | 239.431 | 239.428 | 239.428 | 240.082 | 529.8 | 216.071 | 206.654 | 205.638 | 205.633 | 205.633 | 206.66
529.7 | 242 | 239.837 | 239.428 | 239.427 | 239.427 | 239.838 | 529.7 | 225.357 | 206.281 | 205.626 | 205.623 | 205.623 | 206.283
529.6 | 250.25 | 239.675 | 239.423 | 239.422 | 239.422 | 239.675 | 529.6 | 211.786 | 206.036 | 205.621 | 205.62 | 205.62 | 206.037
529.5 | 245.5 | 239.572 | 239.42 | 239.419 | 239.419 | 239.573 | 529.5 | 224.286 | 205.87 | 205.611 | 205.61 | 205.61 | 205.871
529.4 | 238.75 | 239.51 | 239.419 | 239.419 | 239.419 | 239.51 | 529.4 | 194.643 | 205.764 | 205.605 | 205.605 | 205.605 | 205.765
529.3 | 238.75 | 239.472 | 239.419 | 239.419 | 239.419 | 239.472 | 529.3 | 208.214 | 205.7 | 205.604 | 205.604 | 205.604 | 205.7
529.2 | 244.5 | 239.447 | 239.417 | 239.417 | 239.417 | 239.447 | 529.2 | 201.786 | 205.658 | 205.602 | 205.602 | 205.602 | 205.659
529.1 | 249 | 239.43 | 239.412 | 239.412 | 239.412 | 239.43 | 529.1 | 212.5 | 205.631 | 205.598 | 205.598 | 205.598 | 205.631
529 | 236.25 | 239.42 | 239.411 | 239.411 | 239.411 | 239.42 | 529 | 217.5 | 205.611 | 205.592 | 205.592 | 205.592 | 205.611
528.9 | 241 | 239.415 | 239.41 | 239.41 | 239.41 | 239.415 | 528.9 | 198.571 | 205.599 | 205.588 | 205.588 | 205.588 | 205.599
528.8 | 238.75 | 239.413 | 239.41 | 239.41 | 239.41 | 239.413 | 528.8 | 205.357 | 205.594 | 205.588 | 205.588 | 205.588 | 205.594
528.7 | 235.75 | 239.41 | 239.408 | 239.408 | 239.408 | 239.41 | 528.7 | 200 | 205.589 | 205.586 | 205.586 | 205.586 | 205.589
528.6 | 232 | 239.405 | 239.405 | 239.405 | 239.405 | 239.405 | 528.6 | 207.857 | 205.586 | 205.584 | 205.584 | 205.584 | 205.586
528.5 | 235 | 239.403 | 239.403 | 239.403 | 239.403 | 239.403 | 528.5 | 212.5 | 205.582 | 205.581 | 205.581 | 205.581 | 205.582
528.4 | 243 | 239.401 | 239.401 | 239.401 | 239.401 | 239.401 | 528.4 | 212.5 | 205.578 | 205.577 | 205.577 | 205.577 | 205.578
528.3 | 237.75 | 239.4 | 239.4 | 239.4 | 239.4 | 239.4 | 528.3 | 195.714 | 205.573 | 205.572 | 205.572 | 205.572 | 205.573
528.2 | 240.75 | 239.4 | 239.4 | 239.4 | 239.4 | 239.4 | 528.2 | 200.714 | 205.57 | 205.57 | 205.57 | 205.57 | 205.57
528.1 | 237 | 239.399 | 239.399 | 239.399 | 239.399 | 239.399 | 528.1 | 206.429 | 205.569 | 205.569 | 205.569 | 205.569 | 205.569
528 | 233.5 | 239.396 | 239.396 | 239.396 | 239.396 | 239.396 | 528 | 200.357 | 205.567 | 205.567 | 205.567 | 205.567 | 205.567
527.9 | 235 | 239.394 | 239.394 | 239.394 | 239.394 | 239.394 | 527.9 | 199.643 | 205.564 | 205.564 | 205.564 | 205.564 | 205.564
527.8 | 237.25 | 239.393 | 239.393 | 239.393 | 239.393 | 239.393 | 527.8 | 200.714 | 205.561 | 205.561 | 205.561 | 205.561 | 205.561
527.7 | 235.75 | 235.75 | 235.75 | 235.75 | 235.75 | 235.75 | 527.7 | 212.5 | 212.5 | 212.5 | 212.5 | 212.5 | 212.5
527.6 | 256 | 256 | 256 | 256 | 256 | 256 | 527.6 | 214.643 | 214.643 | 214.643 | 214.643 | 214.643 | 214.643
527.5 | 241.25 | 241.25 | 241.25 | 241.25 | 241.25 | 241.25 | 527.5 | 204.643 | 204.643 | 204.643 | 204.643 | 204.643 | 204.643
527.4 | 237 | 237 | 237 | 237 | 237 | 237 | 527.4 | 211.071 | 211.071 | 211.071 | 211.071 | 211.071 | 211.071
527.3 | 236.5 | 236.5 | 236.5 | 236.5 | 236.5 | 236.5 | 527.3 | 203.214 | 203.214 | 203.214 | 203.214 | 203.214 | 203.214
527.2 | 233.25 | 233.25 | 233.25 | 233.25 | 233.25 | 233.25 | 527.2 | 203.571 | 203.571 | 203.571 | 203.571 | 203.571 | 203.571
527.1 | 231.5 | 231.5 | 231.5 | 231.5 | 231.5 | 231.5 | 527.1 | 202.857 | 202.857 | 202.857 | 202.857 | 202.857 | 202.857
527 | 245.25 | 245.25 | 245.25 | 245.25 | 245.25 | 245.25 | 527 | 202.5 | 202.5 | 202.5 | 202.5 | 202.5 | 202.5
526.9 | 231 | 231 | 231 | 231 | 231 | 231 | 526.9 | 208.571 | 208.571 | 208.571 | 208.571 | 208.571 | 208.571
526.8 | 228.25 | 228.25 | 228.25 | 228.25 | 228.25 | 228.25 | 526.8 | 214.643 | 214.643 | 214.643 | 214.643 | 214.643 | 214.643
526.7 | 231 | 231 | 231 | 231 | 231 | 231 | 526.7 | 207.5 | 207.5 | 207.5 | 207.5 | 207.5 | 207.5
526.6 | 235.5 | 235.5 | 235.5 | 235.5 | 235.5 | 235.5 | 526.6 | 191.786 | 191.786 | 191.786 | 191.786 | 191.786 | 191.786
526.5 | 237.25 | 237.25 | 237.25 | 237.25 | 237.25 | 237.25 | 526.5 | 205 | 205 | 205 | 205 | 205 | 205
526.4 | 235 | 235 | 235 | 235 | 235 | 235 | 526.4 | 202.143 | 202.143 | 202.143 | 202.143 | 202.143 | 202.143
526.3 | 244.75 | 244.75 | 244.75 | 244.75 | 244.75 | 244.75 | 526.3 | 211.429 | 211.429 | 211.429 | 211.429 | 211.429 | 211.429
526.2 | 232.25 | 232.25 | 232.25 | 232.25 | 232.25 | 232.25 | 526.2 | 205 | 205 | 205 | 205 | 205 | 205
526.1 | 230 | 230 | 230 | 230 | 230 | 230 | 526.1 | 226.786 | 226.786 | 226.786 | 226.786 | 226.786 | 226.786
526 | 210.75 | 210.75 | 210.75 | 210.75 | 210.75 | 210.75 | 526 | 200 | 200 | 200 | 200 | 200 | 200
525.9 | 227.75 | 227.75 | 227.75 | 227.75 | 227.75 | 227.75 | 525.9 | 204.286 | 204.286 | 204.286 | 204.286 | 204.286 | 204.286
525.8 | 235.5 | 235.5 | 235.5 | 235.5 | 235.5 | 235.5 | 525.8 | 201.071 | 201.071 | 201.071 | 201.071 | 201.071 | 201.071
525.7 | 231.5 | 231.5 | 231.5 | 231.5 | 231.5 | 231.5 | 525.7 | 204.643 | 204.643 | 204.643 | 204.643 | 204.643 | 204.643
525.6 | 234.75 | 234.75 | 234.75 | 234.75 | 234.75 | 234.75 | 525.6 | 212.5 | 212.5 | 212.5 | 212.5 | 212.5 | 212.5
525.5 | 233 | 233 | 233 | 233 | 233 | 233 | 525.5 | 202.857 | 202.857 | 202.857 | 202.857 | 202.857 | 202.857
525.4 | 232.75 | 232.75 | 232.75 | 232.75 | 232.75 | 232.75 | 525.4 | 199.286 | 199.286 | 199.286 | 199.286 | 199.286 | 199.286
525.3 | 238.75 | 238.75 | 238.75 | 238.75 | 238.75 | 238.75 | 525.3 | 191.786 | 191.786 | 191.786 | 191.786 | 191.786 | 191.786
525.2 | 232.75 | 232.75 | 232.75 | 232.75 | 232.75 | 232.75 | 525.2 | 194.286 | 194.286 | 194.286 | 194.286 | 194.286 | 194.286
525.1 | 225.25 | 225.25 | 225.25 | 225.25 | 225.25 | 225.25 | 525.1 | 203.571 | 203.571 | 203.571 | 203.571 | 203.571 | 203.571
525 | 226.5 | 226.5 | 226.5 | 226.5 | 226.5 | 226.5 | 525 | 196.786 | 196.786 | 196.786 | 196.786 | 196.786 | 196.786

## S4
|  |  | Native SiO2: C 1s | [7 empty] | Native SiO2: C 1s Treated by TFSA
Binding energy | Exp counts | C-C/C-H | C-O | C=O | O=C-O | Background | Envelope | Binding energy | Exp counts | C-C/C-H | C-O | C=O | O=C-O | CF2 | Background | Envelope
296 | 310.5 | 310.5 | 310.5 | 310.5 | 310.5 | 310.5 | 310.5 | 296 | 270.5 | 270.5 | 270.5 | 270.5 | 270.5 | 270.517 | 270.5 | 270.517
295.9 | 301.875 | 301.875 | 301.875 | 301.875 | 301.875 | 301.875 | 301.875 | 295.9 | 268.667 | 268.667 | 268.667 | 268.667 | 268.667 | 268.694 | 268.667 | 268.694
295.8 | 307.125 | 307.125 | 307.125 | 307.125 | 307.125 | 307.125 | 307.125 | 295.8 | 276.167 | 276.167 | 276.167 | 276.167 | 276.167 | 276.21 | 276.167 | 276.21
295.7 | 325.875 | 325.875 | 325.875 | 325.875 | 325.875 | 325.875 | 325.875 | 295.7 | 266.667 | 266.667 | 266.667 | 266.667 | 266.667 | 266.734 | 266.667 | 266.734
295.6 | 310.75 | 310.75 | 310.75 | 310.75 | 310.75 | 310.75 | 310.75 | 295.6 | 259.167 | 259.167 | 259.167 | 259.167 | 259.167 | 259.27 | 259.167 | 259.27
295.5 | 309.25 | 309.25 | 309.25 | 309.25 | 309.25 | 309.25 | 309.25 | 295.5 | 261.833 | 267.256 | 267.256 | 267.256 | 267.256 | 267.412 | 267.256 | 267.412
295.4 | 314.5 | 314.5 | 314.5 | 314.5 | 314.5 | 314.5 | 314.5 | 295.4 | 264.5 | 267.253 | 267.253 | 267.253 | 267.253 | 267.485 | 267.253 | 267.485
295.3 | 311.75 | 311.75 | 311.75 | 311.75 | 311.75 | 311.75 | 311.75 | 295.3 | 270 | 267.25 | 267.25 | 267.25 | 267.25 | 267.587 | 267.25 | 267.587
295.2 | 318.75 | 318.75 | 318.75 | 318.75 | 318.75 | 318.75 | 318.75 | 295.2 | 272.5 | 267.244 | 267.244 | 267.244 | 267.244 | 267.727 | 267.244 | 267.727
295.1 | 307.125 | 307.125 | 307.125 | 307.125 | 307.125 | 307.125 | 307.125 | 295.1 | 267 | 267.243 | 267.243 | 267.243 | 267.243 | 267.922 | 267.243 | 267.922
295 | 309.625 | 309.625 | 309.625 | 309.625 | 309.625 | 309.625 | 309.625 | 295 | 263.167 | 267.239 | 267.239 | 267.239 | 267.239 | 268.176 | 267.239 | 268.176
294.9 | 309.375 | 309.375 | 309.375 | 309.375 | 309.375 | 309.375 | 309.375 | 294.9 | 262.5 | 267.233 | 267.233 | 267.233 | 267.233 | 268.503 | 267.233 | 268.503
294.8 | 310.5 | 310.5 | 310.5 | 310.5 | 310.5 | 310.5 | 310.5 | 294.8 | 267.833 | 267.233 | 267.233 | 267.233 | 267.233 | 268.918 | 267.233 | 268.918
294.7 | 316.875 | 316.875 | 316.875 | 316.875 | 316.875 | 316.875 | 316.875 | 294.7 | 263 | 267.228 | 267.228 | 267.228 | 267.228 | 269.421 | 267.228 | 269.421
294.6 | 308 | 308 | 308 | 308 | 308 | 308 | 308 | 294.6 | 264.167 | 267.224 | 267.224 | 267.224 | 267.224 | 270.023 | 267.224 | 270.023
294.5 | 307 | 307 | 307 | 307 | 307 | 307 | 307 | 294.5 | 257 | 267.213 | 267.213 | 267.213 | 267.213 | 270.705 | 267.213 | 270.705
294.4 | 311.75 | 311.75 | 311.75 | 311.75 | 311.75 | 311.75 | 311.75 | 294.4 | 275.667 | 267.203 | 267.203 | 267.203 | 267.203 | 271.462 | 267.203 | 271.462
294.3 | 317 | 317 | 317 | 317 | 317 | 317 | 317 | 294.3 | 274.333 | 267.195 | 267.195 | 267.195 | 267.195 | 272.267 | 267.195 | 272.267
294.2 | 309.375 | 309.375 | 309.375 | 309.375 | 309.375 | 309.375 | 309.375 | 294.2 | 273.667 | 267.188 | 267.188 | 267.188 | 267.188 | 273.078 | 267.188 | 273.078
294.1 | 308.875 | 308.875 | 308.875 | 308.875 | 308.875 | 308.875 | 308.875 | 294.1 | 270.833 | 267.184 | 267.184 | 267.184 | 267.184 | 273.846 | 267.184 | 273.846
294 | 311 | 311 | 311 | 311 | 311 | 311 | 311 | 294 | 277 | 267.173 | 267.173 | 267.173 | 267.173 | 274.502 | 267.173 | 274.502
293.9 | 307.125 | 307.125 | 307.125 | 307.125 | 307.125 | 307.125 | 307.125 | 293.9 | 280.667 | 267.157 | 267.157 | 267.157 | 267.157 | 274.995 | 267.157 | 274.995
293.8 | 308.625 | 308.625 | 308.625 | 308.625 | 308.625 | 308.625 | 308.625 | 293.8 | 281.333 | 267.141 | 267.141 | 267.141 | 267.141 | 275.279 | 267.141 | 275.279
293.7 | 306.875 | 310.373 | 310.373 | 310.373 | 310.373 | 310.373 | 310.373 | 293.7 | 275 | 267.133 | 267.133 | 267.133 | 267.133 | 275.329 | 267.133 | 275.329
293.6 | 314.375 | 310.37 | 310.37 | 310.37 | 310.37 | 310.37 | 310.37 | 293.6 | 275.167 | 267.123 | 267.123 | 267.123 | 267.123 | 275.138 | 267.123 | 275.138
293.5 | 308.375 | 310.369 | 310.369 | 310.369 | 310.369 | 310.369 | 310.369 | 293.5 | 281.667 | 267.107 | 267.107 | 267.107 | 267.107 | 274.714 | 267.107 | 274.714
293.4 | 316.25 | 310.366 | 310.366 | 310.366 | 310.366 | 310.366 | 310.366 | 293.4 | 278.167 | 267.094 | 267.094 | 267.094 | 267.094 | 274.109 | 267.094 | 274.109
293.3 | 302.625 | 310.361 | 310.361 | 310.361 | 310.361 | 310.361 | 310.361 | 293.3 | 269.667 | 267.092 | 267.092 | 267.092 | 267.092 | 273.377 | 267.092 | 273.378
293.2 | 304.125 | 310.357 | 310.357 | 310.357 | 310.358 | 310.357 | 310.358 | 293.2 | 265.833 | 267.09 | 267.09 | 267.09 | 267.09 | 272.574 | 267.09 | 272.574
293.1 | 305.75 | 310.354 | 310.354 | 310.354 | 310.355 | 310.354 | 310.355 | 293.1 | 271.833 | 267.085 | 267.085 | 267.085 | 267.085 | 271.747 | 267.085 | 271.747
293 | 306.75 | 310.352 | 310.352 | 310.352 | 310.354 | 310.352 | 310.354 | 293 | 267.167 | 267.085 | 267.085 | 267.085 | 267.085 | 270.952 | 267.085 | 270.952
292.9 | 307.875 | 310.351 | 310.351 | 310.351 | 310.354 | 310.351 | 310.354 | 292.9 | 261.833 | 267.079 | 267.079 | 267.079 | 267.079 | 270.213 | 267.079 | 270.213
292.8 | 307.375 | 310.349 | 310.349 | 310.349 | 310.356 | 310.349 | 310.356 | 292.8 | 271.333 | 267.074 | 267.074 | 267.074 | 267.074 | 269.559 | 267.074 | 269.559
292.7 | 310.5 | 310.349 | 310.349 | 310.349 | 310.361 | 310.349 | 310.361 | 292.7 | 259.833 | 267.066 | 267.066 | 267.066 | 267.066 | 268.994 | 267.066 | 268.995
292.6 | 303.625 | 310.345 | 310.345 | 310.345 | 310.367 | 310.345 | 310.367 | 292.6 | 280.333 | 267.051 | 267.051 | 267.051 | 267.051 | 268.517 | 267.051 | 268.517
292.5 | 306.75 | 310.342 | 310.342 | 310.342 | 310.381 | 310.342 | 310.381 | 292.5 | 258.833 | 267.041 | 267.041 | 267.041 | 267.043 | 268.134 | 267.041 | 268.136
292.4 | 309 | 310.342 | 310.342 | 310.342 | 310.407 | 310.342 | 310.407 | 292.4 | 267.5 | 267.041 | 267.041 | 267.041 | 267.044 | 267.841 | 267.041 | 267.844
292.3 | 302.625 | 310.337 | 310.337 | 310.337 | 310.446 | 310.337 | 310.446 | 292.3 | 271.5 | 267.036 | 267.036 | 267.036 | 267.042 | 267.61 | 267.036 | 267.616
292.2 | 322.125 | 310.33 | 310.33 | 310.33 | 310.508 | 310.33 | 310.508 | 292.2 | 260 | 267.028 | 267.028 | 267.028 | 267.039 | 267.433 | 267.028 | 267.444
292.1 | 320.125 | 310.324 | 310.324 | 310.324 | 310.612 | 310.324 | 310.612 | 292.1 | 263 | 267.023 | 267.023 | 267.023 | 267.044 | 267.303 | 267.023 | 267.324
292 | 317 | 310.32 | 310.32 | 310.32 | 310.776 | 310.32 | 310.776 | 292 | 272.167 | 267.018 | 267.018 | 267.018 | 267.054 | 267.208 | 267.018 | 267.245
291.9 | 307.75 | 310.318 | 310.318 | 310.318 | 311.027 | 310.318 | 311.027 | 291.9 | 264.833 | 267.015 | 267.015 | 267.015 | 267.08 | 267.143 | 267.015 | 267.208
291.8 | 317.75 | 310.314 | 310.314 | 310.314 | 311.394 | 310.314 | 311.394 | 291.8 | 261.333 | 267.009 | 267.009 | 267.009 | 267.12 | 267.093 | 267.009 | 267.204
291.7 | 304.25 | 310.31 | 310.31 | 310.31 | 311.925 | 310.31 | 311.925 | 291.7 | 264.833 | 267.006 | 267.006 | 267.006 | 267.195 | 267.06 | 267.006 | 267.249
291.6 | 316.5 | 310.306 | 310.306 | 310.306 | 312.672 | 310.306 | 312.672 | 291.6 | 264.667 | 267.004 | 267.004 | 267.004 | 267.314 | 267.038 | 267.004 | 267.349
291.5 | 303.25 | 310.302 | 310.302 | 310.302 | 313.699 | 310.302 | 313.7 | 291.5 | 260.667 | 266.996 | 266.996 | 266.997 | 267.496 | 267.018 | 266.996 | 267.518
291.4 | 309.125 | 310.301 | 310.301 | 310.302 | 315.082 | 310.301 | 315.083 | 291.4 | 261 | 266.99 | 266.99 | 266.991 | 267.772 | 267.003 | 266.99 | 267.787
291.3 | 316.625 | 310.297 | 310.297 | 310.299 | 316.887 | 310.297 | 316.889 | 291.3 | 275.833 | 266.98 | 266.98 | 266.982 | 268.178 | 266.988 | 266.98 | 268.189
291.2 | 313.375 | 310.295 | 310.295 | 310.299 | 319.187 | 310.295 | 319.19 | 291.2 | 262 | 266.974 | 266.974 | 266.979 | 268.764 | 266.979 | 266.974 | 268.773
291.1 | 316.875 | 310.291 | 310.291 | 310.297 | 322.027 | 310.291 | 322.033 | 291.1 | 265.667 | 266.973 | 266.973 | 266.98 | 269.575 | 266.975 | 266.973 | 269.586
291 | 315.125 | 310.288 | 310.288 | 310.299 | 325.431 | 310.288 | 325.441 | 291 | 264.833 | 266.97 | 266.97 | 266.983 | 270.654 | 266.972 | 266.97 | 270.668
290.9 | 333.125 | 310.274 | 310.275 | 310.291 | 329.35 | 310.274 | 329.367 | 290.9 | 276.833 | 266.959 | 266.959 | 266.98 | 272.038 | 266.96 | 266.959 | 272.06
290.8 | 330 | 310.262 | 310.263 | 310.29 | 333.689 | 310.262 | 333.716 | 290.8 | 279 | 266.945 | 266.945 | 266.98 | 273.746 | 266.946 | 266.945 | 273.781
290.7 | 330.875 | 310.25 | 310.25 | 310.294 | 338.261 | 310.25 | 338.305 | 290.7 | 264.5 | 266.943 | 266.943 | 266.998 | 275.775 | 266.943 | 266.943 | 275.831
290.6 | 331.5 | 310.237 | 310.237 | 310.306 | 342.8 | 310.237 | 342.87 | 290.6 | 281.667 | 266.926 | 266.926 | 267.012 | 278.038 | 266.926 | 266.926 | 278.125
290.5 | 356.375 | 310.209 | 310.21 | 310.316 | 346.961 | 310.209 | 347.069 | 290.5 | 285.167 | 266.905 | 266.906 | 267.038 | 280.421 | 266.905 | 266.905 | 280.554
290.4 | 349.75 | 310.185 | 310.186 | 310.346 | 350.404 | 310.185 | 350.567 | 290.4 | 284.5 | 266.885 | 266.887 | 267.087 | 282.741 | 266.885 | 266.885 | 282.944
290.3 | 355.75 | 310.157 | 310.16 | 310.397 | 352.785 | 310.157 | 353.027 | 290.3 | 288.167 | 266.861 | 266.864 | 267.162 | 284.773 | 266.861 | 266.861 | 285.076
290.2 | 347.75 | 310.134 | 310.139 | 310.483 | 353.858 | 310.134 | 354.212 | 290.2 | 290.333 | 266.835 | 266.839 | 267.275 | 286.275 | 266.835 | 266.835 | 286.72
290.1 | 362.375 | 310.102 | 310.112 | 310.599 | 353.49 | 310.102 | 353.996 | 290.1 | 293 | 266.805 | 266.813 | 267.439 | 287.05 | 266.805 | 266.805 | 287.693
290 | 363.75 | 310.069 | 310.087 | 310.764 | 351.723 | 310.069 | 352.434 | 290 | 287.167 | 266.782 | 266.797 | 267.677 | 287.007 | 266.782 | 266.782 | 287.917
289.9 | 362.875 | 310.037 | 310.069 | 310.987 | 348.742 | 310.037 | 349.723 | 289.9 | 291.5 | 266.754 | 266.78 | 267.997 | 286.136 | 266.754 | 266.754 | 287.405
289.8 | 343.375 | 310.017 | 310.072 | 311.289 | 344.861 | 310.017 | 346.188 | 289.8 | 275 | 266.745 | 266.789 | 268.439 | 284.559 | 266.745 | 266.745 | 286.297
289.7 | 342.75 | 309.997 | 310.093 | 311.662 | 340.432 | 309.997 | 342.193 | 289.7 | 283 | 266.726 | 266.8 | 268.991 | 282.466 | 266.726 | 266.726 | 284.805
289.6 | 333.75 | 309.983 | 310.146 | 312.112 | 335.812 | 309.983 | 338.105 | 289.6 | 285 | 266.706 | 266.829 | 269.672 | 280.097 | 266.706 | 266.706 | 283.186
289.5 | 333.75 | 309.968 | 310.242 | 312.626 | 331.297 | 309.968 | 334.228 | 289.5 | 278.333 | 266.693 | 266.893 | 270.5 | 277.683 | 266.693 | 266.693 | 281.691
289.4 | 320.125 | 309.962 | 310.411 | 313.195 | 327.122 | 309.962 | 330.804 | 289.4 | 277 | 266.681 | 267.002 | 271.467 | 275.403 | 266.681 | 266.681 | 280.509
289.3 | 322.875 | 309.954 | 310.675 | 313.781 | 323.424 | 309.954 | 327.973 | 289.3 | 271.5 | 266.676 | 267.182 | 272.556 | 273.379 | 266.675 | 266.675 | 279.767
289.2 | 318.25 | 309.949 | 311.087 | 314.351 | 320.275 | 309.949 | 325.816 | 289.2 | 276.667 | 266.664 | 267.45 | 273.721 | 271.662 | 266.664 | 266.664 | 279.505
289.1 | 317.875 | 309.945 | 311.705 | 314.858 | 317.683 | 309.944 | 324.359 | 289.1 | 279.167 | 266.65 | 267.847 | 274.912 | 270.272 | 266.65 | 266.65 | 279.732
289 | 326.75 | 309.935 | 312.607 | 315.249 | 315.609 | 309.934 | 323.599 | 289 | 292.667 | 266.621 | 268.41 | 276.045 | 269.176 | 266.621 | 266.621 | 280.39
288.9 | 319 | 309.931 | 313.909 | 315.495 | 314.003 | 309.928 | 323.553 | 288.9 | 273.333 | 266.614 | 269.249 | 277.073 | 268.367 | 266.613 | 266.613 | 281.465
288.8 | 322.875 | 309.926 | 315.738 | 315.562 | 312.786 | 309.92 | 324.251 | 288.8 | 284.667 | 266.595 | 270.406 | 277.88 | 267.765 | 266.593 | 266.593 | 282.869
288.7 | 327.375 | 309.921 | 318.244 | 315.441 | 311.887 | 309.91 | 325.764 | 288.7 | 280.333 | 266.582 | 271.993 | 278.409 | 267.343 | 266.577 | 266.577 | 284.596
288.6 | 336.875 | 309.915 | 321.592 | 315.14 | 311.231 | 309.893 | 328.199 | 288.6 | 283.667 | 266.567 | 274.105 | 278.59 | 267.045 | 266.558 | 266.558 | 286.635
288.5 | 333.75 | 309.921 | 325.959 | 314.698 | 310.767 | 309.879 | 331.708 | 288.5 | 279 | 266.561 | 276.876 | 278.419 | 266.846 | 266.544 | 266.544 | 289.072
288.4 | 340.625 | 309.937 | 331.492 | 314.151 | 310.438 | 309.86 | 336.438 | 288.4 | 298.167 | 266.54 | 280.394 | 277.885 | 266.691 | 266.508 | 266.508 | 291.987
288.3 | 349.25 | 309.977 | 338.296 | 313.544 | 310.205 | 309.836 | 342.513 | 288.3 | 294.333 | 266.534 | 284.767 | 277.063 | 266.585 | 266.476 | 266.476 | 295.52
288.2 | 348 | 310.064 | 346.398 | 312.928 | 310.044 | 309.813 | 349.995 | 288.2 | 295.333 | 266.545 | 290.044 | 276.016 | 266.507 | 266.444 | 266.444 | 299.78
288.1 | 365.25 | 310.219 | 355.683 | 312.326 | 309.921 | 309.779 | 358.812 | 288.1 | 304.667 | 266.577 | 296.217 | 274.821 | 266.436 | 266.4 | 266.4 | 304.849
288 | 364.75 | 310.501 | 365.895 | 311.776 | 309.831 | 309.745 | 368.767 | 288 | 334.333 | 266.623 | 303.186 | 273.541 | 266.343 | 266.324 | 266.324 | 310.723
287.9 | 393.25 | 310.967 | 376.559 | 311.275 | 309.745 | 309.695 | 379.463 | 287.9 | 320.5 | 266.763 | 310.776 | 272.295 | 266.273 | 266.262 | 266.262 | 317.321
287.8 | 392.25 | 311.748 | 387.051 | 310.846 | 309.674 | 309.644 | 390.386 | 287.8 | 335.667 | 267.006 | 318.638 | 271.108 | 266.189 | 266.184 | 266.184 | 324.39
287.7 | 399.875 | 313.005 | 396.567 | 310.483 | 309.606 | 309.589 | 400.893 | 287.7 | 335.167 | 267.438 | 326.358 | 270.037 | 266.108 | 266.106 | 266.106 | 331.624
287.6 | 413.375 | 314.972 | 404.257 | 310.176 | 309.535 | 309.526 | 410.363 | 287.6 | 346 | 268.134 | 333.372 | 269.087 | 266.017 | 266.015 | 266.015 | 338.563
287.5 | 408 | 317.983 | 409.372 | 309.929 | 309.471 | 309.466 | 418.357 | 287.5 | 346.667 | 269.231 | 339.134 | 268.274 | 265.925 | 265.924 | 265.924 | 344.793
287.4 | 422.75 | 322.459 | 411.352 | 309.72 | 309.4 | 309.397 | 424.741 | 287.4 | 345.167 | 270.904 | 343.143 | 267.596 | 265.835 | 265.834 | 265.834 | 349.975
287.3 | 419.625 | 328.977 | 409.985 | 309.551 | 309.331 | 309.33 | 429.854 | 287.3 | 347.333 | 273.401 | 345.008 | 267.039 | 265.742 | 265.742 | 265.742 | 353.965
287.2 | 427.25 | 338.234 | 405.407 | 309.407 | 309.259 | 309.258 | 434.533 | 287.2 | 350 | 277.015 | 344.493 | 266.584 | 265.647 | 265.647 | 265.647 | 356.799
287.1 | 448.375 | 351.067 | 398.096 | 309.271 | 309.173 | 309.173 | 440.089 | 287.1 | 356.833 | 282.106 | 341.647 | 266.208 | 265.544 | 265.544 | 265.544 | 358.874
287 | 444.5 | 368.454 | 388.793 | 309.154 | 309.091 | 309.09 | 448.22 | 287 | 342 | 289.145 | 336.793 | 265.92 | 265.457 | 265.457 | 265.457 | 360.944
286.9 | 457.625 | 391.404 | 378.319 | 309.04 | 309 | 309 | 460.763 | 286.9 | 364.5 | 298.652 | 330.328 | 265.661 | 265.345 | 265.345 | 265.345 | 363.951
286.8 | 481.625 | 420.896 | 367.476 | 308.92 | 308.895 | 308.895 | 479.502 | 286.8 | 369.833 | 311.236 | 322.798 | 265.44 | 265.227 | 265.227 | 265.227 | 369.021
286.7 | 512.625 | 457.722 | 356.944 | 308.786 | 308.771 | 308.771 | 505.91 | 286.7 | 377.667 | 327.431 | 314.767 | 265.24 | 265.1 | 265.1 | 265.1 | 377.239
286.6 | 559.125 | 502.321 | 347.225 | 308.627 | 308.618 | 308.618 | 540.937 | 286.6 | 392.333 | 347.748 | 306.74 | 265.047 | 264.956 | 264.956 | 264.956 | 389.624
286.5 | 591.25 | 554.493 | 338.642 | 308.451 | 308.446 | 308.446 | 584.695 | 286.5 | 414 | 372.592 | 299.103 | 264.845 | 264.787 | 264.787 | 264.787 | 406.966
286.4 | 624 | 613.077 | 331.328 | 308.256 | 308.253 | 308.253 | 636.155 | 286.4 | 428.167 | 402.19 | 292.139 | 264.639 | 264.602 | 264.602 | 264.602 | 429.764
286.3 | 695.5 | 675.866 | 325.259 | 308.019 | 308.017 | 308.017 | 693.11 | 286.3 | 465.333 | 436.143 | 286.011 | 264.397 | 264.375 | 264.375 | 264.375 | 457.801
286.2 | 757.125 | 739.537 | 320.352 | 307.744 | 307.743 | 307.743 | 752.146 | 286.2 | 493.333 | 473.702 | 280.764 | 264.129 | 264.116 | 264.116 | 264.116 | 490.364
286.1 | 814.375 | 799.758 | 316.463 | 307.435 | 307.435 | 307.435 | 808.788 | 286.1 | 523.333 | 513.535 | 276.374 | 263.831 | 263.822 | 263.822 | 263.822 | 526.095
286 | 852.75 | 851.609 | 313.436 | 307.102 | 307.102 | 307.102 | 857.943 | 286 | 571.667 | 553.625 | 272.75 | 263.479 | 263.474 | 263.474 | 263.474 | 562.905
285.9 | 881.375 | 890.218 | 311.108 | 306.752 | 306.752 | 306.752 | 894.574 | 285.9 | 596.833 | 591.417 | 269.829 | 263.1 | 263.097 | 263.097 | 263.097 | 598.153
285.8 | 896.75 | 911.589 | 309.328 | 306.392 | 306.392 | 306.392 | 914.525 | 285.8 | 631.333 | 624.112 | 267.48 | 262.682 | 262.68 | 262.68 | 262.68 | 628.913
285.7 | 923.875 | 913.337 | 307.957 | 306.016 | 306.016 | 306.016 | 915.278 | 285.7 | 634.333 | 648.995 | 265.619 | 262.261 | 262.26 | 262.26 | 262.26 | 652.354
285.6 | 891.125 | 895.249 | 306.917 | 305.659 | 305.659 | 305.659 | 896.507 | 285.6 | 653.667 | 663.527 | 264.124 | 261.817 | 261.817 | 261.817 | 261.817 | 665.835
285.5 | 856.625 | 859.217 | 306.124 | 305.323 | 305.323 | 305.323 | 860.018 | 285.5 | 666.167 | 666.244 | 262.916 | 261.359 | 261.359 | 261.359 | 261.359 | 667.801
285.4 | 828.75 | 808.937 | 305.505 | 305.004 | 305.004 | 305.004 | 809.437 | 285.4 | 671.167 | 656.997 | 261.931 | 260.896 | 260.895 | 260.895 | 260.895 | 658.032
285.3 | 761.125 | 749.361 | 305.033 | 304.726 | 304.726 | 304.726 | 749.668 | 285.3 | 637.333 | 636.695 | 261.145 | 260.47 | 260.47 | 260.47 | 260.47 | 637.371
285.2 | 692.625 | 685.478 | 304.674 | 304.49 | 304.49 | 304.49 | 685.663 | 285.2 | 613.167 | 607.139 | 260.503 | 260.07 | 260.07 | 260.07 | 260.07 | 607.572
285.1 | 633.875 | 621.771 | 304.398 | 304.289 | 304.289 | 304.289 | 621.88 | 285.1 | 574.667 | 570.906 | 259.987 | 259.714 | 259.714 | 259.714 | 259.714 | 571.178
285 | 553.375 | 561.793 | 304.2 | 304.137 | 304.137 | 304.137 | 561.856 | 285 | 526.5 | 531.042 | 259.582 | 259.413 | 259.413 | 259.413 | 259.413 | 531.211
284.9 | 507 | 507.926 | 304.049 | 304.013 | 304.013 | 304.013 | 507.962 | 284.9 | 501.333 | 490.196 | 259.242 | 259.139 | 259.139 | 259.139 | 259.139 | 490.299
284.8 | 453.25 | 461.482 | 303.942 | 303.923 | 303.923 | 303.923 | 461.502 | 284.8 | 455.333 | 450.656 | 258.978 | 258.917 | 258.917 | 258.917 | 258.917 | 450.717
284.7 | 403 | 422.845 | 303.873 | 303.862 | 303.862 | 303.862 | 422.856 | 284.7 | 414.333 | 414.23 | 258.777 | 258.741 | 258.741 | 258.741 | 258.741 | 414.267
284.6 | 381.5 | 391.703 | 303.821 | 303.815 | 303.815 | 303.815 | 391.709 | 284.6 | 385 | 381.924 | 258.619 | 258.598 | 258.598 | 258.598 | 258.598 | 381.945
284.5 | 362.25 | 367.325 | 303.782 | 303.779 | 303.779 | 303.779 | 367.328 | 284.5 | 343.333 | 354.239 | 258.514 | 258.502 | 258.502 | 258.502 | 258.502 | 354.251
284.4 | 336.75 | 348.761 | 303.761 | 303.759 | 303.759 | 303.759 | 348.762 | 284.4 | 317.5 | 331.221 | 258.442 | 258.435 | 258.435 | 258.435 | 258.435 | 331.228
284.3 | 329.5 | 335.006 | 303.744 | 303.743 | 303.743 | 303.743 | 335.007 | 284.3 | 314.5 | 312.666 | 258.376 | 258.372 | 258.372 | 258.372 | 258.372 | 312.67
284.2 | 321.625 | 325.025 | 303.733 | 303.732 | 303.732 | 303.732 | 325.025 | 284.2 | 288.667 | 298.091 | 258.34 | 258.338 | 258.338 | 258.338 | 258.338 | 298.093
284.1 | 319.375 | 317.944 | 303.723 | 303.723 | 303.723 | 303.723 | 317.944 | 284.1 | 272.333 | 286.878 | 258.323 | 258.322 | 258.322 | 258.322 | 258.322 | 286.879
284 | 314.25 | 313.032 | 303.717 | 303.717 | 303.717 | 303.717 | 313.032 | 284 | 275.5 | 278.43 | 258.303 | 258.302 | 258.302 | 258.302 | 258.302 | 278.431
283.9 | 307.375 | 309.7 | 303.714 | 303.714 | 303.714 | 303.714 | 309.7 | 283.9 | 263.667 | 272.234 | 258.297 | 258.296 | 258.296 | 258.296 | 258.296 | 272.234
283.8 | 312.125 | 307.482 | 303.709 | 303.709 | 303.709 | 303.709 | 307.482 | 283.8 | 265 | 267.788 | 258.289 | 258.289 | 258.289 | 258.289 | 258.289 | 267.788
283.7 | 308.5 | 306.039 | 303.706 | 303.706 | 303.706 | 303.706 | 306.039 | 283.7 | 269.833 | 264.632 | 258.276 | 258.276 | 258.276 | 258.276 | 258.276 | 264.632
283.6 | 309.625 | 305.117 | 303.703 | 303.703 | 303.703 | 303.703 | 305.117 | 283.6 | 266.5 | 262.442 | 258.266 | 258.266 | 258.266 | 258.266 | 258.266 | 262.442
283.5 | 304 | 304.544 | 303.702 | 303.702 | 303.702 | 303.702 | 304.544 | 283.5 | 260.333 | 260.957 | 258.264 | 258.264 | 258.264 | 258.264 | 258.264 | 260.957
283.4 | 307.875 | 304.191 | 303.7 | 303.7 | 303.7 | 303.7 | 304.191 | 283.4 | 261.167 | 259.974 | 258.261 | 258.261 | 258.261 | 258.261 | 258.261 | 259.974
283.3 | 309.25 | 303.978 | 303.697 | 303.697 | 303.697 | 303.697 | 303.978 | 283.3 | 268.167 | 259.32 | 258.25 | 258.25 | 258.25 | 258.25 | 258.25 | 259.321
283.2 | 314.5 | 303.848 | 303.69 | 303.69 | 303.69 | 303.69 | 303.848 | 283.2 | 261.667 | 258.903 | 258.246 | 258.246 | 258.246 | 258.246 | 258.246 | 258.903
283.1 | 318.375 | 303.768 | 303.681 | 303.681 | 303.681 | 303.681 | 303.768 | 283.1 | 266.167 | 258.632 | 258.237 | 258.237 | 258.237 | 258.237 | 258.237 | 258.632
283 | 313.125 | 303.723 | 303.675 | 303.675 | 303.675 | 303.675 | 303.723 | 283 | 267.333 | 258.461 | 258.226 | 258.226 | 258.226 | 258.226 | 258.226 | 258.461
282.9 | 301.375 | 303.699 | 303.674 | 303.674 | 303.674 | 303.674 | 303.699 | 282.9 | 259.667 | 258.362 | 258.225 | 258.225 | 258.225 | 258.225 | 258.225 | 258.362
282.8 | 301.75 | 303.686 | 303.673 | 303.673 | 303.673 | 303.673 | 303.686 | 282.8 | 263.667 | 258.297 | 258.219 | 258.219 | 258.219 | 258.219 | 258.219 | 258.297
282.7 | 301.75 | 303.678 | 303.671 | 303.671 | 303.671 | 303.671 | 303.678 | 282.7 | 259.833 | 258.261 | 258.217 | 258.217 | 258.217 | 258.217 | 258.217 | 258.261
282.6 | 320.5 | 303.665 | 303.661 | 303.661 | 303.661 | 303.661 | 303.665 | 282.6 | 259 | 258.24 | 258.216 | 258.216 | 258.216 | 258.216 | 258.216 | 258.24
282.5 | 306.875 | 303.661 | 303.659 | 303.659 | 303.659 | 303.659 | 303.661 | 282.5 | 264 | 258.223 | 258.209 | 258.209 | 258.209 | 258.209 | 258.209 | 258.223
282.4 | 313.75 | 303.654 | 303.653 | 303.653 | 303.653 | 303.653 | 303.654 | 282.4 | 260.167 | 258.214 | 258.207 | 258.207 | 258.207 | 258.207 | 258.207 | 258.214
282.3 | 314.125 | 303.647 | 303.647 | 303.647 | 303.647 | 303.647 | 303.647 | 282.3 | 265.833 | 258.202 | 258.199 | 258.199 | 258.199 | 258.199 | 258.199 | 258.202
282.2 | 304 | 303.647 | 303.647 | 303.647 | 303.647 | 303.647 | 303.647 | 282.2 | 261 | 258.197 | 258.195 | 258.195 | 258.195 | 258.195 | 258.195 | 258.197
282.1 | 307.5 | 303.644 | 303.644 | 303.644 | 303.644 | 303.644 | 303.644 | 282.1 | 257.833 | 258.196 | 258.195 | 258.195 | 258.195 | 258.195 | 258.195 | 258.196
282 | 308.625 | 303.641 | 303.641 | 303.641 | 303.641 | 303.641 | 303.641 | 282 | 252.5 | 258.189 | 258.189 | 258.189 | 258.189 | 258.189 | 258.189 | 258.189
281.9 | 302 | 303.64 | 303.64 | 303.64 | 303.64 | 303.64 | 303.64 | 281.9 | 262.333 | 258.184 | 258.184 | 258.184 | 258.184 | 258.184 | 258.184 | 258.184
281.8 | 301.875 | 303.639 | 303.639 | 303.639 | 303.639 | 303.639 | 303.639 | 281.8 | 252 | 258.177 | 258.177 | 258.177 | 258.177 | 258.177 | 258.177 | 258.177
281.7 | 309 | 303.636 | 303.636 | 303.636 | 303.636 | 303.636 | 303.636 | 281.7 | 256.833 | 258.175 | 258.175 | 258.175 | 258.175 | 258.175 | 258.175 | 258.175
281.6 | 306.125 | 303.634 | 303.634 | 303.634 | 303.634 | 303.634 | 303.634 | 281.6 | 265.833 | 258.167 | 258.167 | 258.167 | 258.167 | 258.167 | 258.167 | 258.167
281.5 | 297.625 | 303.631 | 303.631 | 303.631 | 303.631 | 303.631 | 303.631 | 281.5 | 255.333 | 255.333 | 255.333 | 255.333 | 255.333 | 255.333 | 255.333 | 255.333
281.4 | 304.125 | 303.63 | 303.63 | 303.63 | 303.63 | 303.63 | 303.63 | 281.4 | 264 | 264 | 264 | 264 | 264 | 264 | 264 | 264
281.3 | 305.375 | 303.629 | 303.629 | 303.629 | 303.629 | 303.629 | 303.629 | 281.3 | 250.833 | 250.833 | 250.833 | 250.833 | 250.833 | 250.833 | 250.833 | 250.833
281.2 | 304.875 | 303.629 | 303.629 | 303.629 | 303.629 | 303.629 | 303.629 | 281.2 | 265.167 | 265.167 | 265.167 | 265.167 | 265.167 | 265.167 | 265.167 | 265.167
281.1 | 306.125 | 303.627 | 303.627 | 303.627 | 303.627 | 303.627 | 303.627 | 281.1 | 267 | 267 | 267 | 267 | 267 | 267 | 267 | 267
281 | 306.875 | 303.625 | 303.625 | 303.625 | 303.625 | 303.625 | 303.625 | 281 | 268.333 | 268.333 | 268.333 | 268.333 | 268.333 | 268.333 | 268.333 | 268.333
280.9 | 293.375 | 293.375 | 293.375 | 293.375 | 293.375 | 293.375 | 293.375 | 280.9 | 257.667 | 257.667 | 257.667 | 257.667 | 257.667 | 257.667 | 257.667 | 257.667
280.8 | 305.625 | 305.625 | 305.625 | 305.625 | 305.625 | 305.625 | 305.625 | 280.8 | 267.667 | 267.667 | 267.667 | 267.667 | 267.667 | 267.667 | 267.667 | 267.667
280.7 | 303.125 | 303.125 | 303.125 | 303.125 | 303.125 | 303.125 | 303.125 | 280.7 | 272 | 272 | 272 | 272 | 272 | 272 | 272 | 272
280.6 | 307 | 307 | 307 | 307 | 307 | 307 | 307 | 280.6 | 260 | 260 | 260 | 260 | 260 | 260 | 260 | 260
280.5 | 309 | 309 | 309 | 309 | 309 | 309 | 309 | 280.5 | 267 | 267 | 267 | 267 | 267 | 267 | 267 | 267
280.4 | 312.875 | 312.875 | 312.875 | 312.875 | 312.875 | 312.875 | 312.875 | 280.4 | 260.333 | 260.333 | 260.333 | 260.333 | 260.333 | 260.333 | 260.333 | 260.333
280.3 | 314.625 | 314.625 | 314.625 | 314.625 | 314.625 | 314.625 | 314.625 | 280.3 | 257.667 | 257.667 | 257.667 | 257.667 | 257.667 | 257.667 | 257.667 | 257.667
280.2 | 314.375 | 314.375 | 314.375 | 314.375 | 314.375 | 314.375 | 314.375 | 280.2 | 255.667 | 255.667 | 255.667 | 255.667 | 255.667 | 255.667 | 255.667 | 255.667
280.1 | 310.625 | 310.625 | 310.625 | 310.625 | 310.625 | 310.625 | 310.625 | 280.1 | 254.333 | 254.333 | 254.333 | 254.333 | 254.333 | 254.333 | 254.333 | 254.333
280 | 307.625 | 307.625 | 307.625 | 307.625 | 307.625 | 307.625 | 307.625 | 280 | 260.5 | 260.5 | 260.5 | 260.5 | 260.5 | 260.5 | 260.5 | 260.5
279.9 | 307.75 | 307.75 | 307.75 | 307.75 | 307.75 | 307.75 | 307.75 | 279.9 | 263.667 | 263.667 | 263.667 | 263.667 | 263.667 | 263.667 | 263.667 | 263.667
279.8 | 306.625 | 306.625 | 306.625 | 306.625 | 306.625 | 306.625 | 306.625 | 279.8 | 257.167 | 257.167 | 257.167 | 257.167 | 257.167 | 257.167 | 257.167 | 257.167
279.7 | 314.875 | 314.875 | 314.875 | 314.875 | 314.875 | 314.875 | 314.875 | 279.7 | 262 | 262 | 262 | 262 | 262 | 262 | 262 | 262
279.6 | 311 | 311 | 311 | 311 | 311 | 311 | 311 | 279.6 | 259.5 | 259.5 | 259.5 | 259.5 | 259.5 | 259.5 | 259.5 | 259.5
279.5 | 312.875 | 312.875 | 312.875 | 312.875 | 312.875 | 312.875 | 312.875 | 279.5 | 269.167 | 269.167 | 269.167 | 269.167 | 269.167 | 269.167 | 269.167 | 269.167
279.4 | 310.875 | 310.875 | 310.875 | 310.875 | 310.875 | 310.875 | 310.875 | 279.4 | 269.667 | 269.667 | 269.667 | 269.667 | 269.667 | 269.667 | 269.667 | 269.667
279.3 | 308.375 | 308.375 | 308.375 | 308.375 | 308.375 | 308.375 | 308.375 | 279.3 | 257.333 | 257.333 | 257.333 | 257.333 | 257.333 | 257.333 | 257.333 | 257.333
279.2 | 312.875 | 312.875 | 312.875 | 312.875 | 312.875 | 312.875 | 312.875 | 279.2 | 267 | 267 | 267 | 267 | 267 | 267 | 267 | 267
279.1 | 307.75 | 307.75 | 307.75 | 307.75 | 307.75 | 307.75 | 307.75 | 279.1 | 265 | 265 | 265 | 265 | 265 | 265 | 265 | 265
279 | 298 | 298 | 298 | 298 | 298 | 298 | 298 | 279 | 261.5 | 261.5 | 261.5 | 261.5 | 261.5 | 261.5 | 261.5 | 261.5
278.9 | 304.25 | 304.25 | 304.25 | 304.25 | 304.25 | 304.25 | 304.25 | 278.9 | 264.5 | 264.5 | 264.5 | 264.5 | 264.5 | 264.5 | 264.5 | 264.5
278.8 | 309.25 | 309.25 | 309.25 | 309.25 | 309.25 | 309.25 | 309.25 | 278.8 | 273 | 273 | 273 | 273 | 273 | 273 | 273 | 273
278.7 | 305.625 | 305.625 | 305.625 | 305.625 | 305.625 | 305.625 | 305.625 | 278.7 | 262 | 262 | 262 | 262 | 262 | 262 | 262 | 262
278.6 | 311.875 | 311.875 | 311.875 | 311.875 | 311.875 | 311.875 | 311.875 | 278.6 | 262.333 | 262.333 | 262.333 | 262.333 | 262.333 | 262.333 | 262.333 | 262.333
278.5 | 304.75 | 304.75 | 304.75 | 304.75 | 304.75 | 304.75 | 304.75 | 278.5 | 252.5 | 252.5 | 252.5 | 252.5 | 252.5 | 252.5 | 252.5 | 252.5
278.4 | 314.25 | 314.25 | 314.25 | 314.25 | 314.25 | 314.25 | 314.25 | 278.4 | 268.667 | 268.667 | 268.667 | 268.667 | 268.667 | 268.667 | 268.667 | 268.667
278.3 | 307.375 | 307.375 | 307.375 | 307.375 | 307.375 | 307.375 | 307.375 | 278.3 | 275.167 | 275.167 | 275.167 | 275.167 | 275.167 | 275.167 | 275.167 | 275.167
278.2 | 305.125 | 305.125 | 305.125 | 305.125 | 305.125 | 305.125 | 305.125 | 278.2 | 267.333 | 267.333 | 267.333 | 267.333 | 267.333 | 267.333 | 267.333 | 267.333
278.1 | 310.125 | 310.125 | 310.125 | 310.125 | 310.125 | 310.125 | 310.125 | 278.1 | 274.833 | 274.833 | 274.833 | 274.833 | 274.833 | 274.833 | 274.833 | 274.833
278 | 306.375 | 306.375 | 306.375 | 306.375 | 306.375 | 306.375 | 306.375 | 278 | 262.667 | 262.667 | 262.667 | 262.667 | 262.667 | 262.667 | 262.667 | 262.667
277.9 | 312.625 | 312.625 | 312.625 | 312.625 | 312.625 | 312.625 | 312.625 | 277.9 | 255.667 | 255.667 | 255.667 | 255.667 | 255.667 | 255.667 | 255.667 | 255.667
277.8 | 303.5 | 303.5 | 303.5 | 303.5 | 303.5 | 303.5 | 303.5 | 277.8 | 265.167 | 265.167 | 265.167 | 265.167 | 265.167 | 265.167 | 265.167 | 265.167
277.7 | 309.375 | 309.375 | 309.375 | 309.375 | 309.375 | 309.375 | 309.375 | 277.7 | 259.667 | 259.667 | 259.667 | 259.667 | 259.667 | 259.667 | 259.667 | 259.667
277.6 | 309.625 | 309.625 | 309.625 | 309.625 | 309.625 | 309.625 | 309.625 | 277.6 | 261.833 | 261.833 | 261.833 | 261.833 | 261.833 | 261.833 | 261.833 | 261.833
277.5 | 311 | 311 | 311 | 311 | 311 | 311 | 311 | 277.5 | 255 | 255 | 255 | 255 | 255 | 255 | 255 | 255
277.4 | 312 | 312 | 312 | 312 | 312 | 312 | 312 | 277.4 | 258.833 | 258.833 | 258.833 | 258.833 | 258.833 | 258.833 | 258.833 | 258.833
277.3 | 312.125 | 312.125 | 312.125 | 312.125 | 312.125 | 312.125 | 312.125 | 277.3 | 261.833 | 261.833 | 261.833 | 261.833 | 261.833 | 261.833 | 261.833 | 261.833
277.2 | 302.5 | 302.5 | 302.5 | 302.5 | 302.5 | 302.5 | 302.5 | 277.2 | 262 | 262 | 262 | 262 | 262 | 262 | 262 | 262
277.1 | 301.125 | 301.125 | 301.125 | 301.125 | 301.125 | 301.125 | 301.125 | 277.1 | 257.833 | 257.833 | 257.833 | 257.833 | 257.833 | 257.833 | 257.833 | 257.833
277 | 310 | 310 | 310 | 310 | 310 | 310 | 310 | 277 | 269 | 269 | 269 | 269 | 269 | 269 | 269 | 269
276.9 | 321.625 | 321.625 | 321.625 | 321.625 | 321.625 | 321.625 | 321.625 | 276.9 | 263.167 | 263.167 | 263.167 | 263.167 | 263.167 | 263.167 | 263.167 | 263.167
276.8 | 318.625 | 318.625 | 318.625 | 318.625 | 318.625 | 318.625 | 318.625 | 276.8 | 260.5 | 260.5 | 260.5 | 260.5 | 260.5 | 260.5 | 260.5 | 260.5
276.7 | 309.5 | 309.5 | 309.5 | 309.5 | 309.5 | 309.5 | 309.5 | 276.7 | 265.667 | 265.667 | 265.667 | 265.667 | 265.667 | 265.667 | 265.667 | 265.667
276.6 | 307.875 | 307.875 | 307.875 | 307.875 | 307.875 | 307.875 | 307.875 | 276.6 | 257.667 | 257.667 | 257.667 | 257.667 | 257.667 | 257.667 | 257.667 | 257.667
276.5 | 308.25 | 308.25 | 308.25 | 308.25 | 308.25 | 308.25 | 308.25 | 276.5 | 258 | 258 | 258 | 258 | 258 | 258 | 258 | 258
276.4 | 306.625 | 306.625 | 306.625 | 306.625 | 306.625 | 306.625 | 306.625 | 276.4 | 263.5 | 263.5 | 263.5 | 263.5 | 263.5 | 263.5 | 263.5 | 263.5
276.3 | 308 | 308 | 308 | 308 | 308 | 308 | 308 | 276.3 | 267 | 267 | 267 | 267 | 267 | 267 | 267 | 267
276.2 | 306.125 | 306.125 | 306.125 | 306.125 | 306.125 | 306.125 | 306.125 | 276.2 | 255.167 | 255.167 | 255.167 | 255.167 | 255.167 | 255.167 | 255.167 | 255.167
276.1 | 303.875 | 303.875 | 303.875 | 303.875 | 303.875 | 303.875 | 303.875 | 276.1 | 261.833 | 261.833 | 261.833 | 261.833 | 261.833 | 261.833 | 261.833 | 261.833
276 | 305.875 | 305.875 | 305.875 | 305.875 | 305.875 | 305.875 | 305.875 | 276 | 261.833 | 261.833 | 261.833 | 261.833 | 261.833 | 261.833 | 261.833 | 261.833

## S5
Binding energy | Native SiO2 | Native SiO2 + TFSA
1400 | 0.12193 | 0.91805
1399 | 0.11909 | 0.91529
1398 | 0.11393 | 0.91354
1397 | 0.11621 | 0.91178
1396 | 0.11726 | 0.9095
1395 | 0.10971 | 0.90461
1394 | 0.10904 | 0.90292
1393 | 0.10671 | 0.90223
1392 | 0.10638 | 0.90191
1391 | 0.10122 | 0.89925
1390 | 0.09677 | 0.89261
1389 | 0.09106 | 0.89006
1388 | 0.09067 | 0.88523
1387 | 0.09289 | 0.8889
1386 | 0.09111 | 0.88789
1385 | 0.09056 | 0.88348
1384 | 0.09161 | 0.88215
1383 | 0.09044 | 0.88433
1382 | 0.09017 | 0.88263
1381 | 0.09083 | 0.88619
1380 | 0.09017 | 0.88491
1379 | 0.08567 | 0.88385
1378 | 0.08412 | 0.88189
1377 | 0.08473 | 0.8804
1376 | 0.08495 | 0.88428
1375 | 0.08584 | 0.88231
1374 | 0.08456 | 0.87774
1373 | 0.08067 | 0.87785
1372 | 0.08106 | 0.87716
1371 | 0.08062 | 0.87833
1370 | 0.08206 | 0.87466
1369 | 0.08028 | 0.8753
1368 | 0.07895 | 0.8752
1367 | 0.07923 | 0.87573
1366 | 0.07951 | 0.87403
1365 | 0.07823 | 0.87381
1364 | 0.08095 | 0.8744
1363 | 0.07901 | 0.87323
1362 | 0.07762 | 0.87387
1361 | 0.07701 | 0.87222
1360 | 0.07767 | 0.87243
1359 | 0.07767 | 0.87174
1358 | 0.07307 | 0.87052
1357 | 0.07623 | 0.87196
1356 | 0.07551 | 0.86877
1355 | 0.07823 | 0.8718
1354 | 0.07518 | 0.87243
1353 | 0.0739 | 0.86973
1352 | 0.07556 | 0.86712
1351 | 0.07107 | 0.86712
1350 | 0.07246 | 0.86946
1349 | 0.07407 | 0.87238
1348 | 0.07518 | 0.86973
1347 | 0.07379 | 0.86781
1346 | 0.07201 | 0.86542
1345 | 0.07196 | 0.86606
1344 | 0.0709 | 0.86951
1343 | 0.07035 | 0.86967
1342 | 0.0729 | 0.8659
1341 | 0.07046 | 0.86712
1340 | 0.06924 | 0.8675
1339 | 0.07096 | 0.86978
1338 | 0.07218 | 0.86765
1337 | 0.07101 | 0.86675
1336 | 0.06935 | 0.86718
1335 | 0.06935 | 0.86585
1334 | 0.06874 | 0.86319
1333 | 0.07173 | 0.86553
1332 | 0.07062 | 0.86341
1331 | 0.06924 | 0.86325
1330 | 0.07107 | 0.86436
1329 | 0.06862 | 0.86548
1328 | 0.06912 | 0.86351
1327 | 0.06957 | 0.86288
1326 | 0.06696 | 0.86266
1325 | 0.06374 | 0.86341
1324 | 0.06701 | 0.86266
1323 | 0.07046 | 0.86171
1322 | 0.06496 | 0.8607
1321 | 0.0659 | 0.86394
1320 | 0.06724 | 0.86325
1319 | 0.06829 | 0.86309
1318 | 0.06685 | 0.8624
1317 | 0.06468 | 0.86288
1316 | 0.06718 | 0.86144
1315 | 0.06763 | 0.859
1314 | 0.06724 | 0.86064
1313 | 0.06579 | 0.86261
1312 | 0.06424 | 0.86526
1311 | 0.06552 | 0.86272
1310 | 0.06851 | 0.86112
1309 | 0.06801 | 0.86033
1308 | 0.06568 | 0.86457
1307 | 0.06585 | 0.8599
1306 | 0.06713 | 0.86325
1305 | 0.06713 | 0.86155
1304 | 0.07001 | 0.86197
1303 | 0.06862 | 0.86293
1302 | 0.06735 | 0.86011
1301 | 0.06502 | 0.86118
1300 | 0.06457 | 0.85995
1299 | 0.0659 | 0.8607
1298 | 0.06357 | 0.85985
1297 | 0.06407 | 0.85693
1296 | 0.06374 | 0.859
1295 | 0.06468 | 0.86043
1294 | 0.06518 | 0.86091
1293 | 0.06324 | 0.85974
1292 | 0.06357 | 0.86134
1291 | 0.06618 | 0.8599
1290 | 0.06585 | 0.85847
1289 | 0.06357 | 0.85958
1288 | 0.06385 | 0.85889
1287 | 0.06635 | 0.85969
1286 | 0.06563 | 0.86038
1285 | 0.06124 | 0.85969
1284 | 0.06285 | 0.85767
1283 | 0.06546 | 0.85873
1282 | 0.06563 | 0.85905
1281 | 0.06624 | 0.86149
1280 | 0.06674 | 0.86447
1279 | 0.06602 | 0.86197
1278 | 0.06657 | 0.8599
1277 | 0.06624 | 0.86388
1276 | 0.06846 | 0.86649
1275 | 0.07007 | 0.86319
1274 | 0.06885 | 0.86187
1273 | 0.06985 | 0.86309
1272 | 0.06779 | 0.86415
1271 | 0.06751 | 0.86187
1270 | 0.06885 | 0.86303
1269 | 0.0724 | 0.86505
1268 | 0.06829 | 0.86351
1267 | 0.07062 | 0.86564
1266 | 0.06968 | 0.86197
1265 | 0.07168 | 0.86372
1264 | 0.07151 | 0.86404
1263 | 0.06879 | 0.86484
1262 | 0.0694 | 0.86617
1261 | 0.07129 | 0.86622
1260 | 0.07334 | 0.86622
1259 | 0.07373 | 0.86468
1258 | 0.07362 | 0.86505
1257 | 0.07451 | 0.86601
1256 | 0.07373 | 0.86611
1255 | 0.07368 | 0.86447
1254 | 0.07434 | 0.86516
1253 | 0.0734 | 0.86378
1252 | 0.07257 | 0.86627
1251 | 0.07429 | 0.86978
1250 | 0.07545 | 0.86946
1249 | 0.07462 | 0.86973
1248 | 0.07962 | 0.86617
1247 | 0.07712 | 0.86765
1246 | 0.07912 | 0.86808
1245 | 0.07879 | 0.86691
1244 | 0.0764 | 0.86856
1243 | 0.07767 | 0.86914
1242 | 0.08023 | 0.87254
1241 | 0.08051 | 0.87153
1240 | 0.0799 | 0.87206
1239 | 0.08128 | 0.87111
1238 | 0.07817 | 0.87334
1237 | 0.08251 | 0.87419
1236 | 0.08167 | 0.87254
1235 | 0.08017 | 0.87058
1234 | 0.08384 | 0.87206
1233 | 0.08317 | 0.87111
1232 | 0.08428 | 0.87339
1231 | 0.084 | 0.87334
1230 | 0.08822 | 0.87642
1229 | 0.08734 | 0.8744
1228 | 0.08961 | 0.87854
1227 | 0.09189 | 0.87881
1226 | 0.0925 | 0.87918
1225 | 0.09205 | 0.88035
1224 | 0.08856 | 0.877
1223 | 0.08684 | 0.87774
1222 | 0.089 | 0.87551
1221 | 0.08822 | 0.87907
1220 | 0.08378 | 0.87504
1219 | 0.08139 | 0.87296
1218 | 0.08045 | 0.87206
1217 | 0.07901 | 0.87509
1216 | 0.07629 | 0.86935
1215 | 0.07712 | 0.86983
1214 | 0.07451 | 0.86808
1213 | 0.07357 | 0.86707
1212 | 0.07246 | 0.87132
1211 | 0.07184 | 0.86792
1210 | 0.07223 | 0.86909
1209 | 0.06962 | 0.86505
1208 | 0.07418 | 0.86813
1207 | 0.07268 | 0.86792
1206 | 0.07334 | 0.86808
1205 | 0.07273 | 0.86967
1204 | 0.07123 | 0.86622
1203 | 0.07407 | 0.86803
1202 | 0.07418 | 0.86808
1201 | 0.07362 | 0.86781
1200 | 0.07357 | 0.86946
1199 | 0.07334 | 0.86904
1198 | 0.07395 | 0.86691
1197 | 0.0739 | 0.8658
1196 | 0.07407 | 0.87169
1195 | 0.07551 | 0.87042
1194 | 0.07229 | 0.86834
1193 | 0.07534 | 0.86904
1192 | 0.07562 | 0.87026
1191 | 0.07568 | 0.86904
1190 | 0.07573 | 0.86723
1189 | 0.07412 | 0.8693
1188 | 0.07579 | 0.87153
1187 | 0.07279 | 0.86994
1186 | 0.07135 | 0.87036
1185 | 0.07429 | 0.86951
1184 | 0.07545 | 0.87212
1183 | 0.07334 | 0.87047
1182 | 0.07695 | 0.86962
1181 | 0.07784 | 0.86808
1180 | 0.07784 | 0.87031
1179 | 0.0774 | 0.87132
1178 | 0.07734 | 0.87265
1177 | 0.07462 | 0.86988
1176 | 0.07401 | 0.87148
1175 | 0.07573 | 0.86935
1174 | 0.07756 | 0.87307
1173 | 0.07634 | 0.87036
1172 | 0.07845 | 0.87031
1171 | 0.07751 | 0.87036
1170 | 0.07551 | 0.87111
1169 | 0.08006 | 0.86983
1168 | 0.07629 | 0.87073
1167 | 0.07779 | 0.87222
1166 | 0.07817 | 0.87286
1165 | 0.08101 | 0.87212
1164 | 0.07634 | 0.87042
1163 | 0.0789 | 0.87296
1162 | 0.07856 | 0.87344
1161 | 0.0769 | 0.87212
1160 | 0.07606 | 0.86941
1159 | 0.0799 | 0.87068
1158 | 0.07962 | 0.87429
1157 | 0.07845 | 0.87583
1156 | 0.07934 | 0.87504
1155 | 0.07912 | 0.87233
1154 | 0.08239 | 0.87413
1153 | 0.08139 | 0.87169
1152 | 0.08406 | 0.87535
1151 | 0.08295 | 0.87488
1150 | 0.08312 | 0.87668
1149 | 0.08156 | 0.87854
1148 | 0.0809 | 0.87695
1147 | 0.08295 | 0.8753
1146 | 0.08034 | 0.87812
1145 | 0.08067 | 0.87705
1144 | 0.08056 | 0.877
1143 | 0.08067 | 0.87546
1142 | 0.08056 | 0.87774
1141 | 0.0799 | 0.8752
1140 | 0.08223 | 0.88003
1139 | 0.08212 | 0.87886
1138 | 0.08223 | 0.87758
1137 | 0.08245 | 0.87822
1136 | 0.08495 | 0.87732
1135 | 0.08511 | 0.87743
1134 | 0.08345 | 0.87812
1133 | 0.08495 | 0.87976
1132 | 0.08323 | 0.87918
1131 | 0.08323 | 0.87796
1130 | 0.08417 | 0.87732
1129 | 0.08312 | 0.88077
1128 | 0.08661 | 0.87939
1127 | 0.08384 | 0.87955
1126 | 0.08173 | 0.87955
1125 | 0.08473 | 0.87891
1124 | 0.08484 | 0.88056
1123 | 0.09139 | 0.88082
1122 | 0.08728 | 0.88077
1121 | 0.08739 | 0.88337
1120 | 0.08933 | 0.88422
1119 | 0.08972 | 0.88167
1118 | 0.08584 | 0.88024
1117 | 0.08739 | 0.88088
1116 | 0.09089 | 0.88066
1115 | 0.08928 | 0.88151
1114 | 0.08722 | 0.88274
1113 | 0.08922 | 0.8838
1112 | 0.08617 | 0.88327
1111 | 0.09167 | 0.88157
1110 | 0.08845 | 0.8847
1109 | 0.08983 | 0.88884
1108 | 0.08989 | 0.8855
1107 | 0.09022 | 0.88475
1106 | 0.09366 | 0.8829
1105 | 0.08911 | 0.8821
1104 | 0.09122 | 0.88629
1103 | 0.09416 | 0.88613
1102 | 0.09106 | 0.8872
1101 | 0.09344 | 0.88826
1100 | 0.09389 | 0.88651
1099 | 0.09017 | 0.88959
1098 | 0.0925 | 0.89006
1097 | 0.09156 | 0.88826
1096 | 0.09183 | 0.88767
1095 | 0.09428 | 0.88852
1094 | 0.09583 | 0.88693
1093 | 0.09644 | 0.88725
1092 | 0.0955 | 0.88826
1091 | 0.0945 | 0.89044
1090 | 0.09255 | 0.88985
1089 | 0.09489 | 0.89044
1088 | 0.09555 | 0.88746
1087 | 0.09589 | 0.88996
1086 | 0.09705 | 0.89267
1085 | 0.09716 | 0.89123
1084 | 0.09727 | 0.88879
1083 | 0.09627 | 0.89065
1082 | 0.09644 | 0.89214
1081 | 0.09772 | 0.88895
1080 | 0.09389 | 0.89224
1079 | 0.09366 | 0.89033
1078 | 0.09389 | 0.8916
1077 | 0.10038 | 0.89192
1076 | 0.10133 | 0.89006
1075 | 0.10011 | 0.89203
1074 | 0.09955 | 0.89219
1073 | 0.09955 | 0.8924
1072 | 0.10277 | 0.89251
1071 | 0.10449 | 0.89585
1070 | 0.10194 | 0.89899
1069 | 0.10305 | 0.89314
1068 | 0.10366 | 0.89665
1067 | 0.10127 | 0.89755
1066 | 0.10366 | 0.89564
1065 | 0.10383 | 0.89909
1064 | 0.10521 | 0.89872
1063 | 0.10671 | 0.89851
1062 | 0.1051 | 0.89782
1061 | 0.10721 | 0.89946
1060 | 0.10688 | 0.89957
1059 | 0.10827 | 0.90201
1058 | 0.10682 | 0.89893
1057 | 0.10727 | 0.89814
1056 | 0.11004 | 0.89803
1055 | 0.1086 | 0.90047
1054 | 0.11177 | 0.90021
1053 | 0.10949 | 0.90345
1052 | 0.11276 | 0.90223
1051 | 0.11598 | 0.90446
1050 | 0.11387 | 0.90578
1049 | 0.11865 | 0.90621
1048 | 0.11454 | 0.90398
1047 | 0.11565 | 0.90685
1046 | 0.11782 | 0.90876
1045 | 0.1141 | 0.9095
1044 | 0.11798 | 0.91019
1043 | 0.11976 | 0.91104
1042 | 0.11737 | 0.91003
1041 | 0.11948 | 0.90955
1040 | 0.11932 | 0.91624
1039 | 0.11893 | 0.91221
1038 | 0.12548 | 0.9155
1037 | 0.12243 | 0.91821
1036 | 0.12387 | 0.91508
1035 | 0.12681 | 0.91428
1034 | 0.12642 | 0.91773
1033 | 0.12787 | 0.91821
1032 | 0.13175 | 0.92044
1031 | 0.13125 | 0.92373
1030 | 0.12892 | 0.92225
1029 | 0.12759 | 0.92049
1028 | 0.13336 | 0.92416
1027 | 0.13392 | 0.92522
1026 | 0.13542 | 0.92485
1025 | 0.14269 | 0.92995
1024 | 0.14108 | 0.93472
1023 | 0.14264 | 0.94004
1022 | 0.14003 | 0.93765
1021 | 0.14669 | 0.93727
1020 | 0.15124 | 0.94184
1019 | 0.15291 | 0.94115
1018 | 0.15257 | 0.94189
1017 | 0.15785 | 0.94179
1016 | 0.15713 | 0.94858
1015 | 0.15107 | 0.95023
1014 | 0.15268 | 0.94811
1013 | 0.15457 | 0.94545
1012 | 0.15496 | 0.9446
1011 | 0.15429 | 0.94253
1010 | 0.15796 | 0.94933
1009 | 0.16074 | 0.94827
1008 | 0.16362 | 0.94954
1007 | 0.16718 | 0.95921
1006 | 0.1699 | 0.9582
1005 | 0.17895 | 0.96409
1004 | 0.18494 | 0.96866
1003 | 0.19077 | 0.97556
1002 | 0.19705 | 0.97933
1001 | 0.20465 | 0.98873
1000 | 0.20504 | 0.9959
999 | 0.20154 | 0.99298
998 | 0.19305 | 0.98831
997 | 0.18339 | 0.97461
996 | 0.18161 | 0.96924
995 | 0.17573 | 0.96537
994 | 0.17217 | 0.96786
993 | 0.17339 | 0.96956
992 | 0.16895 | 0.96186
991 | 0.16818 | 0.95772
990 | 0.16706 | 0.95889
989 | 0.17395 | 0.96314
988 | 0.17922 | 0.97099
987 | 0.18144 | 0.96876
986 | 0.17945 | 0.9737
985 | 0.18833 | 0.97769
984 | 0.21376 | 0.99399
983 | 0.23475 | 1.01619
982 | 0.24985 | 1.03934
981 | 0.27194 | 1.05431
980 | 0.29277 | 1.07603
979 | 0.30665 | 1.10057
978 | 0.28949 | 1.0925
977 | 0.26167 | 1.06908
976 | 0.22814 | 1.03945
975 | 0.2031 | 1.01066
974 | 0.18572 | 0.98507
973 | 0.16812 | 0.96797
972 | 0.15435 | 0.95246
971 | 0.1433 | 0.94035
970 | 0.13197 | 0.92649
969 | 0.1161 | 0.91545
968 | 0.1091 | 0.90637
967 | 0.09972 | 0.89585
966 | 0.08833 | 0.89187
965 | 0.08745 | 0.8881
964 | 0.08889 | 0.8829
963 | 0.08745 | 0.88396
962 | 0.086 | 0.88045
961 | 0.08861 | 0.87907
960 | 0.08695 | 0.88056
959 | 0.08623 | 0.88247
958 | 0.08917 | 0.87886
957 | 0.08567 | 0.87769
956 | 0.08328 | 0.87987
955 | 0.08473 | 0.88008
954 | 0.0855 | 0.88311
953 | 0.08795 | 0.88024
952 | 0.08345 | 0.88019
951 | 0.08556 | 0.8787
950 | 0.08656 | 0.87955
949 | 0.085 | 0.88019
948 | 0.08273 | 0.87997
947 | 0.08506 | 0.8796
946 | 0.08467 | 0.88199
945 | 0.08495 | 0.88274
944 | 0.08445 | 0.88263
943 | 0.087 | 0.88465
942 | 0.08828 | 0.87971
941 | 0.08589 | 0.87923
940 | 0.08711 | 0.87971
939 | 0.08922 | 0.87923
938 | 0.08345 | 0.88247
937 | 0.08584 | 0.87785
936 | 0.08861 | 0.88024
935 | 0.08478 | 0.87891
934 | 0.08911 | 0.87875
933 | 0.08672 | 0.88279
932 | 0.08639 | 0.87997
931 | 0.08489 | 0.88321
930 | 0.0865 | 0.88242
929 | 0.08722 | 0.88167
928 | 0.08495 | 0.88125
927 | 0.08428 | 0.88327
926 | 0.08728 | 0.87907
925 | 0.08811 | 0.88587
924 | 0.08989 | 0.88624
923 | 0.08534 | 0.8839
922 | 0.09017 | 0.88433
921 | 0.091 | 0.88343
920 | 0.08983 | 0.88035
919 | 0.09128 | 0.88231
918 | 0.08928 | 0.88571
917 | 0.08967 | 0.8847
916 | 0.088 | 0.88374
915 | 0.09156 | 0.88746
914 | 0.08883 | 0.88401
913 | 0.08939 | 0.88534
912 | 0.08883 | 0.88651
911 | 0.08939 | 0.88651
910 | 0.08878 | 0.88544
909 | 0.08895 | 0.88412
908 | 0.09011 | 0.88682
907 | 0.0885 | 0.88576
906 | 0.09194 | 0.8864
905 | 0.09172 | 0.88752
904 | 0.09239 | 0.88598
903 | 0.09211 | 0.88566
902 | 0.0905 | 0.88305
901 | 0.08795 | 0.88417
900 | 0.09133 | 0.88343
899 | 0.09355 | 0.88629
898 | 0.08983 | 0.8864
897 | 0.08972 | 0.88555
896 | 0.09028 | 0.8847
895 | 0.08833 | 0.88592
894 | 0.09039 | 0.88528
893 | 0.09405 | 0.88571
892 | 0.09244 | 0.88868
891 | 0.09044 | 0.88921
890 | 0.09372 | 0.88555
889 | 0.09189 | 0.8881
888 | 0.09217 | 0.8873
887 | 0.09233 | 0.88815
886 | 0.09533 | 0.8899
885 | 0.09239 | 0.88709
884 | 0.09133 | 0.88661
883 | 0.09183 | 0.88592
882 | 0.09533 | 0.88603
881 | 0.09422 | 0.88598
880 | 0.09244 | 0.88916
879 | 0.0915 | 0.89107
878 | 0.09405 | 0.88916
877 | 0.09433 | 0.89134
876 | 0.09089 | 0.88863
875 | 0.09072 | 0.88932
874 | 0.0935 | 0.89129
873 | 0.09311 | 0.89139
872 | 0.09261 | 0.8907
871 | 0.09583 | 0.89166
870 | 0.09733 | 0.8916
869 | 0.091 | 0.89288
868 | 0.09444 | 0.89107
867 | 0.09422 | 0.88911
866 | 0.09194 | 0.88959
865 | 0.093 | 0.8915
864 | 0.09777 | 0.89182
863 | 0.095 | 0.89357
862 | 0.099 | 0.89569
861 | 0.09589 | 0.89431
860 | 0.09583 | 0.89235
859 | 0.0975 | 0.89283
858 | 0.0945 | 0.89341
857 | 0.10088 | 0.89102
856 | 0.09561 | 0.89256
855 | 0.09355 | 0.89288
854 | 0.09772 | 0.89261
853 | 0.097 | 0.8906
852 | 0.09833 | 0.89421
851 | 0.09855 | 0.89426
850 | 0.10005 | 0.89314
849 | 0.09627 | 0.88911
848 | 0.09972 | 0.89144
847 | 0.09672 | 0.89012
846 | 0.09988 | 0.89054
845 | 0.09938 | 0.8949
844 | 0.10016 | 0.8915
843 | 0.09738 | 0.89383
842 | 0.10094 | 0.89792
841 | 0.09788 | 0.89437
840 | 0.10138 | 0.89628
839 | 0.09927 | 0.89707
838 | 0.10016 | 0.89442
837 | 0.10255 | 0.89957
836 | 0.09988 | 0.89984
835 | 0.10344 | 0.89771
834 | 0.10266 | 0.9061
833 | 0.10027 | 0.90323
832 | 0.09844 | 0.90026
831 | 0.09983 | 0.9018
830 | 0.09961 | 0.8983
829 | 0.09777 | 0.89968
828 | 0.09999 | 0.89835
827 | 0.09555 | 0.89893
826 | 0.09894 | 0.89904
825 | 0.10233 | 0.89686
824 | 0.10166 | 0.89585
823 | 0.10033 | 0.89697
822 | 0.10399 | 0.89463
821 | 0.10205 | 0.89691
820 | 0.09766 | 0.89771
819 | 0.10238 | 0.89511
818 | 0.097 | 0.89431
817 | 0.10049 | 0.89373
816 | 0.09822 | 0.89644
815 | 0.09955 | 0.89516
814 | 0.10055 | 0.89224
813 | 0.10199 | 0.89723
812 | 0.10149 | 0.89516
811 | 0.10366 | 0.8941
810 | 0.10005 | 0.89591
809 | 0.09922 | 0.89585
808 | 0.10399 | 0.89373
807 | 0.10444 | 0.89415
806 | 0.09911 | 0.8983
805 | 0.10116 | 0.89564
804 | 0.10333 | 0.8941
803 | 0.10166 | 0.89309
802 | 0.1021 | 0.89511
801 | 0.10205 | 0.89835
800 | 0.10272 | 0.9009
799 | 0.10482 | 0.89867
798 | 0.10321 | 0.89872
797 | 0.10416 | 0.89776
796 | 0.10216 | 0.89437
795 | 0.10144 | 0.89761
794 | 0.10577 | 0.89872
793 | 0.10544 | 0.9001
792 | 0.1011 | 0.89745
791 | 0.10277 | 0.89978
790 | 0.10399 | 0.89845
789 | 0.10072 | 0.89564
788 | 0.10316 | 0.89691
787 | 0.10149 | 0.89697
786 | 0.10444 | 0.89915
785 | 0.1036 | 0.89845
784 | 0.10438 | 0.89606
783 | 0.10655 | 0.90254
782 | 0.10505 | 0.90286
781 | 0.10666 | 0.90047
780 | 0.10449 | 0.89808
779 | 0.10621 | 0.89973
778 | 0.10566 | 0.89628
777 | 0.10843 | 0.90132
776 | 0.10566 | 0.90499
775 | 0.10349 | 0.90334
774 | 0.10349 | 0.90185
773 | 0.10616 | 0.90143
772 | 0.10882 | 0.89989
771 | 0.10738 | 0.90106
770 | 0.10927 | 0.90153
769 | 0.10716 | 0.90148
768 | 0.10782 | 0.90037
767 | 0.10821 | 0.89936
766 | 0.10755 | 0.90026
765 | 0.10843 | 0.90435
764 | 0.10866 | 0.90281
763 | 0.10899 | 0.90132
762 | 0.10805 | 0.90626
761 | 0.10638 | 0.9018
760 | 0.10727 | 0.90212
759 | 0.1141 | 0.90132
758 | 0.10849 | 0.90132
757 | 0.10977 | 0.90615
756 | 0.10893 | 0.90483
755 | 0.10827 | 0.90451
754 | 0.10716 | 0.90509
753 | 0.10938 | 0.90769
752 | 0.10788 | 0.90716
751 | 0.11004 | 0.90769
750 | 0.10977 | 0.90621
749 | 0.11043 | 0.90302
748 | 0.1106 | 0.90472
747 | 0.11215 | 0.90562
746 | 0.11249 | 0.90589
745 | 0.11121 | 0.90971
744 | 0.11499 | 0.90578
743 | 0.11393 | 0.90578
742 | 0.1111 | 0.90605
741 | 0.10799 | 0.91046
740 | 0.11077 | 0.90695
739 | 0.1131 | 0.90499
738 | 0.11154 | 0.90589
737 | 0.10954 | 0.90886
736 | 0.11132 | 0.90626
735 | 0.11349 | 0.90923
734 | 0.11471 | 0.90716
733 | 0.11454 | 0.91014
732 | 0.11487 | 0.90881
731 | 0.11637 | 0.90876
730 | 0.11476 | 0.91056
729 | 0.11854 | 0.90679
728 | 0.11204 | 0.91003
727 | 0.11465 | 0.90971
726 | 0.1116 | 0.91003
725 | 0.1116 | 0.90923
724 | 0.11232 | 0.90913
723 | 0.11265 | 0.90934
722 | 0.11648 | 0.90743
721 | 0.11432 | 0.91173
720 | 0.11371 | 0.91035
719 | 0.1131 | 0.91518
718 | 0.11565 | 0.90807
717 | 0.11626 | 0.90998
716 | 0.11737 | 0.90929
715 | 0.11904 | 0.91024
714 | 0.11882 | 0.91428
713 | 0.1126 | 0.90854
712 | 0.11754 | 0.90791
711 | 0.11959 | 0.91168
710 | 0.11993 | 0.91051
709 | 0.11832 | 0.91083
708 | 0.11826 | 0.91072
707 | 0.11982 | 0.91136
706 | 0.11426 | 0.91024
705 | 0.11587 | 0.91274
704 | 0.11826 | 0.91338
703 | 0.11621 | 0.91285
702 | 0.11815 | 0.91364
701 | 0.11798 | 0.91301
700 | 0.11515 | 0.91263
699 | 0.11882 | 0.91752
698 | 0.12181 | 0.91699
697 | 0.12292 | 0.90886
696 | 0.11832 | 0.91237
695 | 0.11887 | 0.91295
694 | 0.12481 | 0.91465
693 | 0.12115 | 0.91439
692 | 0.12026 | 0.91115
691 | 0.12231 | 0.92055
690 | 0.12476 | 0.92729
689 | 0.12931 | 0.94593
688 | 0.12987 | 0.95241
687 | 0.12953 | 0.936
686 | 0.12548 | 0.92134
685 | 0.12032 | 0.91656
684 | 0.12204 | 0.91598
683 | 0.12659 | 0.91566
682 | 0.12576 | 0.91794
681 | 0.12159 | 0.91805
680 | 0.12143 | 0.918
679 | 0.12526 | 0.92033
678 | 0.12315 | 0.91593
677 | 0.12198 | 0.91476
676 | 0.12376 | 0.91401
675 | 0.12059 | 0.91619
674 | 0.12603 | 0.91683
673 | 0.12764 | 0.91725
672 | 0.12953 | 0.91763
671 | 0.12509 | 0.91927
670 | 0.12642 | 0.91874
669 | 0.12481 | 0.91943
668 | 0.12431 | 0.91906
667 | 0.12526 | 0.91917
666 | 0.1252 | 0.91736
665 | 0.12903 | 0.91986
664 | 0.12576 | 0.91948
663 | 0.12509 | 0.91954
662 | 0.12831 | 0.92065
661 | 0.13042 | 0.91885
660 | 0.1302 | 0.9241
659 | 0.12742 | 0.91964
658 | 0.1337 | 0.91709
657 | 0.12987 | 0.91895
656 | 0.12653 | 0.92203
655 | 0.13264 | 0.92405
654 | 0.12825 | 0.92442
653 | 0.12565 | 0.91821
652 | 0.12842 | 0.92246
651 | 0.12914 | 0.92246
650 | 0.13153 | 0.92134
649 | 0.1322 | 0.92384
648 | 0.13325 | 0.92432
647 | 0.13342 | 0.92554
646 | 0.13669 | 0.92941
645 | 0.13558 | 0.93191
644 | 0.13475 | 0.9232
643 | 0.1337 | 0.92182
642 | 0.1322 | 0.92501
641 | 0.13397 | 0.92718
640 | 0.13603 | 0.92463
639 | 0.13336 | 0.92708
638 | 0.13092 | 0.92894
637 | 0.13214 | 0.92952
636 | 0.13564 | 0.92649
635 | 0.13675 | 0.92872
634 | 0.14014 | 0.92766
633 | 0.13941 | 0.92771
632 | 0.13686 | 0.92915
631 | 0.13553 | 0.93064
630 | 0.13686 | 0.93122
629 | 0.14097 | 0.93122
628 | 0.14147 | 0.9301
627 | 0.13969 | 0.93186
626 | 0.13819 | 0.93085
625 | 0.13697 | 0.93552
624 | 0.13658 | 0.93324
623 | 0.14308 | 0.93743
622 | 0.14197 | 0.93706
621 | 0.13936 | 0.93297
620 | 0.14119 | 0.93483
619 | 0.14474 | 0.93552
618 | 0.14408 | 0.93568
617 | 0.14563 | 0.93934
616 | 0.14447 | 0.93563
615 | 0.1443 | 0.93605
614 | 0.14763 | 0.93398
613 | 0.15196 | 0.93887
612 | 0.14597 | 0.9377
611 | 0.14441 | 0.93727
610 | 0.1473 | 0.93706
609 | 0.1478 | 0.94189
608 | 0.14774 | 0.94211
607 | 0.14963 | 0.94221
606 | 0.14613 | 0.942
605 | 0.14935 | 0.93988
604 | 0.14519 | 0.94556
603 | 0.15124 | 0.94439
602 | 0.14941 | 0.9411
601 | 0.15474 | 0.94173
600 | 0.15335 | 0.94604
599 | 0.15496 | 0.94832
598 | 0.15479 | 0.94827
597 | 0.15585 | 0.94736
596 | 0.1528 | 0.94524
595 | 0.15452 | 0.94747
594 | 0.1609 | 0.94949
593 | 0.16201 | 0.95177
592 | 0.1599 | 0.95002
591 | 0.16107 | 0.95055
590 | 0.16362 | 0.95326
589 | 0.16418 | 0.95432
588 | 0.1639 | 0.95395
587 | 0.1659 | 0.95517
586 | 0.16723 | 0.95586
585 | 0.16418 | 0.95676
584 | 0.16845 | 0.95942
583 | 0.1714 | 0.95979
582 | 0.17123 | 0.9583
581 | 0.16784 | 0.95756
580 | 0.1679 | 0.96016
579 | 0.16984 | 0.96175
578 | 0.16979 | 0.96383
577 | 0.17006 | 0.96276
576 | 0.1699 | 0.96106
575 | 0.17295 | 0.96128
574 | 0.17639 | 0.96335
573 | 0.17795 | 0.96648
572 | 0.17456 | 0.96462
571 | 0.17278 | 0.96696
570 | 0.17078 | 0.96526
569 | 0.17723 | 0.96425
568 | 0.18072 | 0.96722
567 | 0.17772 | 0.96568
566 | 0.17578 | 0.96701
565 | 0.178 | 0.96919
564 | 0.18172 | 0.97445
563 | 0.18578 | 0.97094
562 | 0.19088 | 0.97742
561 | 0.19566 | 0.98459
560 | 0.20293 | 0.98788
559 | 0.2031 | 0.99298
558 | 0.2041 | 0.99802
557 | 0.20615 | 0.99744
556 | 0.20743 | 0.99452
555 | 0.21542 | 0.99638
554 | 0.21426 | 1.00073
553 | 0.20676 | 0.99505
552 | 0.19466 | 0.98825
551 | 0.18716 | 0.98326
550 | 0.18422 | 0.97147
549 | 0.18455 | 0.96988
548 | 0.18489 | 0.96977
547 | 0.1795 | 0.96409
546 | 0.175 | 0.96011
545 | 0.1689 | 0.96112
544 | 0.16451 | 0.95666
543 | 0.16179 | 0.95352
542 | 0.15585 | 0.94593
541 | 0.15063 | 0.94296
540 | 0.14613 | 0.93897
539 | 0.15024 | 0.94104
538 | 0.15324 | 0.94513
537 | 0.1619 | 0.94922
536 | 0.18144 | 0.96329
535 | 0.25423 | 0.99909
534 | 0.48043 | 1.13063
533 | 0.90223 | 1.47421
532 | 1 | 1.8
531 | 0.5752 | 1.59836
530 | 0.24929 | 1.16068
529 | 0.16079 | 0.97163
528 | 0.14391 | 0.94078
527 | 0.14025 | 0.93361
526 | 0.13836 | 0.93095
525 | 0.13819 | 0.92899
524 | 0.13331 | 0.92485
523 | 0.13148 | 0.92394
522 | 0.13086 | 0.92559
521 | 0.13181 | 0.9274
520 | 0.13408 | 0.92867
519 | 0.13331 | 0.92612
518 | 0.13153 | 0.92225
517 | 0.13025 | 0.92235
516 | 0.13508 | 0.92246
515 | 0.12925 | 0.92649
514 | 0.12892 | 0.92341
513 | 0.12942 | 0.92538
512 | 0.13553 | 0.92692
511 | 0.13303 | 0.92872
510 | 0.13381 | 0.92925
509 | 0.13397 | 0.92718
508 | 0.13214 | 0.92809
507 | 0.13281 | 0.92729
506 | 0.13408 | 0.92554
505 | 0.13558 | 0.9249
504 | 0.13908 | 0.92389
503 | 0.13569 | 0.92862
502 | 0.13447 | 0.92793
501 | 0.13653 | 0.92819
500 | 0.13431 | 0.93101
499 | 0.13447 | 0.9317
498 | 0.13703 | 0.92925
497 | 0.13786 | 0.92825
496 | 0.13636 | 0.9283
495 | 0.13481 | 0.93005
494 | 0.13497 | 0.9258
493 | 0.13769 | 0.92538
492 | 0.13925 | 0.92219
491 | 0.13542 | 0.9274
490 | 0.13997 | 0.93079
489 | 0.14313 | 0.93292
488 | 0.13797 | 0.93016
487 | 0.13858 | 0.92878
486 | 0.13758 | 0.93159
485 | 0.14047 | 0.93032
484 | 0.13569 | 0.93037
483 | 0.13692 | 0.93186
482 | 0.13808 | 0.92979
481 | 0.13592 | 0.93382
480 | 0.13675 | 0.93292
479 | 0.14219 | 0.9283
478 | 0.13558 | 0.93058
477 | 0.13547 | 0.93101
476 | 0.13697 | 0.93053
475 | 0.13719 | 0.93202
474 | 0.14214 | 0.93207
473 | 0.1393 | 0.93478
472 | 0.13941 | 0.93276
471 | 0.14214 | 0.93133
470 | 0.1408 | 0.93419
469 | 0.13941 | 0.93122
468 | 0.14064 | 0.92825
467 | 0.13814 | 0.93085
466 | 0.14258 | 0.9326
465 | 0.13886 | 0.93212
464 | 0.14169 | 0.93435
463 | 0.1428 | 0.92904
462 | 0.14053 | 0.93164
461 | 0.13897 | 0.92846
460 | 0.14308 | 0.93425
459 | 0.13869 | 0.93095
458 | 0.14175 | 0.92803
457 | 0.1433 | 0.93218
456 | 0.14136 | 0.93064
455 | 0.14191 | 0.93674
454 | 0.14513 | 0.93584
453 | 0.14413 | 0.93515
452 | 0.14386 | 0.93749
451 | 0.14147 | 0.93536
450 | 0.14058 | 0.93467
449 | 0.14247 | 0.93101
448 | 0.14558 | 0.93488
447 | 0.14391 | 0.93472
446 | 0.14302 | 0.93122
445 | 0.1473 | 0.93977
444 | 0.14486 | 0.93658
443 | 0.14241 | 0.93409
442 | 0.14858 | 0.93818
441 | 0.14152 | 0.94115
440 | 0.13669 | 0.93892
439 | 0.13853 | 0.93919
438 | 0.14519 | 0.93727
437 | 0.14214 | 0.93324
436 | 0.14141 | 0.93658
435 | 0.14624 | 0.93903
434 | 0.14769 | 0.93733
433 | 0.14869 | 0.9385
432 | 0.14408 | 0.93828
431 | 0.13997 | 0.93696
430 | 0.14325 | 0.93839
429 | 0.14363 | 0.93621
428 | 0.14325 | 0.93807
427 | 0.14463 | 0.93467
426 | 0.14152 | 0.93993
425 | 0.14602 | 0.93711
424 | 0.14969 | 0.93977
423 | 0.14852 | 0.9412
422 | 0.14624 | 0.93903
421 | 0.14791 | 0.94104
420 | 0.14891 | 0.93913
419 | 0.15157 | 0.94561
418 | 0.14958 | 0.93977
417 | 0.14547 | 0.93791
416 | 0.14785 | 0.94051
415 | 0.14885 | 0.9368
414 | 0.15141 | 0.94126
413 | 0.14613 | 0.94444
412 | 0.15119 | 0.94078
411 | 0.14896 | 0.942
410 | 0.14458 | 0.94657
409 | 0.15268 | 0.93961
408 | 0.1513 | 0.94242
407 | 0.14891 | 0.93972
406 | 0.14702 | 0.93727
405 | 0.14874 | 0.94359
404 | 0.15152 | 0.9455
403 | 0.1518 | 0.94768
402 | 0.15052 | 0.94513
401 | 0.15368 | 0.94768
400 | 0.1533 | 0.94338
399 | 0.15252 | 0.94503
398 | 0.15291 | 0.94412
397 | 0.15796 | 0.94381
396 | 0.15429 | 0.9445
395 | 0.15296 | 0.94269
394 | 0.15052 | 0.9454
393 | 0.15452 | 0.94742
392 | 0.15446 | 0.94184
391 | 0.15218 | 0.94673
390 | 0.15019 | 0.94529
389 | 0.1508 | 0.9445
388 | 0.14941 | 0.9462
387 | 0.14941 | 0.94375
386 | 0.15568 | 0.94535
385 | 0.15418 | 0.94535
384 | 0.15546 | 0.94195
383 | 0.15463 | 0.94179
382 | 0.15185 | 0.94349
381 | 0.14996 | 0.94365
380 | 0.14958 | 0.94641
379 | 0.15224 | 0.94444
378 | 0.15763 | 0.94726
377 | 0.15679 | 0.9472
376 | 0.15529 | 0.94694
375 | 0.1574 | 0.94651
374 | 0.15057 | 0.94843
373 | 0.15474 | 0.94874
372 | 0.15313 | 0.94699
371 | 0.15602 | 0.94991
370 | 0.15363 | 0.94412
369 | 0.15874 | 0.94396
368 | 0.15729 | 0.94614
367 | 0.1609 | 0.94651
366 | 0.15746 | 0.9472
365 | 0.15324 | 0.94609
364 | 0.1569 | 0.95113
363 | 0.15807 | 0.94715
362 | 0.15413 | 0.94928
361 | 0.15962 | 0.94906
360 | 0.16135 | 0.94816
359 | 0.15851 | 0.94917
358 | 0.16001 | 0.95113
357 | 0.15968 | 0.94837
356 | 0.15824 | 0.94805
355 | 0.15768 | 0.94455
354 | 0.15679 | 0.94986
353 | 0.15929 | 0.94896
352 | 0.1579 | 0.95007
351 | 0.15574 | 0.9488
350 | 0.15463 | 0.95374
349 | 0.15602 | 0.95076
348 | 0.16012 | 0.95331
347 | 0.16179 | 0.95283
346 | 0.15874 | 0.95188
345 | 0.15851 | 0.95294
344 | 0.15707 | 0.95358
343 | 0.16112 | 0.95028
342 | 0.16235 | 0.95331
341 | 0.16251 | 0.95193
340 | 0.15818 | 0.95055
339 | 0.15379 | 0.9488
338 | 0.16334 | 0.95528
337 | 0.16346 | 0.95437
336 | 0.16346 | 0.95496
335 | 0.16068 | 0.95597
334 | 0.16401 | 0.9506
333 | 0.16545 | 0.95602
332 | 0.16662 | 0.95299
331 | 0.16601 | 0.9532
330 | 0.1629 | 0.95198
329 | 0.16756 | 0.95267
328 | 0.16568 | 0.95464
327 | 0.1639 | 0.95432
326 | 0.16418 | 0.95613
325 | 0.16418 | 0.95358
324 | 0.16357 | 0.95682
323 | 0.16729 | 0.95905
322 | 0.16812 | 0.95782
321 | 0.17201 | 0.95623
320 | 0.16684 | 0.95448
319 | 0.17134 | 0.95565
318 | 0.17128 | 0.9565
317 | 0.17695 | 0.954
316 | 0.17339 | 0.95687
315 | 0.1639 | 0.96144
314 | 0.16701 | 0.9616
313 | 0.16718 | 0.96069
312 | 0.16629 | 0.96446
311 | 0.17439 | 0.96383
310 | 0.16829 | 0.96138
309 | 0.16862 | 0.95915
308 | 0.17023 | 0.95846
307 | 0.17212 | 0.95942
306 | 0.16917 | 0.95867
305 | 0.17173 | 0.95767
304 | 0.17384 | 0.96377
303 | 0.17389 | 0.96255
302 | 0.17389 | 0.96552
301 | 0.17439 | 0.96637
300 | 0.17234 | 0.96053
299 | 0.17412 | 0.96244
298 | 0.17117 | 0.96223
297 | 0.17284 | 0.96648
296 | 0.17351 | 0.96059
295 | 0.17439 | 0.9617
294 | 0.17512 | 0.96144
293 | 0.17134 | 0.96393
292 | 0.17101 | 0.96298
291 | 0.17795 | 0.96266
290 | 0.1815 | 0.97105
289 | 0.18361 | 0.97423
288 | 0.183 | 0.97206
287 | 0.19694 | 0.97423
286 | 0.22303 | 0.98454
285 | 0.24513 | 1.00079
284 | 0.23391 | 1.00997
283 | 0.19544 | 0.99452
282 | 0.17589 | 0.97179
281 | 0.17734 | 0.96919
280 | 0.17545 | 0.96876
279 | 0.17584 | 0.96781
278 | 0.17589 | 0.96542
277 | 0.17489 | 0.96393
276 | 0.17628 | 0.96632
275 | 0.17323 | 0.96494
274 | 0.17611 | 0.96271
273 | 0.17739 | 0.96452
272 | 0.17584 | 0.97477
271 | 0.17645 | 0.97105
270 | 0.1785 | 0.97285
269 | 0.17328 | 0.97211
268 | 0.17595 | 0.97078
267 | 0.17928 | 0.9643
266 | 0.1775 | 0.96924
265 | 0.174 | 0.96701
264 | 0.18128 | 0.97168
263 | 0.18106 | 0.9736
262 | 0.17967 | 0.97296
261 | 0.18478 | 0.96951
260 | 0.18217 | 0.96499
259 | 0.18417 | 0.96892
258 | 0.18183 | 0.97604
257 | 0.18394 | 0.97429
256 | 0.18483 | 0.97461
255 | 0.18644 | 0.97508
254 | 0.18328 | 0.97625
253 | 0.18011 | 0.97429
252 | 0.18405 | 0.97301
251 | 0.18905 | 0.97689
250 | 0.1895 | 0.97418
249 | 0.18755 | 0.97514
248 | 0.18422 | 0.97492
247 | 0.1865 | 0.97604
246 | 0.18611 | 0.97599
245 | 0.18766 | 0.98093
244 | 0.19055 | 0.98448
243 | 0.19222 | 0.98071
242 | 0.19083 | 0.97684
241 | 0.19333 | 0.9831
240 | 0.19255 | 0.98485
239 | 0.19966 | 0.98624
238 | 0.19488 | 0.98629
237 | 0.19499 | 0.99027
236 | 0.2001 | 0.99054
235 | 0.19788 | 0.99192
234 | 0.19566 | 0.98937
233 | 0.19727 | 0.98857
232 | 0.20465 | 0.98756
231 | 0.20021 | 0.98772
230 | 0.2011 | 0.99032
229 | 0.20182 | 0.98746
228 | 0.19749 | 0.98687
227 | 0.20082 | 0.99601
226 | 0.20049 | 0.99043
225 | 0.20954 | 0.99489
224 | 0.20565 | 0.99425
223 | 0.21248 | 0.99468
222 | 0.21559 | 0.99999
221 | 0.21298 | 0.99898
220 | 0.20654 | 0.99935
219 | 0.21165 | 1.00264
218 | 0.20887 | 0.99956
217 | 0.21376 | 0.99787
216 | 0.21248 | 1.00259
215 | 0.21237 | 1.00068
214 | 0.20976 | 0.99978
213 | 0.2071 | 0.99951
212 | 0.20438 | 0.99882
211 | 0.20238 | 1.00137
210 | 0.21082 | 1.00254
209 | 0.21603 | 1.00498
208 | 0.21764 | 1.00408
207 | 0.21842 | 1.00753
206 | 0.22009 | 1.00875
205 | 0.22297 | 1.01045
204 | 0.22947 | 1.01088
203 | 0.22442 | 1.01427
202 | 0.22892 | 1.01624
201 | 0.23047 | 1.0181
200 | 0.22897 | 1.01831
199 | 0.22658 | 1.01268
198 | 0.22725 | 1.0078
197 | 0.2217 | 1.00859
196 | 0.21914 | 1.00434
195 | 0.21509 | 1.0078
194 | 0.21881 | 1.00769
193 | 0.2187 | 1.01496
192 | 0.22325 | 1.013
191 | 0.23069 | 1.01226
190 | 0.23624 | 1.01608
189 | 0.23641 | 1.02389
188 | 0.2413 | 1.02755
187 | 0.24713 | 1.02851
186 | 0.24613 | 1.03291
185 | 0.25168 | 1.04014
184 | 0.25329 | 1.04231
183 | 0.24374 | 1.04215
182 | 0.24241 | 1.02744
181 | 0.22375 | 1.01842
180 | 0.21914 | 1.01581
179 | 0.21637 | 1.00949
178 | 0.21015 | 1.00732
177 | 0.21642 | 1.00631
176 | 0.21881 | 1.00822
175 | 0.22209 | 1.00578
174 | 0.2257 | 1.01061
173 | 0.23264 | 1.02022
172 | 0.2378 | 1.02458
171 | 0.24929 | 1.03052
170 | 0.27306 | 1.05182
169 | 0.28727 | 1.07184
168 | 0.30459 | 1.08766
167 | 0.29449 | 1.09037
166 | 0.2619 | 1.07917
165 | 0.24585 | 1.03801
164 | 0.21798 | 1.01433
163 | 0.19238 | 0.99452
162 | 0.18261 | 0.98087
161 | 0.17584 | 0.97062
160 | 0.17167 | 0.96483
159 | 0.17062 | 0.96149
158 | 0.16934 | 0.96367
157 | 0.18622 | 0.96675
156 | 0.21504 | 0.98969
155 | 0.26051 | 1.03058
154 | 0.29821 | 1.07444
153 | 0.29371 | 1.08777
152 | 0.33224 | 1.09749
151 | 0.46899 | 1.19265
150 | 0.52168 | 1.31389
149 | 0.35106 | 1.22191
148 | 0.19299 | 1.03493
147 | 0.1493 | 0.95724
146 | 0.13347 | 0.93637
145 | 0.12887 | 0.92734
144 | 0.12581 | 0.92001
143 | 0.12231 | 0.91231
142 | 0.12037 | 0.91598
141 | 0.12165 | 0.91253
140 | 0.12487 | 0.9164
139 | 0.12914 | 0.91842
138 | 0.12603 | 0.92134
137 | 0.12987 | 0.91991
136 | 0.13336 | 0.93143
135 | 0.1403 | 0.9351
134 | 0.14313 | 0.93743
133 | 0.14169 | 0.93993
132 | 0.13614 | 0.93287
131 | 0.13197 | 0.92671
130 | 0.12243 | 0.91858
129 | 0.11315 | 0.91046
128 | 0.10982 | 0.90642
127 | 0.10421 | 0.90663
126 | 0.1071 | 0.90244
125 | 0.10699 | 0.901
124 | 0.10632 | 0.89989
123 | 0.11077 | 0.90159
122 | 0.11582 | 0.90562
121 | 0.12265 | 0.91014
120 | 0.12759 | 0.92113
119 | 0.14236 | 0.93143
118 | 0.16512 | 0.95002
117 | 0.18217 | 0.96967
116 | 0.18261 | 0.97625
115 | 0.15874 | 0.96468
114 | 0.12404 | 0.93133
113 | 0.09622 | 0.9018
112 | 0.08167 | 0.88406
111 | 0.06985 | 0.87169
110 | 0.06202 | 0.86139
109 | 0.0548 | 0.85783
108 | 0.05419 | 0.85013
107 | 0.05252 | 0.8487
106 | 0.05835 | 0.85183
105 | 0.08084 | 0.86272
104 | 0.1352 | 0.90403
103 | 0.17706 | 0.95623
102 | 0.15052 | 0.96133
101 | 0.1458 | 0.9318
100 | 0.30215 | 1.00333
99 | 0.43529 | 1.20051
98 | 0.26312 | 1.15951
97 | 0.06141 | 0.9223
96 | 0.0196 | 0.82299
95 | 0.01405 | 0.81529
94 | 0.01266 | 0.81285
93 | 0.01094 | 0.81126
92 | 0.01038 | 0.81115
91 | 0.00972 | 0.81057
90 | 0.00861 | 0.81009
89 | 0.00877 | 0.81046
88 | 0.01016 | 0.80951
87 | 0.00938 | 0.81057
86 | 0.00972 | 0.80988
85 | 0.00966 | 0.80945
84 | 0.01033 | 0.80945
83 | 0.00988 | 0.80903
82 | 0.01027 | 0.81025
81 | 0.01049 | 0.80935
80 | 0.01049 | 0.80929
79 | 0.01038 | 0.80951
78 | 0.00972 | 0.81089
77 | 0.01077 | 0.81083
76 | 0.01172 | 0.80982
75 | 0.01055 | 0.81073
74 | 0.0116 | 0.81004
73 | 0.01105 | 0.81036
72 | 0.01205 | 0.81036
71 | 0.01133 | 0.81094
70 | 0.01144 | 0.81078
69 | 0.01122 | 0.81184
68 | 0.01122 | 0.81163
67 | 0.01149 | 0.8112
66 | 0.01216 | 0.8103
65 | 0.01194 | 0.81105
64 | 0.01172 | 0.81147
63 | 0.01277 | 0.81083
62 | 0.01183 | 0.81014
61 | 0.01355 | 0.81126
60 | 0.01333 | 0.81147
59 | 0.01244 | 0.81232
58 | 0.01327 | 0.81216
57 | 0.01466 | 0.81285
56 | 0.01438 | 0.81269
55 | 0.0141 | 0.81083
54 | 0.01221 | 0.81152
53 | 0.01271 | 0.81274
52 | 0.0126 | 0.81243
51 | 0.01299 | 0.81317
50 | 0.01355 | 0.81306
49 | 0.01305 | 0.81328
48 | 0.01277 | 0.81211
47 | 0.01333 | 0.8128
46 | 0.01299 | 0.81269
45 | 0.01388 | 0.81359
44 | 0.01427 | 0.8137
43 | 0.01244 | 0.81471
42 | 0.01432 | 0.81243
41 | 0.01366 | 0.81253
40 | 0.01355 | 0.81439
39 | 0.01382 | 0.81397
38 | 0.01427 | 0.81397
37 | 0.01421 | 0.81232
36 | 0.01344 | 0.81259
35 | 0.01438 | 0.81317
34 | 0.0136 | 0.81317
33 | 0.01494 | 0.81317
32 | 0.01394 | 0.81444
31 | 0.01521 | 0.81407
30 | 0.0171 | 0.81636
29 | 0.01949 | 0.81768
28 | 0.02276 | 0.82129
27 | 0.02876 | 0.82337
26 | 0.0347 | 0.83112
25 | 0.03875 | 0.83643
24 | 0.0322 | 0.83515
23 | 0.02299 | 0.82645
22 | 0.01616 | 0.81673
21 | 0.01305 | 0.81312
20 | 0.01277 | 0.81232
19 | 0.01183 | 0.81174
18 | 0.01016 | 0.81126
17 | 0.01066 | 0.80897
16 | 0.01099 | 0.80945
15 | 0.01088 | 0.80951
14 | 0.01394 | 0.81158
13 | 0.01488 | 0.8128
12 | 0.01616 | 0.81322
11 | 0.01788 | 0.81513
10 | 0.01904 | 0.81827
9 | 0.01927 | 0.81742
8 | 0.02154 | 0.81774
7 | 0.01871 | 0.81747
6 | 0.01721 | 0.8162
5 | 0.01299 | 0.8129
4 | 0.01149 | 0.81131
3 | 0.0101 | 0.81062
2 | 0.00955 | 0.80935
1 | 0.00622 | 0.80765
0 | 0.00261 | 0.80329
-1 | 0.000888346 | 0.80154
-2 | 0 | 0.80027
-3 | 0.000166565 | 0.80011
-4 | 5.55216e-05 | 0.80016
-5 | 0 | 0.8