## Figure 2
Figure 2
| Iodine-ethanol surface passivation |  | Silicon nitride surface passivation
| Δn [cm-3] | τeffective [s] | Δn [cm-3] | τeffective [s]
| 4912200000000000 | 0.000729347 | 7487390000000000 | 0.000410938
| 4676090000000000 | 0.000537637 | 7110080000000000 | 0.000398518
| 4423720000000000 | 0.000480439 | 6749520000000000 | 0.000395335
| 4173420000000000 | 0.000458542 | 6404720000000000 | 0.000395636
| 3934200000000000 | 0.000454164 | 6081560000000000 | 0.000398202
| 3710330000000000 | 0.000453635 | 5776650000000000 | 0.000401745
| 3498900000000000 | 0.000456608 | 5490480000000000 | 0.000405373
| 3299010000000000 | 0.000461976 | 5219240000000000 | 0.000409109
| 3112760000000000 | 0.000465653 | 4965210000000000 | 0.000413436
| 2939350000000000 | 0.000466916 | 4725260000000000 | 0.000417632
| 2776290000000000 | 0.000469374 | 4500480000000000 | 0.000421776
| 2623830000000000 | 0.000472958 | 4286220000000000 | 0.000425127
| 2480950000000000 | 0.000475682 | 4085690000000000 | 0.000428037
| 2346290000000000 | 0.000482044 | 3894190000000000 | 0.000431507
| 2221350000000000 | 0.000486381 | 3713340000000000 | 0.000434108
| 2103900000000000 | 0.000492221 | 3542850000000000 | 0.000437107
| 1992350000000000 | 0.00049848 | 3380300000000000 | 0.000439026
| 1887880000000000 | 0.000497679 | 3225870000000000 | 0.000441908
| 1789790000000000 | 0.000498993 | 3078780000000000 | 0.000444078
| 1696950000000000 | 0.000501157 | 2941720000000000 | 0.00044691
| 1609010000000000 | 0.000504017 | 2808270000000000 | 0.000448467
| 1526160000000000 | 0.000506174 | 2683140000000000 | 0.000449138
| 1447290000000000 | 0.000507743 | 2563090000000000 | 0.000451066
| 1373850000000000 | 0.00051219 | 2449000000000000 | 0.000450952
| 1304660000000000 | 0.000518073 | 2340070000000000 | 0.000451242
| 1239340000000000 | 0.000519247 | 2235290000000000 | 0.000450395
| 1177010000000000 | 0.000518841 | 2135810000000000 | 0.000450969
| 1117890000000000 | 0.000519499 | 2039940000000000 | 0.0004529
| 1062550000000000 | 0.000522962 | 1949930000000000 | 0.00045262
| 1009250000000000 | 0.000528476 | 1864300000000000 | 0.000453097
| 958994000000000 | 0.000527644 | 1779900000000000 | 0.000452513
| 911852000000000 | 0.000524815 | 1701160000000000 | 0.000451786
| 865888000000000 | 0.000525165 | 1626360000000000 | 0.00045197
| 823014000000000 | 0.000531389 | 1553230000000000 | 0.000450232
| 783311000000000 | 0.0005304 | 1483230000000000 | 0.000448647
| 746339000000000 | 0.000531809 | 1417390000000000 | 0.000447952
| 707778000000000 | 0.000526111 | 1353760000000000 | 0.000444869
| 673421000000000 | 0.000529492 | 1292050000000000 | 0.000441707
| 640137000000000 | 0.000539567 | 1232460000000000 | 0.0004394
| 609675000000000 | 0.000534777 | 1176750000000000 | 0.000437948
| 579489000000000 | 0.000532119 | 1122510000000000 | 0.000436206
| 550995000000000 | 0.000529727 | 1070270000000000 | 0.000434127
| 524097000000000 | 0.000536265 | 1020650000000000 | 0.000434138
| 498491000000000 | 0.000539485 | 973749000000000 | 0.000430845
| 474745000000000 | 0.000532122 | 928620000000000 | 0.000428115
| 450929000000000 | 0.000532198 | 883498000000000 | 0.000423927
| 428336000000000 | 0.000531468 | 842357000000000 | 0.000420411
| 408583000000000 | 0.000529398 | 802221000000000 | 0.00042112
| 388305000000000 | 0.000530622 | 762883000000000 | 0.00041587
| 368281000000000 | 0.000526814 | 727023000000000 | 0.000411809
| 350788000000000 | 0.000537286 | 691010000000000 | 0.000406792
| 333995000000000 | 0.000551881 | 656317000000000 | 0.000403943
| 317930000000000 | 0.00054548 | 623272000000000 | 0.000400001
| 303009000000000 | 0.000535413 | 593541000000000 | 0.000400205
| 288188000000000 | 0.000525271 | 561906000000000 | 0.000396455
| 273315000000000 | 0.000529092 | 534242000000000 | 0.000393328
| 259526000000000 | 0.000537429 | 506937000000000 | 0.000389493
| 248099000000000 | 0.000539465 | 481125000000000 | 0.000382752
| 235604000000000 | 0.000536621 | 454407000000000 | 0.000382248
| 223651000000000 | 0.000517554 | 431034000000000 | 0.00037853
| 213133000000000 | 0.000518488 | 409538000000000 | 0.000374717
| 201638000000000 | 0.000519888 | 386272000000000 | 0.000366568
| 191516000000000 | 0.000504448 | 364216000000000 | 0.000358045
| 182500000000000 | 0.000514853 | 345159000000000 | 0.000367055
| 172027000000000 | 0.000523089 | 325320000000000 | 0.000369295
| 164058000000000 | 0.000538389 | 308865000000000 | 0.000357503
| 156656000000000 | 0.000549858 | 291628000000000 | 0.000356431
| 149048000000000 | 0.000533828 | 273017000000000 | 0.000344687
| 141353000000000 | 0.000516513 | 258970000000000 | 0.00033406
| 134432000000000 | 0.000517889 | 243611000000000 | 0.00033564
| 127424000000000 | 0.000513209 | 226484000000000 | 0.000326444
| 121219000000000 | 0.000500393 | 214502000000000 | 0.000335802
| 114690000000000 | 0.000485415 | 202064000000000 | 0.000343473
| 108459000000000 | 0.000485877 | 190027000000000 | 0.00032039
| 102259000000000 | 0.000492216 | 178127000000000 | 0.000310314
| 97513400000000 | 0.000493895 | 165379000000000 | 0.000299726
| 92116400000000 | 0.000517804 | 155263000000000 | 0.000300257
| 87075200000000 | 0.000527578 | 144627000000000 | 0.000317135
| 83726900000000 | 0.000540014 | 135242000000000 | 0.000320885
| 79666600000000 | 0.000539018 | 128418000000000 | 0.000334095
| 75190600000000 | 0.000488868 | 119957000000000 | 0.000313485
| 71606400000000 | 0.000501138 | 112678000000000 | 0.000300544
| 67221200000000 | 0.000476471 | 103698000000000 | 0.000298185
| 64496400000000 | 0.000468266 | 97931300000000 | 0.000287205
| 59699600000000 | 0.000463946 | 91510700000000 | 0.000290685
| 56915500000000 | 0.000484253 | 83651100000000 | 0.00027523
| 53836000000000 | 0.000563598 | 78412600000000 | 0.000283562
| 51735000000000 | 0.000540439 | 73175400000000 | 0.000299449
| 49484600000000 | 0.000506917 | 68266200000000 | 0.000289972
| 46258200000000 | 0.000458226 | 63554500000000 | 0.000289962
| 43535700000000 | 0.000435348 | 58974400000000 | 0.000273478
| 41227600000000 | 0.000482877 | 55245500000000 | 0.000268487
| 38593300000000 | 0.000452977 | 50209200000000 | 0.000253437
| 37203200000000 | 0.000457013 | 46743200000000 | 0.000240212
| 34126000000000 | 0.000454672 | 42819900000000 | 0.000256483
| 32588400000000 | 0.000475312 | 38897200000000 | 0.00023571
| 30872300000000 | 0.000541921 | 36936300000000 | 0.000256962
| 29630300000000 | 0.00054107 | 32687800000000 | 0.000262152
| 27914400000000 | 0.00055003 | 31119200000000 | 0.000248334
| 26731000000000 | 0.000541052 | 28962700000000 | 0.000287122
| 25547600000000 | 0.000506437 | 25891700000000 | 0.000275771
| 24218300000000 | 0.000472949 | 24911700000000 | 0.000257527
| 22413500000000 | 0.000376093 | 23474200000000 | 0.000255239
| 21438100000000 | 0.000344308 | 20207800000000 | 0.000216746
| 18984300000000 | 0.000378321 | 18770800000000 | 0.000272787
| 17624400000000 | 0.000392249 | 17660400000000 | 0.000431762
| 17593600000000 | 0.000517891 | 17660400000000 | 0.000318294
| 16115400000000 | 0.000442535 | 16550000000000 | 0.000250967
| 15200300000000 | 0.000404601 | 13611100000000 | 0.000191661
| 13957400000000 | 0.000581558 | 12892700000000 | 0.00020963
| 13632900000000 | 0.000966686 | 12174400000000 | 0.000243072
| 13691400000000 | 0.000587183 | 10933600000000 | 0.000215577
| 13456100000000 | 0.00040701 | 9431800000000 | 0.000157439
| 10943100000000 | 0.000292327 | 9040020000000 | 0.000187637
| 10587800000000 | 0.000404397 | 6950680000000 | 0.000182749
|  |  | 7211850000000 | 0.00021069
|  |  | 6428390000000 | 0.000375616
|  |  | 5775520000000 | 0.00027611

## Figure 3
Figure 3
Bottom samples
| 300 °C annealing |  |  | 400 °C annealing |  |  | 500 °C annealing
| Time [h] | teffective [ms] | Error [ms] | Time [h] | teffective [ms] | Error [ms] | Time [h] | teffective [ms] | Error [ms]
| 0 | 6.24 | 0.26832 | 0 | 9.76 | 0.41968 | 0 | 7.22 | 0.31046
| 0.5 | 6.5 | 0.2795 | 0.16667 | 10.19 | 0.43817 | 0.08333 | 7.66 | 0.32938
| 1 | 6.78 | 0.29154 | 0.33333 | 10.61 | 0.45623 | 0.25 | 7.28 | 0.31304
| 2 | 6.74 | 0.28982 | 0.5 | 10.77 | 0.46311 | 0.41667 | 7.29 | 0.31347
| 3 | 6.94 | 0.29842 | 0.75 | 11.52 | 0.49536 | 0.58333 | 7.39 | 0.31777
| 4 | 7.1 | 0.3053 | 1 | 11.47 | 0.49321 | 0.75 | 7.41 | 0.31863
| 5 | 7.4 | 0.3182 | 1.33333 | 12.59 | 0.54137 | 1 | 7.62 | 0.32766
| 6 | 7.74 | 0.33282 | 1.66667 | 12.56 | 0.54008 | 1.25 | 7.8 | 0.3354
| 7.5 | 8.19 | 0.35217 | 2.41667 | 13.28 | 0.57104 | 2 | 8.17 | 0.35131
| 9 | 8.67 | 0.37281 | 3.16667 | 13.29 | 0.57147 | 2.75 | 9.24 | 0.39732
| 10.5 | 8.8 | 0.3784 | 3.91667 | 15.92 | 0.68456 | 5 | 10.2 | 0.4386
| 12.5 | 8.82 | 0.37926 | 5 | 16.3 | 0.7009 | 7.5 | 11.28 | 0.48504
| 15 | 8.04 | 0.34572 | 6 | 16.66 | 0.71638 | 10 | 10.93 | 0.46999
| 17.5 | 8.55 | 0.36765 | 8 | 15.67 | 0.67381 | 27.16667 | 19.16 | 0.82388
| 20 | 8.96 | 0.38528 | 10 | 17.62 | 0.75766 | 32 | 18.78 | 0.80754
| 22.5 | 9.33 | 0.40119 | 12.5 | 21.61 | 0.92923 | 37 | 19.27 | 0.82861
| 26 | 9.28 | 0.39904 | 15.5 | 22.18 | 0.95374 | 42 | 20.61 | 0.88623
| 31 | 9.67 | 0.41581 | 20.5 | 24.46 | 1.05178 | 47 | 24.91 | 1.07113
| 33 | 9.84 | 0.42312 | 25 | 25.83 | 1.11069 | 60 | 27.42 | 1.17906
Bottom middle samples
| 300 °C annealing |  |  | 400 °C annealing |  |  | 500 °C annealing
| Time [h] | teffective [ms] | Error [ms] | Time [h] | teffective [ms] | Error [ms] | Time [h] | teffective [ms] | Error [ms]
| 0 | 113.75 | 4.89125 | 0 | 112.51 | 4.83793 | 0 | 116.48 | 5.00864
| 0.5 | 114.84 | 4.93812 | 0.16667 | 122.9 | 5.2847 | 0.08333 | 117.28 | 5.04304
| 1 | 122.75 | 5.27825 | 0.33333 | 122.84 | 5.28212 | 0.25 | 117.51 | 5.05293
| 2 | 108.59 | 4.66937 | 0.5 | 118.35 | 5.08905 | 0.41667 | 111.04 | 4.77472
| 3 | 113.08 | 4.86244 | 0.75 | 130.52 | 5.61236 | 0.58333 | 78.62 | 3.38066
| 4 | 115.44 | 4.96392 | 1 | 124.7 | 5.3621 | 0.75 | 56.56 | 2.43208
| 5 | 108.07 | 4.64701 | 1.33333 | 125.85 | 5.41155 | 1 | 53.46 | 2.29878
| 6 | 116.38 | 5.00434 | 1.66667 | 132.86 | 5.71298 | 1.25 | 53.47 | 2.29921
| 7.5 | 128.86 | 5.54098 | 2.41667 | 137.35 | 5.90605 | 2 | 65.47 | 2.81521
| 9 | 127.17 | 5.46831 | 3.16667 | 165.14 | 7.10102 | 2.75 | 72.69 | 3.12567
| 10.5 | 123.36 | 5.30448 | 3.91667 | 156.41 | 6.72563 | 5 | 73.37 | 3.15491
| 12.5 | 115.33 | 4.95919 | 5 | 165.38 | 7.11134 | 7.5 | 78.25 | 3.36475
| 15 | 104.85 | 4.50855 | 6 | 163.35 | 7.02405 | 10 | 26.46 | 1.13778
| 17.5 | 113.79 | 4.89297 | 8 | 165.42 | 7.11306 | 27.16667 | 60.23 | 2.58989
| 20 | 103.67 | 4.45781 | 10 | 168.18 | 7.23174 | 32 | 91.28 | 3.92504
| 22.5 | 107.84 | 4.63712 | 12.5 | 159.98 | 6.87914 | 37 | 100.46 | 4.31978
| 26 | 107.97 | 4.64271 | 15.5 | 164.38 | 7.06834 | 42 | 66.53 | 2.86079
| 31 | 111.43 | 4.79149 | 20.5 | 168.6 | 7.2498 | 47 | 101.49 | 4.36407
| 33 | 103.45 | 4.44835 | 25 | 170.93 | 7.34999 | 60 | 90.29 | 3.88247
Top middle samples
| 300 °C annealing |  |  | 400 °C annealing |  |  | 500 °C annealing
| Time [h] | teffective [ms] | Error [ms] | Time [h] | teffective [ms] | Error [ms] | Time [h] | teffective [ms] | Error [ms]
| 0 | 50.4 | 2.1672 | 0 | 47.13 | 2.02659 | 0 | 40.27 | 1.73161
| 0.5 | 52.29 | 2.24847 | 0.16667 | 51.16 | 2.19988 | 0.08333 | 48.8 | 2.0984
| 1 | 51.31 | 2.20633 | 0.33333 | 48.9 | 2.1027 | 0.25 | 45.25 | 1.94575
| 2 | 50.47 | 2.17021 | 0.5 | 45.98 | 1.97714 | 0.41667 | 43.27 | 1.86061
| 3 | 51.58 | 2.21794 | 0.75 | 48.95 | 2.10485 | 0.58333 | 37.64 | 1.61852
| 4 | 55.31 | 2.37833 | 1 | 49.59 | 2.13237 | 0.75 | 35.25 | 1.51575
| 5 | 55.16 | 2.37188 | 1.33333 | 47.38 | 2.03734 | 1 | 32.28 | 1.38804
| 6 | 56.31 | 2.42133 | 1.66667 | 49.66 | 2.13538 | 1.25 | 44.25 | 1.90275
| 7.5 | 57.81 | 2.48583 | 2.41667 | 56.67 | 2.43681 | 2 | 42.95 | 1.84685
| 9 | 53.25 | 2.28975 | 3.16667 | 58.25 | 2.50475 | 2.75 | 46.29 | 1.99047
| 10.5 | 55.89 | 2.40327 | 3.91667 | 59.98 | 2.57914 | 5 | 41.35 | 1.77805
| 12.5 | 61.51 | 2.64493 | 5 | 68.24 | 2.93432 | 7.5 | 37.5 | 1.6125
| 15 | 53.75 | 2.31125 | 6 | 60.52 | 2.60236 | 10 | 40.59 | 1.74537
| 17.5 | 62.67 | 2.69481 | 8 | 72.42 | 3.11406 | 27.16667 | 35.2 | 1.5136
| 20 | 57.69 | 2.48067 | 10 | 66.48 | 2.85864 | 32 | 35.19 | 1.51317
| 22.5 | 59.56 | 2.56108 | 12.5 | 70.18 | 3.01774 | 37 | 35.59 | 1.53037
| 26 | 58.25 | 2.50475 | 15.5 | 69.56 | 2.99108 | 42 | 38.2 | 1.6426
| 31 | 60.05 | 2.58215 | 20.5 | 64.04 | 2.75372 | 47 | 37.28 | 1.60304
| 33 | 60.26 | 2.59118 | 25 | 66.49 | 2.85907 | 60 | 52.8 | 2.2704
Top samples
| 300 °C annealing |  |  | 400 °C annealing |  |  | 500 °C annealing
| Time [h] | teffective [ms] | Error [ms] | Time [h] | teffective [ms] | Error [ms] | Time [h] | teffective [ms] | Error [ms]
| 0 | 16.29 | 0.70047 | 0 | 16.52 | 0.71036 | 0 | 19.42 | 0.83506
| 0.5 | 17.92 | 0.77056 | 0.16667 | 16.58 | 0.71294 | 0.08333 | 14.99 | 0.64457
| 1 | 17.78 | 0.76454 | 0.33333 | 17.13 | 0.73659 | 0.25 | 5.2 | 0.2236
| 2 | 20.43 | 0.87849 | 0.5 | 18.5 | 0.7955 | 0.41667 | 13.91 | 0.59813
| 3 | 21.42 | 0.92106 | 0.75 | 18.87 | 0.81141 | 0.58333 | 17.44 | 0.74992
| 4 | 21.2 | 0.9116 | 1 | 17.89 | 0.76927 | 0.75 | 14.99 | 0.64457
| 5 | 20.82 | 0.89526 | 1.33333 | 19.29 | 0.82947 | 1 | 14.64 | 0.62952
| 6 | 20.74 | 0.89182 | 1.66667 | 18.59 | 0.79937 | 1.25 | 17.82 | 0.76626
| 7.5 | 21.07 | 0.90601 | 2.41667 | 18.08 | 0.77744 | 2 | 16.23 | 0.69789
| 9 | 22.15 | 0.95245 | 3.16667 | 18.71 | 0.80453 | 2.75 | 4.47 | 0.19221
| 10.5 | 21.18 | 0.91074 | 3.91667 | 18.75 | 0.80625 | 5 | 4.77 | 0.20511
| 12.5 | 21.17 | 0.91031 | 5 | 18.36 | 0.78948 | 7.5 | 16.19 | 0.69617
| 15 | 23 | 0.989 | 6 | 19.13 | 0.82259 | 10 | 20.89 | 0.89827
| 17.5 | 22.61 | 0.97223 | 8 | 20.82 | 0.89526 | 27.16667 | 29.76 | 1.27968
| 20 | 22.86 | 0.98298 | 10 | 21.24 | 0.91332 | 32 | 5.82 | 0.25026
| 22.5 | 22.38 | 0.96234 | 12.5 | 22.39 | 0.96277 | 37 | 22.36 | 0.96148
| 26 | 23.6 | 1.0148 | 15.5 | 22.08 | 0.94944 | 42 | 30.82 | 1.32526
| 31 | 23.34 | 1.00362 | 20.5 | 23.1 | 0.9933 | 47 | 5.1 | 0.2193
| 33 | 24.03 | 1.03329 | 25 | 23.34 | 1.00362 | 60 | 22.76 | 0.97868

## Figure 4
Figure 4
Bottom samples
| 300 °C annealing |  |  | 400 °C annealing |  |  | 500 °C annealing
| Time [h] | [Fei] [cm-3] | Error [cm-3] | Time [h] | [Fei] [cm-3] | Error [cm-3] | Time [h] | [Fei] [cm-3] | Error [cm-3]
| 0 | 2607100000000 | 224557000000 | 0 | 1575930000000 | 144725000000 | 0 | 2252630000000 | 191730000000
| 0.5 | 2681690000000 | 210130000000 | 0.16667 | 1465760000000 | 139947000000 | 0.08333 | 2264630000000 | 176413000000
| 1 | 2570120000000 | 201477000000 | 0.33333 | 1363840000000 | 135744000000 | 0.25 | 2412270000000 | 184726000000
| 2 | 2671960000000 | 200038000000 | 0.5 | 1434630000000 | 130956000000 | 0.41667 | 2505550000000 | 181533000000
| 3 | 2501630000000 | 197114000000 | 0.75 | 1264410000000 | 124768000000 | 0.58333 | 2512470000000 | 177834000000
| 4 | 1894190000000 | 209446000000 | 1 | 1277390000000 | 125085000000 | 0.75 | 2491290000000 | 177793000000
| 5 | 2061430000000 | 193526000000 | 1.33333 | 1021560000000 | 118286000000 | 1 | 2545960000000 | 169140000000
| 6 | 1776010000000 | 190957000000 | 1.66667 | 1060450000000 | 117459000000 | 1.25 | 2631180000000 | 160856000000
| 7.5 | 1543610000000 | 184569000000 | 2.41667 | 876023000000 | 114955000000 | 2 | 2380160000000 | 157583000000
| 9 | 1258760000000 | 180422000000 | 3.16667 | 834457000000 | 116114000000 | 2.75 | 2102840000000 | 139387000000
| 10.5 | 1233330000000 | 177965000000 | 3.91667 | 658225000000 | 98100800000 | 5 | 1906410000000 | 126222000000
| 12.5 | 1238870000000 | 177307000000 | 5 | 583654000000 | 97617200000 | 7.5 | 1628450000000 | 117041000000
| 15 | 1554010000000 | 188573000000 | 6 | 564064000000 | 95720300000 | 10 | 1673160000000 | 121016000000
| 17.5 | 1353700000000 | 180601000000 | 8 | 399854000000 | 107854000000 | 27.16667 | 752967000000 | 75167800000
| 20 | 937287000000 | 183131000000 | 10 | 422000000000 | 93895500000 | 32 | 781720000000 | 76277300000
| 22.5 | 848175000000 | 177450000000 | 12.5 | 345763000000 | 76507700000 | 37 | 660693000000 | 77417100000
| 26 | 878031000000 | 177636000000 | 15.5 | 345389000000 | 74282400000 | 42 | 638014000000 | 71766300000
| 31 | 512299000000 | 180532000000 | 20.5 | 263059000000 | 68885100000 | 47 | 449470000000 | 61765200000
| 33 | 201685000000 | 149496000000 | 25 | 236153000000 | 65626000000 | 60 | 371009000000 | 57247500000
Bottom middle samples
| 300 °C annealing |  |  | 400 °C annealing |  |  | 500 °C annealing
| Time [h] | [Fei] [cm-3] | Error [cm-3] | Time [h] | [Fei] [cm-3] | Error [cm-3] | Time [h] | [Fei] [cm-3] | Error [cm-3]
| 0 | 53663400000 | 14534300000 | 0 | 58356400000 | 14940300000 | 0 | 33224600000 | 14856900000
| 0.5 | 56781800000 | 14285900000 | 0.16667 | 49261800000 | 13804000000 | 0.08333 | 72504200000 | 13552300000
| 1 | 39532100000 | 13779200000 | 0.33333 | 40977700000 | 14063700000 | 0.25 | 40792800000 | 14487300000
| 2 | 67632000000 | 14877200000 | 0.5 | 60674200000 | 14044800000 | 0.41667 | 44114900000 | 15302600000
| 3 | 52467800000 | 14666600000 | 0.75 | 32931200000 | 13407800000 | 0.58333 | 71794800000 | 21323800000
| 4 | 46796400000 | 14506800000 | 1 | 54742800000 | 13416100000 | 0.75 | 175873000000 | 27324000000
| 5 | 49352300000 | 15515500000 | 1.33333 | 63453600000 | 13013000000 | 1 | 118842000000 | 30955700000
| 6 | 22232900000 | 15126200000 | 1.66667 | 47626100000 | 12706500000 | 1.25 | 168261000000 | 29444300000
| 7.5 | 7786310000 | 10158100000 | 2.41667 | 40118200000 | 12472300000 | 2 | 85348800000 | 25633200000
| 9 | 7816660000 | 10310500000 | 3.16667 | 14273100000 | 10148000000 | 2.75 | 69372500000 | 23315600000
| 10.5 | 11029400000 | 10793400000 | 3.91667 | 10897700000 | 8689190000 | 5 | 41432700000 | 23930900000
| 12.5 | 1300130000 | 15095800000 | 5 | 13760000000 | 9824410000 | 7.5 | 11724500000 | 17123400000
| 15 | 16050400000 | 12720500000 | 6 | 4616640000 | 8744180000 | 10 | 219939000000 | 63157500000
| 17.5 | 5959690000 | 12844300000 | 8 | 16740900000 | 10860600000 | 27.16667 | 143487000000 | 26318900000
| 20 | 13091200000 | 12303700000 | 10 | 19823500000 | 10580100000 | 32 | 75373200000 | 17954100000
| 22.5 | 3410450000 | 14738900000 | 12.5 | 6222200000 | 8414760000 | 37 | 72056900000 | 16204700000
| 26 | 6166920000 | 13583400000 | 15.5 | 13990200000 | 9974410000 | 42 | 84856900000 | 25198400000
| 31 | 2361910000 | 14858000000 | 20.5 | 15097600000 | 10695400000 | 47 | 42456900000 | 16919500000
| 33 | 2992280000 | 15896000000 | 25 | 10603000000 | 8158140000 | 60 | 69020600000 | 18369600000
Top middle samples
| 300 °C annealing |  |  | 400 °C annealing |  |  | 500 °C annealing
| Time [h] | [Fei] [cm-3] | Error [cm-3] | Time [h] | [Fei] [cm-3] | Error [cm-3] | Time [h] | [Fei] [cm-3] | Error [cm-3]
| 0 | 104709000000 | 33322500000 | 0 | 144917000000 | 34589500000 | 0 | 170274000000 | 40740600000
| 0.5 | 125337000000 | 31374500000 | 0.16667 | 118911000000 | 32309100000 | 0.08333 | 168439000000 | 32768800000
| 1 | 116649000000 | 32311300000 | 0.33333 | 154753000000 | 32878200000 | 0.25 | 205561000000 | 34611600000
| 2 | 101027000000 | 33384000000 | 0.5 | 177813000000 | 34563200000 | 0.41667 | 203590000000 | 36541900000
| 3 | 73819100000 | 33428000000 | 0.75 | 145758000000 | 33113700000 | 0.58333 | 266350000000 | 41023800000
| 4 | 90865900000 | 30502800000 | 1 | 146238000000 | 32614500000 | 0.75 | 184336000000 | 46852800000
| 5 | 78785100000 | 30961300000 | 1.33333 | 142594000000 | 34454500000 | 1 | 147817000000 | 52792300000
| 6 | 64304600000 | 30721000000 | 1.66667 | 115050000000 | 33512000000 | 1.25 | 198372000000 | 35754200000
| 7.5 | 28214700000 | 22825100000 | 2.41667 | 90660600000 | 29676000000 | 2 | 197369000000 | 37049800000
| 9 | 116139000000 | 31020200000 | 3.16667 | 87562300000 | 28890500000 | 2.75 | 192477000000 | 34091800000
| 10.5 | 65141200000 | 30941100000 | 3.91667 | 56506000000 | 28926200000 | 5 | 238767000000 | 37455300000
| 12.5 | 18736100000 | 20864100000 | 5 | 36226600000 | 25664400000 | 7.5 | 243476000000 | 41903800000
| 15 | 87330200000 | 31576100000 | 6 | 106907000000 | 27117700000 | 10 | 204349000000 | 39340800000
| 17.5 | 10457900000 | 22882300000 | 8 | 51303600000 | 23820200000 | 27.16667 | 208170000000 | 46201400000
| 20 | 67511700000 | 29841600000 | 10 | 55909400000 | 25947900000 | 32 | 193857000000 | 46652300000
| 22.5 | 18697700000 | 21634500000 | 12.5 | 79250600000 | 23779200000 | 37 | 194605000000 | 46038800000
| 26 | 2324880000 | 30063400000 | 15.5 | 41759000000 | 25154600000 | 42 | 141145000000 | 44116400000
| 31 | 19640100000 | 21323200000 | 20.5 | 26325600000 | 20834100000 | 47 | 153501000000 | 44934900000
| 33 | 581584000 | 30111400000 | 25 | 11189200000 | 21583800000 | 60 | 84444400000 | 32455800000
Top samples
| 300 °C annealing |  |  | 400 °C annealing |  |  | 500 °C annealing
| Time [h] | [Fei] [cm-3] | Error [cm-3] | Time [h] | [Fei] [cm-3] | Error [cm-3] | Time [h] | [Fei] [cm-3] | Error [cm-3]
| 0 | 700575000000 | 88980300000 | 0 | 665649000000 | 88434900000 | 0 | 501212000000 | 76594800000
| 0.5 | 523621000000 | 84334400000 | 0.16667 | 585911000000 | 90469400000 | 0.08333 | 762119000000 | 95796900000
| 1 | 631939000000 | 81825800000 | 0.33333 | 602110000000 | 86498700000 | 0.25 | 287715000000 | 242210000000
| 2 | 448629000000 | 74297800000 | 0.5 | 462230000000 | 82994700000 | 0.41667 | 623203000000 | 109266000000
| 3 | 290229000000 | 75056200000 | 0.75 | 360437000000 | 84191200000 | 0.58333 | 383339000000 | 90613100000
| 4 | 297669000000 | 75700200000 | 1 | 393339000000 | 88402500000 | 0.75 | 389215000000 | 107152000000
| 5 | 307433000000 | 76949900000 | 1.33333 | 291646000000 | 84214200000 | 1 | 625376000000 | 102805000000
| 6 | 304914000000 | 77359600000 | 1.66667 | 412189000000 | 84048600000 | 1.25 | 335384000000 | 89892300000
| 7.5 | 266322000000 | 77177900000 | 2.41667 | 331246000000 | 89238600000 | 2 | 589656000000 | 91956100000
| 9 | 180364000000 | 75637300000 | 3.16667 | 208260000000 | 89639800000 | 2.75 | 886927000000 | 372071000000
| 10.5 | 226791000000 | 77938900000 | 3.91667 | 238305000000 | 88519900000 | 5 | 507615000000 | 358525000000
| 12.5 | 242909000000 | 77488100000 | 5 | 208487000000 | 91462600000 | 7.5 | 503731000000 | 94844200000
| 15 | 115666000000 | 74609600000 | 6 | 93088300000 | 70602300000 | 10 | 302540000000 | 76180900000
| 17.5 | 113282000000 | 76029900000 | 8 | 212168000000 | 79793400000 | 27.16667 | 144186000000 | 55551600000
| 20 | 119816000000 | 74961700000 | 10 | 133465000000 | 80484900000 | 32 | 262208000000 | 217485000000
| 22.5 | 102137000000 | 72525400000 | 12.5 | 223570000000 | 73397800000 | 37 | 123581000000 | 76017400000
| 26 | 115808000000 | 72618800000 | 15.5 | 151194000000 | 76728300000 | 42 | 132160000000 | 53856300000
| 31 | 112468000000 | 73568800000 | 20.5 | 206503000000 | 71452400000 | 47 | 568054000000 | 332485000000
| 33 | 72573200000 | 55632900000 | 25 | 192993000000 | 71064500000 | 60 | 53627500000 | 54320500000

## Figure 5
Figure 5
Bottom samples
| 300 °C annealing | [5 empty] | 400 °C annealing | [5 empty] | 500 °C annealing
| SiNx | SiNx | SiNx | I-E | I-E | I-E | SiNx | SiNx | SiNx | I-E | I-E | I-E | SiNx | SiNx | SiNx | I-E | I-E | I-E
| Time [h] | τeffective (t)/ τeffective (0) | Error [cm-3] | Time [h] | τeffective (t)/ τeffective (0) | Error [cm-3] | Time [h] | τeffective (t)/ τeffective (0) | Error [cm-3] | Time [h] | τeffective (t)/ τeffective (0) | Error [cm-3] | Time [h] | τeffective (t)/ τeffective (0) | Error [cm-3] | Time [h] | τeffective (t)/ τeffective (0) | Error [cm-3]
| 0 | 1 | 0.06098 | 0 | 1 | 0.06098 | 0 | 1 | 0.06098 | 0 | 1 | 0.06098 | 0 | 1 | 0.06098 | 0 | 1 | 0.06098
| 0.5 | 1.04167 | 0.06352 | 0.5 | 1.07563 | 0.06559 | 0.16667 | 1.04406 | 0.06367 | 0.16667 | 1.21014 | 0.07379 | 0.08333 | 1.06094 | 0.0647 | 0.08333 | 1.16036 | 0.07076
| 1 | 1.08654 | 0.06626 | 1 | 1.21218 | 0.07392 | 0.33333 | 1.08709 | 0.06629 | 0.33333 | 0.96014 | 0.05855 | 0.25 | 1.00831 | 0.06149 | 0.25 | 0.83056 | 0.05065
| 2 | 1.08013 | 0.06587 | 2 | 1.29412 | 0.07892 | 0.5 | 1.10348 | 0.06729 | 0.5 | 1.11051 | 0.06772 | 0.41667 | 1.0097 | 0.06157 | 0.41667 | 0.95008 | 0.05794
| 3 | 1.11218 | 0.06782 | 3 | 1.36345 | 0.08314 | 0.75 | 1.18033 | 0.07198 | 0.75 | 1.22101 | 0.07446 | 0.58333 | 1.02355 | 0.06242 | 0.58333 | 0.99395 | 0.06061
| 4 | 1.13782 | 0.06938 | 4 | 1.57983 | 0.09634 | 1 | 1.1752 | 0.07166 | 1 | 1.35507 | 0.08263 | 0.75 | 1.02632 | 0.06258 | 0.75 | 0.94554 | 0.05766
| 5 | 1.1859 | 0.07232 | 5 | 1.52941 | 0.09326 | 1.33333 | 1.28996 | 0.07866 | 1.33333 | 1.36413 | 0.08318 | 1 | 1.0554 | 0.06436 | 1 | 1.03782 | 0.06329
| 6 | 1.24038 | 0.07564 | 6 | 1.70378 | 0.1039 | 1.66667 | 1.28689 | 0.07847 | 1.66667 | 1.60145 | 0.09766 | 1.25 | 1.08033 | 0.06588 | 1.25 | 1.13616 | 0.06928
| 7.5 | 1.3125 | 0.08004 | 7.5 | 1.58824 | 0.09685 | 2.41667 | 1.36066 | 0.08297 | 2.41667 | 1.82609 | 0.11136 | 2 | 1.13158 | 0.069 | 2 | 0.95915 | 0.05849
| 9 | 1.38942 | 0.08473 | 9 | 1.76681 | 0.10774 | 3.16667 | 1.36168 | 0.08304 | 3.16667 | 2.1721 | 0.13246 | 2.75 | 1.27978 | 0.07804 | 2.75 | 0.95915 | 0.05849
| 10.5 | 1.41026 | 0.086 | 10.5 | 1.62605 | 0.09916 | 3.91667 | 1.63115 | 0.09947 | 3.91667 | 2.71196 | 0.16538 | 5 | 1.41274 | 0.08615 | 5 | 1.18911 | 0.07251
| 12.5 | 1.41346 | 0.08619 | 12.5 | 2.2542 | 0.13746 | 5 | 1.67008 | 0.10184 | 5 | 2.85507 | 0.1741 | 7.5 | 1.56233 | 0.09527 | 7.5 | 0.91074 | 0.05554
| 15 | 1.28846 | 0.07857 | 15 | 2.20378 | 0.13439 | 6 | 1.70697 | 0.10409 | 6 | 2.84783 | 0.17366 | 10 | 1.51385 | 0.09231 | 10 | 0.86687 | 0.05286
| 17.5 | 1.37019 | 0.08355 | 17.5 | 1.93697 | 0.11812 | 8 | 1.60553 | 0.09791 | 8 | 3.11232 | 0.18979 | 27.16667 | 2.65374 | 0.16183 | 25 | 1.25416 | 0.07648
| 20 | 1.4359 | 0.08756 | 20 | 2.32353 | 0.14169 | 10 | 1.80533 | 0.11009 | 10 | 4.09239 | 0.24955 | 32 | 2.60111 | 0.15862 | 41.5 | 1.44781 | 0.08829
| 22.5 | 1.49519 | 0.09118 | 22.66667 | 2.59454 | 0.15822 | 12.5 | 2.21414 | 0.13502 | 12.5 | 5.97645 | 0.36444 | 37 | 2.66898 | 0.16275 | 60 | 1.75643 | 0.10711
| 26 | 1.48718 | 0.09069 | 28 | 4.28782 | 0.26147 | 15.5 | 2.27254 | 0.13858 | 15 | 5.5 | 0.33539 | 42 | 2.85457 | 0.17407
| 31 | 1.54968 | 0.0945 | 33 | 5.31303 | 0.32399 | 20.5 | 2.50615 | 0.15283 | 17.5 | 5.34058 | 0.32567 | 47 | 3.45014 | 0.21039
| 33 | 1.57692 | 0.09616 |  |  |  | 25 | 2.64652 | 0.16138 | 20 | 5.01087 | 0.30556 | 60 | 3.79778 | 0.23159
[10 empty] | 25 | 8.0308 | 0.48972
Bottom middle samples
| 300 °C annealing | [5 empty] | 400 °C annealing | [5 empty] | 500 °C annealing
| SiNx | SiNx | SiNx | I-E | I-E | I-E | SiNx | SiNx | SiNx | I-E | I-E | I-E | SiNx | SiNx | SiNx | I-E | I-E | I-E
| Time [h] | τeffective (t)/ τeffective (0) | Error [cm-3] | Time [h] | τeffective (t)/ τeffective (0) | Error [cm-3] | Time [h] | τeffective (t)/ τeffective (0) | Error [cm-3] | Time [h] | τeffective (t)/ τeffective (0) | Error [cm-3] | Time [h] | τeffective (t)/ τeffective (0) | Error [cm-3] | Time [h] | τeffective (t)/ τeffective (0) | Error [cm-3]
| 0 | 1 | 0.06098 | 0 | 1 | 0.06098 | 0 | 1 | 0.06098 | 0 | 1 | 0.06098 | 0 | 1 | 0.06098 | 0 | 1 | 0.06098
| 0.5 | 1.00958 | 0.06156 | 0.5 | 1.17362 | 0.07157 | 0.16667 | 1.09235 | 0.06661 | 0.16667 | 0.47128 | 0.02874 | 0.08333 | 1.00687 | 0.0614 | 0.08333 | 0.15891 | 0.00969
| 1 | 1.07912 | 0.0658 | 1 | 0.98244 | 0.05991 | 0.33333 | 1.09181 | 0.06658 | 0.33333 | 0.56227 | 0.03429 | 0.25 | 1.00884 | 0.06152 | 0.25 | 0.2219 | 0.01353
| 2 | 0.95464 | 0.05821 | 2 | 0.78008 | 0.04757 | 0.5 | 1.05191 | 0.06415 | 0.5 | 0.44139 | 0.02692 | 0.41667 | 0.9533 | 0.05813 | 0.41667 | 0.22293 | 0.01359
| 3 | 0.99411 | 0.06062 | 3 | 0.83476 | 0.0509 | 0.75 | 1.16007 | 0.07074 | 0.75 | 0.33039 | 0.02015 | 0.58333 | 0.67497 | 0.04116 | 0.58333 | 0.09078 | 0.00554
| 4 | 1.01486 | 0.06189 | 4 | 1.18779 | 0.07243 | 1 | 1.10835 | 0.06759 | 1 | 0.78942 | 0.04814 | 0.75 | 0.48558 | 0.02961 | 0.75 | 0.13359 | 0.00815
| 5 | 0.95007 | 0.05794 | 5 | 1.1341 | 0.06916 | 1.33333 | 1.11857 | 0.06821 | 1.33333 | 0.36567 | 0.0223 | 1 | 0.45896 | 0.02799 | 1 | 0.09201 | 0.00561
| 6 | 1.02312 | 0.06239 | 6 | 1.11455 | 0.06797 | 1.66667 | 1.18087 | 0.07201 | 1.66667 | 0.2422 | 0.01477 | 1.25 | 0.45905 | 0.02799 | 1.25 | 0.06834 | 0.00417
| 7.5 | 1.13284 | 0.06908 | 7.5 | 0.98404 | 0.06001 | 2.41667 | 1.22078 | 0.07444 | 2.41667 | 0.30716 | 0.01873 | 2 | 0.56207 | 0.03428 | 2 | 0.09304 | 0.00567
| 9 | 1.11798 | 0.06817 | 9 | 1.07064 | 0.06529 | 3.16667 | 1.46778 | 0.08951 | 3.16667 | 0.604 | 0.03683 | 2.75 | 0.62406 | 0.03805 | 2.75 | 0.07637 | 0.00466
| 10.5 | 1.08448 | 0.06613 | 10.5 | 1.03712 | 0.06324 | 3.91667 | 1.39019 | 0.08477 | 3.91667 | 0.51925 | 0.03166 | 5 | 0.62989 | 0.03841 | 5 | 0.09448 | 0.00576
| 12.5 | 1.01389 | 0.06183 | 12.5 | 0.89763 | 0.05474 | 5 | 1.46991 | 0.08964 | 5 | 0.17488 | 0.01066 | 7.5 | 0.67179 | 0.04097 | 7.5 | 0.10066 | 0.00614
| 15 | 0.92176 | 0.05621 | 15 | 0.80204 | 0.04891 | 6 | 1.45187 | 0.08854 | 6 | 0.1624 | 0.0099 | 10 | 0.22716 | 0.01385 | 10 | 0.10951 | 0.00668
| 17.5 | 1.00035 | 0.061 | 17.5 | 0.87408 | 0.0533 | 8 | 1.47027 | 0.08966 | 8 | 0.16735 | 0.0102 | 27.16667 | 0.51708 | 0.03153 | 25 | 0.22458 | 0.01369
| 20 | 0.91138 | 0.05558 | 20 | 1.10477 | 0.06737 | 10 | 1.4948 | 0.09115 | 10 | 0.21682 | 0.01322 | 32 | 0.78365 | 0.04779 | 41.5 | 0.28921 | 0.01764
| 22.5 | 0.94804 | 0.05781 | 22.66667 | 1.08601 | 0.06623 | 12.5 | 1.42192 | 0.08671 | 12.5 | 0.28135 | 0.01716 | 37 | 0.86247 | 0.05259 | 60 | 0.99712 | 0.0608
| 26 | 0.94919 | 0.05788 | 28 | 1.42247 | 0.08674 | 15.5 | 1.46103 | 0.08909 | 15 | 0.34782 | 0.02121 | 42 | 0.57117 | 0.03483
| 31 | 0.9796 | 0.05974 | 33 | 1.17062 | 0.07138 | 20.5 | 1.49853 | 0.09138 | 17.5 | 0.66143 | 0.04033 | 47 | 0.87131 | 0.05313
| 33 | 0.90945 | 0.05546 |  |  |  | 25 | 1.51924 | 0.09264 | 20 | 0.42246 | 0.02576 | 60 | 0.77515 | 0.04727
[10 empty] | 25 | 0.45537 | 0.02777
Top middle samples
| 300 °C annealing | [5 empty] | 400 °C annealing | [5 empty] | 500 °C annealing
| SiNx | SiNx | SiNx | I-E | I-E | I-E | SiNx | SiNx | SiNx | I-E | I-E | I-E | SiNx | SiNx | SiNx | I-E | I-E | I-E
| Time [h] | τeffective (t)/ τeffective (0) | Error [cm-3] | Time [h] | τeffective (t)/ τeffective (0) | Error [cm-3] | Time [h] | τeffective (t)/ τeffective (0) | Error [cm-3] | Time [h] | τeffective (t)/ τeffective (0) | Error [cm-3] | Time [h] | τeffective (t)/ τeffective (0) | Error [cm-3] | Time [h] | τeffective (t)/ τeffective (0) | Error [cm-3]
| 0 | 1 | 0.06098 | 0 | 1 | 0.06098 | 0 | 1 | 0.06098 | 0 | 1 | 0.06098 | 0 | 1 | 0.06098 | 0 | 1 | 0.06098
| 0.5 | 1.0375 | 0.06327 | 0.5 | 1.18539 | 0.07229 | 0.16667 | 1.08551 | 0.06619 | 0.16667 | 0.49894 | 0.03043 | 0.08333 | 1.21182 | 0.0739 | 0.08333 | 0.55393 | 0.03378
| 1 | 1.01806 | 0.06208 | 1 | 1.05595 | 0.06439 | 0.33333 | 1.03756 | 0.06327 | 0.33333 | 0.58994 | 0.03597 | 0.25 | 1.12367 | 0.06852 | 0.25 | 0.47701 | 0.02909
| 2 | 1.00139 | 0.06106 | 2 | 1.01044 | 0.06162 | 0.5 | 0.9756 | 0.05949 | 0.5 | 0.60977 | 0.03718 | 0.41667 | 1.0745 | 0.06552 | 0.41667 | 0.16048 | 0.00979
| 3 | 1.02341 | 0.06241 | 3 | 0.78038 | 0.04759 | 0.75 | 1.03862 | 0.06333 | 0.75 | 0.45149 | 0.02753 | 0.58333 | 0.93469 | 0.057 | 0.58333 | 0.12776 | 0.00779
| 4 | 1.09742 | 0.06692 | 4 | 0.99165 | 0.06047 | 1 | 1.0522 | 0.06416 | 1 | 0.63527 | 0.03874 | 0.75 | 0.87534 | 0.05338 | 0.75 | 0.14898 | 0.00909
| 5 | 1.09444 | 0.06674 | 5 | 0.95198 | 0.05805 | 1.33333 | 1.0053 | 0.0613 | 1.33333 | 0.5255 | 0.03204 | 1 | 0.80159 | 0.04888 | 1 | 0.12997 | 0.00793
| 6 | 1.11726 | 0.06813 | 6 | 1.13486 | 0.0692 | 1.66667 | 1.05368 | 0.06425 | 1.66667 | 0.69051 | 0.04211 | 1.25 | 1.09883 | 0.06701 | 1.25 | 0.12599 | 0.00768
| 7.5 | 1.14702 | 0.06995 | 7.5 | 0.96451 | 0.05882 | 2.41667 | 1.20242 | 0.07332 | 2.41667 | 0.49646 | 0.03027 | 2 | 1.06655 | 0.06504 | 2 | 0.16136 | 0.00984
| 9 | 1.05655 | 0.06443 | 9 | 1.1382 | 0.06941 | 3.16667 | 1.23594 | 0.07537 | 3.16667 | 0.56268 | 0.03431 | 2.75 | 1.14949 | 0.0701 | 2.75 | 0.2038 | 0.01243
| 10.5 | 1.10893 | 0.06762 | 10.5 | 0.71691 | 0.04372 | 3.91667 | 1.27265 | 0.07761 | 3.91667 | 0.52408 | 0.03196 | 5 | 1.02682 | 0.06262 | 5 | 0.271 | 0.01653
| 12.5 | 1.22044 | 0.07442 | 12.5 | 0.56367 | 0.03437 | 5 | 1.44791 | 0.08829 | 5 | 0.52054 | 0.03174 | 7.5 | 0.93121 | 0.05679 | 7.5 | 0.2679 | 0.01634
| 15 | 1.06647 | 0.06503 | 15 | 0.48852 | 0.02979 | 6 | 1.28411 | 0.07831 | 6 | 0.52727 | 0.03215 | 10 | 1.00795 | 0.06146 | 10 | 0.229 | 0.01396
| 17.5 | 1.24345 | 0.07583 | 17.5 | 0.6572 | 0.04008 | 8 | 1.5366 | 0.0937 | 8 | 0.46282 | 0.02822 | 27.16667 | 0.8741 | 0.0533 | 25 | 0.271 | 0.01653
| 20 | 1.14464 | 0.0698 | 20 | 0.7904 | 0.0482 | 10 | 1.41057 | 0.08602 | 10 | 0.52089 | 0.03176 | 32 | 0.87385 | 0.05329 | 41.5 | 0.52034 | 0.03173
| 22.5 | 1.18175 | 0.07206 | 22.66667 | 0.83215 | 0.05074 | 12.5 | 1.48907 | 0.0908 | 12.5 | 0.8796 | 0.05364 | 37 | 0.88378 | 0.05389 | 60 | 0.34041 | 0.02076
| 26 | 1.15575 | 0.07048 | 28 | 0.7691 | 0.0469 | 15.5 | 1.47592 | 0.09 | 15 | 0.87217 | 0.05318 | 42 | 0.9486 | 0.05785
| 31 | 1.19147 | 0.07266 | 33 | 0.94113 | 0.05739 | 20.5 | 1.35879 | 0.08286 | 17.5 | 1.40899 | 0.08592 | 47 | 0.92575 | 0.05645
| 33 | 1.19563 | 0.07291 |  |  |  | 25 | 1.41078 | 0.08603 | 20 | 0.63562 | 0.03876 | 60 | 1.31115 | 0.07995
[10 empty] | 25 | 0.74894 | 0.04567
Top samples
| 300 °C annealing | [5 empty] | 400 °C annealing | [5 empty] | 500 °C annealing
| SiNx | SiNx | SiNx | I-E | I-E | I-E | SiNx | SiNx | SiNx | I-E | I-E | I-E | SiNx | SiNx | SiNx | I-E | I-E | I-E
| Time [h] | τeffective (t)/ τeffective (0) | Error [cm-3] | Time [h] | τeffective (t)/ τeffective (0) | Error [cm-3] | Time [h] | τeffective (t)/ τeffective (0) | Error [cm-3] | Time [h] | τeffective (t)/ τeffective (0) | Error [cm-3] | Time [h] | τeffective (t)/ τeffective (0) | Error [cm-3] | Time [h] | τeffective (t)/ τeffective (0) | Error [cm-3]
| 0 | 1 | 0.06098 | 0 | 1 | 0.06098 | 0 | 1 | 0.06098 | 0 | 1 | 0.06098 | 0 | 1 | 0.06098 | 0 | 1 | 0.06098
| 0.5 | 1.10006 | 0.06708 | 0.5 | 1.02203 | 0.06232 | 0.16667 | 1.00363 | 0.0612 | 0.16667 | 0.56178 | 0.03426 | 0.08333 | 0.77188 | 0.04707 | 0.08333 | 0.97076 | 0.0592
| 1 | 1.09147 | 0.06656 | 1 | 1.00958 | 0.06156 | 0.33333 | 1.03692 | 0.06323 | 0.33333 | 0.65733 | 0.04008 | 0.25 | 0.26777 | 0.01633 | 0.25 | 0.20301 | 0.01238
| 2 | 1.25414 | 0.07648 | 2 | 1.22318 | 0.07459 | 0.5 | 1.11985 | 0.06829 | 0.5 | 0.729 | 0.04445 | 0.41667 | 0.71627 | 0.04368 | 0.41667 | 0.30159 | 0.01839
| 3 | 1.31492 | 0.08018 | 3 | 1.07567 | 0.06559 | 0.75 | 1.14225 | 0.06965 | 0.75 | 0.78171 | 0.04767 | 0.58333 | 0.89804 | 0.05476 | 0.58333 | 0.20718 | 0.01263
| 4 | 1.30141 | 0.07936 | 4 | 1.23946 | 0.07558 | 1 | 1.08293 | 0.06604 | 1 | 0.90198 | 0.055 | 0.75 | 0.77188 | 0.04707 | 0.75 | 0.18129 | 0.01105
| 5 | 1.27808 | 0.07794 | 5 | 1.31897 | 0.08043 | 1.33333 | 1.16768 | 0.07121 | 1.33333 | 0.79984 | 0.04877 | 1 | 0.75386 | 0.04597 | 1 | 0.16792 | 0.01024
| 6 | 1.27317 | 0.07764 | 6 | 1.5613 | 0.09521 | 1.66667 | 1.1253 | 0.06862 | 1.66667 | 0.85585 | 0.05219 | 1.25 | 0.91761 | 0.05596 | 1.25 | 0.22473 | 0.0137
| 7.5 | 1.29343 | 0.07887 | 7.5 | 1.08621 | 0.06624 | 2.41667 | 1.09443 | 0.06674 | 2.41667 | 0.9028 | 0.05505 | 2 | 0.83574 | 0.05096 | 2 | 0.18045 | 0.011
| 9 | 1.35973 | 0.08292 | 9 | 1.3841 | 0.0844 | 3.16667 | 1.13257 | 0.06906 | 3.16667 | 0.84514 | 0.05154 | 2.75 | 0.23018 | 0.01404 | 2.75 | 0.16625 | 0.01014
| 10.5 | 1.30018 | 0.07929 | 10.5 | 0.93774 | 0.05718 | 3.91667 | 1.13499 | 0.06921 | 3.91667 | 1.15898 | 0.07067 | 5 | 0.24562 | 0.01498 | 5 | 0.2406 | 0.01467
| 12.5 | 1.29957 | 0.07925 | 12.5 | 0.64464 | 0.03931 | 5 | 1.11138 | 0.06777 | 5 | 0.66886 | 0.04079 | 7.5 | 0.83368 | 0.05084 | 7.5 | 0.20635 | 0.01258
| 15 | 1.41191 | 0.0861 | 15 | 0.6705 | 0.04089 | 6 | 1.15799 | 0.07061 | 6 | 0.70593 | 0.04305 | 10 | 1.0757 | 0.0656 | 10 | 0.22807 | 0.01391
| 17.5 | 1.38797 | 0.08464 | 17.5 | 1.05268 | 0.06419 | 8 | 1.26029 | 0.07685 | 8 | 0.71499 | 0.0436 | 27.16667 | 1.53244 | 0.09345 | 25 | 0.40602 | 0.02476
| 20 | 1.40331 | 0.08557 | 20 | 1.04502 | 0.06373 | 10 | 1.28571 | 0.0784 | 10 | 1.25865 | 0.07675 | 32 | 0.29969 | 0.01828 | 41.5 | 0.36591 | 0.02231
| 22.5 | 1.37385 | 0.08378 | 22.66667 | 1.06226 | 0.06478 | 12.5 | 1.35533 | 0.08265 | 12.5 | 1.24053 | 0.07565 | 37 | 1.15139 | 0.07021 | 60 | 0.3467 | 0.02114
| 26 | 1.44874 | 0.08834 | 28 | 1.20881 | 0.07371 | 15.5 | 1.33656 | 0.0815 | 15 | 1.17628 | 0.07173 | 42 | 1.58702 | 0.09678
| 31 | 1.43278 | 0.08737 | 33 | 1.37452 | 0.08382 | 20.5 | 1.39831 | 0.08527 | 17.5 | 1.01153 | 0.06168 | 47 | 0.26262 | 0.01601
| 33 | 1.47514 | 0.08995 |  |  |  | 25 | 1.41283 | 0.08615 | 20 | 1.514 | 0.09232 | 60 | 1.17199 | 0.07147
[10 empty] | 25 | 1.91351 | 0.11669

## Figure 6
Figure 6
Bottom samples
| 300 °C annealing | [5 empty] | 400 °C annealing | [5 empty] | 500 °C annealing
| SiNx | SiNx | SiNx | I-E | I-E | I-E | SiNx | SiNx | SiNx | I-E | I-E | I-E | SiNx | SiNx | SiNx | I-E | I-E | I-E
| Time [h] | [Fei] (t)/ [Fei] (0) | Error [cm-3] | Time [h] | [Fei] (t)/ [Fei] (0) | Error [cm-3] | Time [h] | [Fei] (t)/ [Fei] (0) | Error [cm-3] | Time [h] | [Fei] (t)/ [Fei] (0) | Error [cm-3] | Time [h] | [Fei] (t)/ [Fei] (0) | Error [cm-3] | Time [h] | [Fei] (t)/ [Fei] (0) | Error [cm-3]
| 0 | 1 | 0.17579 | 0 | 1 | 0.18332 | 0 | 1 | 0.188 | 0 | 1 | 0.19302 | 0 | 1 | 0.17362 | 0 | 1 | 0.22817
| 0.5 | 1.02682 | 0.17266 | 0.5 | 0.96952 | 0.17284 | 0.16667 | 0.93038 | 0.17833 | 0.16667 | 0.74699 | 0.15432 | 0.08333 | 1.00444 | 0.16715 | 0.08333 | 1.06261 | 0.21322
| 1 | 0.98467 | 0.16551 | 1 | 0.90726 | 0.15621 | 0.33333 | 0.86076 | 0.16952 | 0.33333 | 1.16118 | 0.20885 | 0.25 | 1.07111 | 0.1766 | 0.25 | 1.40127 | 0.29101
| 2 | 1.02299 | 0.16838 | 2 | 0.82516 | 0.14483 | 0.5 | 0.90506 | 0.17063 | 0.5 | 0.96597 | 0.17809 | 0.41667 | 1.11556 | 0.17875 | 0.41667 | 1.16788 | 0.24968
| 3 | 0.95785 | 0.16149 | 3 | 0.8261 | 0.14006 | 0.75 | 0.79747 | 0.15646 | 0.75 | 0.88398 | 0.16233 | 0.58333 | 1.11556 | 0.17734 | 0.58333 | 1.21623 | 0.24691
| 4 | 0.72414 | 0.14585 | 4 | 0.67533 | 0.1186 | 1 | 0.81013 | 0.15744 | 1 | 0.76223 | 0.14403 | 0.75 | 1.10667 | 0.1765 | 0.75 | 0.91571 | 0.2296
| 5 | 0.78927 | 0.14525 | 5 | 0.68939 | 0.12202 | 1.33333 | 0.64557 | 0.13777 | 1.33333 | 0.79903 | 0.14581 | 1 | 1.13333 | 0.17469 | 1 | 1.0221 | 0.22469
| 6 | 0.68199 | 0.13462 | 6 | 0.61591 | 0.10935 | 1.66667 | 0.67089 | 0.13955 | 1.66667 | 0.62648 | 0.12066 | 1.25 | 1.16889 | 0.17422 | 1.25 | 0.89581 | 0.20212
| 7.5 | 0.59004 | 0.12429 | 7.5 | 0.709 | 0.12023 | 2.41667 | 0.55443 | 0.12692 | 2.41667 | 0.562 | 0.10664 | 2 | 1.05778 | 0.16307 | 2 | 1.17842 | 0.2491
| 9 | 0.48276 | 0.11306 | 9 | 0.61983 | 0.10702 | 3.16667 | 0.52785 | 0.1252 | 3.16667 | 0.41654 | 0.086 | 2.75 | 0.93333 | 0.14414 | 2.75 | 1.16035 | 0.24761
| 10.5 | 0.47126 | 0.11124 | 10.5 | 0.69366 | 0.1175 | 3.91667 | 0.41646 | 0.10298 | 3.91667 | 0.16402 | 0.05781 | 5 | 0.84889 | 0.13061 | 5 | 0.79074 | 0.18774
| 12.5 | 0.4751 | 0.11117 | 12.5 | 0.46478 | 0.0826 | 5 | 0.36962 | 0.09822 | 5 | 0.35991 | 0.06824 | 7.5 | 0.72444 | 0.11575 | 7.5 | 1.25484 | 0.26348
| 15 | 0.59387 | 0.12621 | 15 | 0.46212 | 0.08369 | 6 | 0.35696 | 0.09582 | 6 | 0.33974 | 0.06704 | 10 | 0.74222 | 0.11927 | 10 | 1.38743 | 0.28252
| 17.5 | 0.51724 | 0.11633 | 17.5 | 0.59905 | 0.09965 | 8 | 0.25316 | 0.09391 | 8 | 0.30103 | 0.0607 | 27.16667 | 0.33467 | 0.06305 | 25 | 0.59513 | 0.16524
| 20 | 0.359 | 0.10329 | 20 | 0.43177 | 0.07898 | 10 | 0.26709 | 0.08616 | 10 | 0.10379 | 0.03799 | 32 | 0.34756 | 0.06466 | 41.5 | 0.2688 | 0.12277
| 22.5 | 0.3249 | 0.09806 | 22.66667 | 0.39724 | 0.07137 | 12.5 | 0.21899 | 0.07032 | 12.5 | 0.08459 | 0.0269 | 37 | 0.29378 | 0.06052 | 60 | 0.35589 | 0.11229
| 26 | 0.3364 | 0.09914 | 28 | 0.17077 | 0.03897 | 15.5 | 0.21835 | 0.06885 | 15 | 0.07407 | 0.02806 | 42 | 0.28356 | 0.05708
| 31 | 0.19617 | 0.08794 | 33 | 0.10627 | 0.02955 | 20.5 | 0.16646 | 0.06044 | 17.5 | 0.09519 | 0.03013 | 47 | 0.19956 | 0.04529
| 33 | 0.07727 | 0.06887 |  |  |  | 25 | 0.14946 | 0.05672 | 20 | 0.06323 | 0.02962 | 60 | 0.16489 | 0.04022
[10 empty] | 25 | 0.02295 | 0.0174
Bottom middle samples
| 300 °C annealing | [5 empty] | 400 °C annealing | [5 empty] | 500 °C annealing
| SiNx | SiNx | SiNx | I-E | I-E | I-E | SiNx | SiNx | SiNx | I-E | I-E | I-E | SiNx | SiNx | SiNx | I-E | I-E | I-E
| Time [h] | [Fei] (t)/ [Fei] (0) | Error [cm-3] | Time [h] | [Fei] (t)/ [Fei] (0) | Error [cm-3] | Time [h] | [Fei] (t)/ [Fei] (0) | Error [cm-3] | Time [h] | [Fei] (t)/ [Fei] (0) | Error [cm-3] | Time [h] | [Fei] (t)/ [Fei] (0) | Error [cm-3] | Time [h] | [Fei] (t)/ [Fei] (0) | Error [cm-3]
| 0 | 1 | 0.67794 | 0 | 1 | 0.54043 | 0 | 1 | 0.62507 | 0 | 1 | 0.56486 | 0 | 1 | 1.75479 | 0 | 1 | 0.28592
| 0.5 | 1.05773 | 0.69184 | 0.5 | 1.26288 | 0.55681 | 0.16667 | 0.84418 | 0.55259 | 0.16667 | 4.14598 | 1.69704 | 0.08333 | 2.18373 | 2.71504 | 0.08333 | 3.06417 | 1.44143
| 1 | 0.73557 | 0.57107 | 1 | 2.25809 | 0.84088 | 0.33333 | 0.70205 | 0.51366 | 0.33333 | 3.53361 | 1.43684 | 0.25 | 1.22892 | 1.93283 | 0.25 | 2.64506 | 1.08221
| 2 | 1.25885 | 0.77416 | 2 | 2.56591 | 0.99384 | 0.5 | 1.03938 | 0.61875 | 0.5 | 3.80492 | 1.65883 | 0.41667 | 1.32831 | 2.06871 | 0.41667 | 3.70964 | 1.19656
| 3 | 0.97765 | 0.67347 | 3 | 2.46298 | 0.94402 | 0.75 | 0.56336 | 0.45685 | 0.75 | 3.01117 | 1.70583 | 0.58333 | 2.16265 | 3.15527 | 0.58333 | 0.60026 | 1.73099
| 4 | 0.87151 | 0.63392 | 4 | 1.13205 | 0.52302 | 1 | 0.93664 | 0.57383 | 1 | 2.99101 | 1.14018 | 0.75 | 5.3012 | 6.25807 | 0.75 | 1.64655 | 1.47612
| 5 | 0.91993 | 0.67359 | 5 | 1.65859 | 0.65867 | 1.33333 | 1.08733 | 0.61205 | 1.33333 | 2.73835 | 1.54562 | 1 | 3.58434 | 4.96651 | 1 | 1.38897 | 1.71779
| 6 | 0.41341 | 0.49321 | 6 | 1.72543 | 0.67908 | 1.66667 | 0.81507 | 0.52087 | 1.66667 | 3.86714 | 2.26773 | 1.25 | 5.06024 | 6.18229 | 1.25 | 2.4776 | 2.5081
| 7.5 | 0.14507 | 0.34387 | 7.5 | 1.86604 | 0.74845 | 2.41667 | 0.68664 | 0.47577 | 2.41667 | 2.08589 | 1.55088 | 2 | 2.56928 | 3.7677 | 2 | 2.59766 | 2.16978
| 9 | 0.14562 | 0.3481 | 9 | 1.84792 | 0.71905 | 3.16667 | 0.24486 | 0.29955 | 3.16667 | 3.99237 | 1.51067 | 2.75 | 2.09036 | 3.20893 | 2.75 | 4.89507 | 2.83527
| 10.5 | 0.20484 | 0.12916 | 10.5 | 2.1745 | 0.80486 | 3.91667 | 0.18664 | 0.28038 | 3.91667 | 2.49939 | 1.22908 | 5 | 1.24699 | 2.50744 | 5 | 4.98786 | 2.40598
| 12.5 | 0.02421 | 0.34266 | 12.5 | 2.49804 | 0.92657 | 5 | 0.2363 | 0.29438 | 5 | 3.31077 | 2.63712 | 7.5 | 0.35241 | 1.64222 | 7.5 | 9.51294 | 2.7938
| 15 | 0.29981 | 0.46556 | 15 | 2.23953 | 0.90658 | 6 | 0.07911 | 0.24 | 6 | 3.559 | 2.8382 | 10 | 6.62651 | 9.53801 | 10 | 7.95373 | 2.4804
| 17.5 | 0.11099 | 0.24636 | 17.5 | 2.46876 | 0.92889 | 8 | 0.28596 | 0.31685 | 8 | 2.89182 | 2.6159 | 27.16667 | 4.30723 | 5.34349 | 25 | 4.95792 | 1.32914
| 20 | 0.24395 | 0.44706 | 20 | 1.85684 | 0.71232 | 10 | 0.33904 | 0.32749 | 10 | 3.70808 | 2.38254 | 32 | 2.27108 | 3.05076 | 41.5 | 4.21569 | 1.07264
| 22.5 | 0.0635 | 0.39523 | 22.66667 | 2.03012 | 0.75773 | 12.5 | 0.10651 | 0.24946 | 12.5 | 1.0915 | 1.33903 | 37 | 2.17169 | 2.85987 | 60 | 0.85072 | 0.26989
| 26 | 0.1149 | 0.26202 | 28 | 1.15069 | 0.48489 | 15.5 | 0.23973 | 0.29757 | 15 | 1.43945 | 1.37454 | 42 | 2.55723 | 3.72903
| 31 | 0.04395 | 0.38235 | 33 | 1.59255 | 0.63477 | 20.5 | 0.25856 | 0.30461 | 17.5 | 2.5373 | 1.10653 | 47 | 1.28012 | 2.12041
| 33 | 0.05572 | 0.3477 |  |  |  | 25 | 0.18156 | 0.26133 | 20 | 2.89037 | 1.46595 | 60 | 2.07893 | 2.90754
Top middle samples
| 300 °C annealing | [5 empty] | 400 °C annealing | [5 empty] | 500 °C annealing
| SiNx | SiNx | SiNx | I-E | I-E | I-E | SiNx | SiNx | SiNx | I-E | I-E | I-E | SiNx | SiNx | SiNx | I-E | I-E | I-E
| Time [h] | [Fei] (t)/ [Fei] (0) | Error [cm-3] | Time [h] | [Fei] (t)/ [Fei] (0) | Error [cm-3] | Time [h] | [Fei] (t)/ [Fei] (0) | Error [cm-3] | Time [h] | [Fei] (t)/ [Fei] (0) | Error [cm-3] | Time [h] | [Fei] (t)/ [Fei] (0) | Error [cm-3] | Time [h] | [Fei] (t)/ [Fei] (0) | Error [cm-3]
| 0 | 1 | 0.87253 | 0 | 1 | 0.4312 | 0 | 1 | 0.56718 | 0 | 1 | 0.46738 | 0 | 1 | 0.56906 | 0 | 1 | 0.29144
| 0.5 | 1.19048 | 0.93298 | 0.5 | 1.05677 | 0.40247 | 0.16667 | 0.82069 | 0.49759 | 0.16667 | 3.62645 | 1.25974 | 0.08333 | 0.98824 | 0.51032 | 0.08333 | 1.68814 | 0.51283
| 1 | 1.11429 | 0.90904 | 1 | 1.426 | 0.49532 | 0.33333 | 1.06897 | 0.5724 | 0.33333 | 2.74616 | 1.00153 | 0.25 | 1.21176 | 0.58522 | 0.25 | 3.13397 | 0.72877
| 2 | 0.9619 | 0.858 | 2 | 1.61619 | 0.5405 | 0.5 | 1.22759 | 0.63134 | 0.5 | 3.30553 | 1.09811 | 0.41667 | 1.2 | 0.5954 | 0.41667 | 1.47457 | 1.27607
| 3 | 0.70286 | 0.74522 | 3 | 1.74695 | 0.63708 | 0.75 | 1.0069 | 0.55673 | 0.75 | 3.33496 | 1.25822 | 0.58333 | 1.56471 | 0.73158 | 0.58333 | 1.72185 | 1.55872
| 4 | 0.86571 | 0.77794 | 4 | 1.72653 | 0.56521 | 1 | 1.0069 | 0.55357 | 1 | 2.832 | 0.98617 | 0.75 | 1.08235 | 0.63524 | 0.75 | 1.74493 | 1.3923
| 5 | 0.75048 | 0.73361 | 5 | 1.72238 | 0.57495 | 1.33333 | 0.98621 | 0.56153 | 1.33333 | 2.25541 | 0.95958 | 1 | 0.87059 | 0.61571 | 1 | 5.39559 | 1.9814
| 6 | 0.61238 | 0.67013 | 6 | 1.37487 | 0.4696 | 1.66667 | 0.7931 | 0.4999 | 1.66667 | 2.03993 | 0.79468 | 1.25 | 1.16471 | 0.58118 | 1.25 | 3.43872 | 1.80248
| 7.5 | 0.26857 | 0.49604 | 7.5 | 1.48529 | 0.5285 | 2.41667 | 0.62552 | 0.42072 | 2.41667 | 1.48491 | 0.83603 | 2 | 1.15882 | 0.58856 | 2 | 3.10985 | 1.45564
| 9 | 1.10476 | 0.89002 | 9 | 1.23522 | 0.4436 | 3.16667 | 0.60414 | 0.40822 | 3.16667 | 1.71925 | 0.8191 | 2.75 | 1.12941 | 0.55972 | 2.75 | 3.68388 | 1.2912
| 10.5 | 0.62 | 0.6765 | 10.5 | 2.35845 | 0.77642 | 3.91667 | 0.38966 | 0.34774 | 3.91667 | 1.70792 | 0.85195 | 5 | 1.40588 | 0.66056 | 5 | 2.52706 | 0.94341
| 12.5 | 0.1781 | 0.43237 | 12.5 | 3.22852 | 1.02906 | 5 | 0.24966 | 0.28215 | 5 | 1.82552 | 0.87885 | 7.5 | 1.42941 | 0.6995 | 7.5 | 3.50527 | 1.06204
| 15 | 0.83143 | 0.77726 | 15 | 2.92266 | 1.04166 | 6 | 0.73793 | 0.43154 | 6 | 1.66909 | 0.84113 | 10 | 1.2 | 0.61622 | 10 | 2.80639 | 1.09552
| 17.5 | 0.1 | 0.39942 | 17.5 | 2.80048 | 0.88831 | 8 | 0.35379 | 0.29569 | 8 | 2.14642 | 1.00702 | 27.16667 | 1.22353 | 0.67052 | 25 | 3.05292 | 1.0031
| 20 | 0.64286 | 0.67198 | 20 | 1.57403 | 0.60162 | 10 | 0.38552 | 0.32215 | 10 | 0.72223 | 0.65883 | 32 | 1.14118 | 0.64975 | 41.5 | 1.47105 | 0.50893
| 22.5 | 0.1781 | 0.44408 | 22.66667 | 1.80446 | 0.62762 | 12.5 | 0.5469 | 0.35005 | 12.5 | 1.41194 | 0.58612 | 37 | 1.14706 | 0.64672 | 60 | 1.61325 | 0.7058
| 26 | 0.0221 | 0.38417 | 28 | 1.9816 | 0.68437 | 15.5 | 0.28828 | 0.28796 | 15 | 1.9105 | 0.68799 | 42 | 0.82941 | 0.54396
| 31 | 0.18667 | 0.4446 | 33 | 1.28102 | 0.49784 | 20.5 | 0.18138 | 0.25751 | 17.5 | 0.70888 | 0.33154 | 47 | 0.90588 | 0.57033
| 33 | 0.00554 | 0.40006 |  |  |  | 25 | 0.07717 | 0.14259 | 20 | 1.49797 | 0.72032 | 60 | 0.49673 | 0.36778
[10 empty] | 25 | 0.60929 | 0.47952
Top samples
| 300 °C annealing | [5 empty] | 400 °C annealing | [5 empty] | 500 °C annealing
| SiNx | SiNx | SiNx | I-E | I-E | I-E | SiNx | SiNx | SiNx | I-E | I-E | I-E | SiNx | SiNx | SiNx | I-E | I-E | I-E
| Time [h] | [Fei] (t)/ [Fei] (0) | Error [cm-3] | Time [h] | [Fei] (t)/ [Fei] (0) | Error [cm-3] | Time [h] | [Fei] (t)/ [Fei] (0) | Error [cm-3] | Time [h] | [Fei] (t)/ [Fei] (0) | Error [cm-3] | Time [h] | [Fei] (t)/ [Fei] (0) | Error [cm-3] | Time [h] | [Fei] (t)/ [Fei] (0) | Error [cm-3]
| 0 | 1 | 0.26613 | 0 | 1 | 0.26244 | 0 | 1 | 0.27966 | 0 | 1 | 0.25572 | 0 | 1 | 0.32731 | 0 | 1 | 0.36145
| 0.5 | 0.7475 | 0.22558 | 0.5 | 1.18936 | 0.27773 | 0.16667 | 0.87988 | 0.26613 | 0.16667 | 2.07424 | 0.48345 | 0.08333 | 1.52096 | 0.45352 | 0.08333 | 1.5794 | 0.45344
| 1 | 0.90157 | 0.2424 | 1 | 1.16291 | 0.27707 | 0.33333 | 0.9039 | 0.26326 | 0.33333 | 1.68757 | 0.405 | 0.25 | 0.57485 | 0.69263 | 0.25 | 1.09838 | 1.13033
| 2 | 0.64051 | 0.19632 | 2 | 0.88459 | 0.22121 | 0.5 | 0.69369 | 0.22833 | 0.5 | 1.55161 | 0.36806 | 0.41667 | 1.24351 | 0.43695 | 0.41667 | 0.72025 | 0.75167
| 3 | 0.41369 | 0.16737 | 3 | 1.10645 | 0.26154 | 0.75 | 0.54054 | 0.20884 | 0.75 | 1.45155 | 0.34368 | 0.58333 | 0.76447 | 0.31878 | 0.58333 | 1.05601 | 1.09777
| 4 | 0.42511 | 0.16975 | 4 | 0.89871 | 0.22087 | 1 | 0.59009 | 0.22241 | 1 | 0.97329 | 0.27051 | 0.75 | 0.77645 | 0.35604 | 0.75 | 0.86045 | 1.1239
| 5 | 0.43795 | 0.17347 | 5 | 0.84811 | 0.20791 | 1.33333 | 0.43844 | 0.19443 | 1.33333 | 1.18982 | 0.31391 | 1 | 1.2475 | 0.42385 | 1 | 1.25378 | 1.33158
| 6 | 0.43509 | 0.17361 | 6 | 0.57868 | 0.16195 | 1.66667 | 0.61862 | 0.21949 | 1.66667 | 1.04714 | 0.28714 | 1.25 | 0.66866 | 0.30158 | 1.25 | 1.52953 | 1.17716
| 7.5 | 0.37946 | 0.16601 | 7.5 | 1.20892 | 0.27025 | 2.41667 | 0.497 | 0.21069 | 2.41667 | 1.28578 | 0.30036 | 2 | 1.17764 | 0.38901 | 2 | 1.85865 | 1.45918
| 9 | 0.25678 | 0.14738 | 9 | 0.79556 | 0.19687 | 3.16667 | 0.31231 | 0.18549 | 3.16667 | 0.67883 | 0.25413 | 2.75 | 1.77046 | 1.0846 | 2.75 | 3.77937 | 1.84401
| 10.5 | 0.32382 | 0.15964 | 10.5 | 1.11916 | 0.2851 | 3.91667 | 0.35736 | 0.19003 | 3.91667 | 0.65196 | 0.20039 | 5 | 1.01397 | 0.93181 | 5 | 0.0465 | 0.87183
| 12.5 | 0.34665 | 0.16202 | 12.5 | 1.57743 | 0.40971 | 5 | 0.31231 | 0.18842 | 5 | 0.684 | 0.30442 | 7.5 | 1.00599 | 0.36713 | 7.5 | 3.02108 | 1.48214
| 15 | 0.16548 | 0.13355 | 15 | 1.48487 | 0.39076 | 6 | 0.13979 | 0.14307 | 6 | 0.87559 | 0.31028 | 10 | 0.60479 | 0.26156 | 10 | 2.04424 | 1.23923
| 17.5 | 0.1612 | 0.13522 | 17.5 | 0.96192 | 0.25049 | 8 | 0.31832 | 0.17074 | 8 | 0.74039 | 0.29443 | 27.16667 | 0.28743 | 0.16578 | 25 | 0.01635 | 0.52054
| 20 | 0.17118 | 0.13487 | 20 | 1.01749 | 0.25715 | 10 | 0.1997 | 0.1553 | 10 | 0.6653 | 0.19076 | 32 | 0.52295 | 0.62189 | 41.5 | 0.58046 | 0.30568
| 22.5 | 0.14551 | 0.1303 | 22.66667 | 0.8968 | 0.24263 | 12.5 | 0.33634 | 0.16303 | 12.5 | 0.27712 | 0.15533 | 37 | 0.2475 | 0.20278 | 60 | 2.77719 | 1.02672
| 26 | 0.16548 | 0.1306 | 28 | 0.60824 | 0.19535 | 15.5 | 0.22673 | 0.15309 | 15 | 0.44568 | 0.17855 | 42 | 0.26347 | 0.15823
| 31 | 0.15977 | 0.13139 | 33 | 0.57467 | 0.17575 | 20.5 | 0.31081 | 0.15636 | 17.5 | 0.57929 | 0.21349 | 47 | 1.13373 | 0.8959
| 33 | 0.10353 | 0.10591 |  |  |  | 25 | 0.28978 | 0.15291 | 20 | 0.41614 | 0.14543 | 60 | 0.10704 | 0.15275
[10 empty] | 25 | 0.15663 | 0.09849

## Figure 9
Figure 9
Vertical SiNx markers at 26.1 nm and 96.1 nm
| (a) Secondary ion intensity versus depth | [5 empty] | (b) Iron concentration versus depth
| 300 °C |  | 400 °C |  | 500 °C |  | 300 °C |  | 400 °C |  | 500 °C
| Distance [nm] | Secondary ions [counts/s] | Distance [nm] | Secondary ions [counts/s] | Distance [nm] | Secondary ions [counts/s] | Distance [nm] | Iron concentration [cm-3] | Distance [nm] | Iron concentration [cm-3] | Distance [nm] | Iron concentration [cm-3]
| 1.16 | 7354470 | 1.24 | 7583550 | 1.24 | 14337500 | 0.622427 | 7.3421e+18 | 0.666809 | 3.848e+18 | 0.666809 | 4.1274e+18
| 1.74 | 5280200 | 1.86 | 4429350 | 1.86 | 8711310 | 1.2 | 2.055e+18 | 1.29 | 1.5637e+18 | 1.29 | 2.6724e+18
| 2.32 | 3709400 | 2.48 | 2898820 | 2.48 | 5846600 | 1.78 | 1.8044e+18 | 1.91 | 1.6386e+18 | 1.91 | 2.9706e+18
| 2.9 | 2896300 | 3.1 | 2380250 | 3.1 | 4389070 | 2.36 | 2.0105e+18 | 2.53 | 2.0766e+18 | 2.53 | 3.2995e+18
| 3.47 | 2725120 | 3.72 | 2322350 | 3.72 | 4041680 | 2.94 | 2.2312e+18 | 3.15 | 2.3954e+18 | 3.15 | 3.9012e+18
| 4.05 | 2780510 | 4.34 | 2438150 | 4.34 | 3951060 | 3.52 | 1.9687e+18 | 3.77 | 2.2823e+18 | 3.77 | 3.6359e+18
| 4.63 | 3072510 | 4.96 | 2694920 | 4.96 | 4154960 | 4.1 | 1.9867e+18 | 4.39 | 2.3376e+18 | 4.39 | 3.1996e+18
| 5.21 | 3301590 | 5.58 | 2939100 | 5.58 | 4384040 | 4.68 | 1.7791e+18 | 5.01 | 2.0064e+18 | 5.01 | 3.2366e+18
| 5.79 | 3724500 | 6.2 | 3283970 | 6.2 | 4738980 | 5.25 | 1.5059e+18 | 5.63 | 1.5022e+18 | 5.63 | 2.8572e+18
| 6.37 | 4258170 | 6.82 | 3729540 | 6.82 | 5229860 | 5.83 | 1.3006e+18 | 6.25 | 1.5025e+18 | 6.25 | 2.5833e+18
| 6.95 | 4771710 | 7.44 | 4222930 | 7.44 | 5730800 | 6.41 | 9.5848e+17 | 6.87 | 1.5204e+18 | 6.87 | 2.1106e+18
| 7.53 | 5443830 | 8.06 | 4786810 | 8.06 | 6352580 | 6.99 | 9.0536e+17 | 7.49 | 1.123e+18 | 7.49 | 1.8478e+18
| 8.11 | 6173850 | 8.68 | 5423690 | 8.68 | 7019670 | 7.57 | 7.3612e+17 | 8.11 | 1.0383e+18 | 8.11 | 1.7419e+18
| 8.69 | 6959260 | 9.3 | 6108400 | 9.3 | 7742140 | 8.15 | 6.097e+17 | 8.73 | 9.5558e+17 | 8.73 | 1.5766e+18
| 9.26 | 7623830 | 9.92 | 6730180 | 9.92 | 8464610 | 8.73 | 4.7156e+17 | 9.35 | 7.9257e+17 | 9.35 | 1.3875e+18
| 9.84 | 8653410 | 10.54 | 7608720 | 10.54 | 9295330 | 9.31 | 4.6821e+17 | 9.97 | 6.736e+17 | 9.97 | 1.2458e+18
| 10.42 | 9446370 | 11.17 | 8368950 | 11.17 | 10012800 | 9.89 | 3.9152e+17 | 10.59 | 5.8104e+17 | 10.59 | 1.0341e+18
| 11 | 10277100 | 11.79 | 9076320 | 11.79 | 10883800 | 10.47 | 3.0113e+17 | 11.21 | 5.4776e+17 | 11.21 | 1.1049e+18
| 11.58 | 11286500 | 12.41 | 9990110 | 12.41 | 11767300 | 11.04 | 2.8341e+17 | 11.83 | 4.7933e+17 | 11.83 | 1.0702e+18
| 12.16 | 12122300 | 13.03 | 10664700 | 13.03 | 12414300 | 11.62 | 2.1803e+17 | 12.45 | 4.348e+17 | 12.45 | 8.5714e+17
| 12.74 | 12907700 | 13.65 | 11354500 | 13.65 | 13214800 | 12.2 | 2.104e+17 | 13.07 | 3.4801e+17 | 13.07 | 8.2323e+17
| 13.32 | 13713200 | 14.27 | 12144900 | 14.27 | 14048000 | 12.78 | 1.6764e+17 | 13.69 | 3.5927e+17 | 13.69 | 8.2403e+17
| 13.9 | 14465900 | 14.89 | 12837200 | 14.89 | 14559000 | 13.36 | 1.7072e+17 | 14.31 | 3.0142e+17 | 14.31 | 6.9263e+17
| 14.48 | 15029800 | 15.51 | 13486700 | 15.51 | 15150600 | 13.94 | 1.4498e+17 | 14.93 | 3.2371e+17 | 14.93 | 6.8626e+17
| 15.05 | 15782500 | 16.13 | 13944800 | 16.13 | 15875600 | 14.52 | 1.4645e+17 | 15.55 | 2.8628e+17 | 15.55 | 6.8701e+17
| 15.63 | 16296000 | 16.75 | 14546500 | 16.75 | 16401700 | 15.1 | 1.3295e+17 | 16.17 | 2.5395e+17 | 16.17 | 6.1638e+17
| 16.21 | 16734000 | 17.37 | 15027300 | 17.37 | 16973200 | 15.68 | 97420000000000000 | 16.79 | 2.2787e+17 | 16.79 | 6.1265e+17
| 16.79 | 17227400 | 17.99 | 15480400 | 17.99 | 17358300 | 16.26 | 1.1277e+17 | 17.41 | 2.2297e+17 | 17.41 | 5.7593e+17
| 17.37 | 17537000 | 18.61 | 15840400 | 18.61 | 17698100 | 16.83 | 94263600000000000 | 18.03 | 2.2568e+17 | 18.03 | 5.826e+17
| 17.95 | 17922200 | 19.23 | 16238100 | 19.23 | 18083300 | 17.41 | 83515700000000000 | 18.66 | 2.0827e+17 | 18.66 | 5.4938e+17
| 18.53 | 18299800 | 19.85 | 16605600 | 19.85 | 18430700 | 17.99 | 68925900000000000 | 19.28 | 1.8908e+17 | 19.28 | 5.3193e+17
| 19.11 | 18611900 | 20.47 | 16832200 | 20.47 | 18654700 | 18.57 | 79099500000000000 | 19.9 | 2.1266e+17 | 19.9 | 5.3655e+17
| 19.69 | 18795700 | 21.09 | 17053700 | 21.09 | 18795700 | 19.15 | 69274100000000000 | 20.52 | 1.9302e+17 | 20.52 | 5.0946e+17
| 20.27 | 19165700 | 21.71 | 17328100 | 21.71 | 18961800 | 19.73 | 69485400000000000 | 21.14 | 1.8737e+17 | 21.14 | 5.178e+17
| 20.84 | 19268900 | 22.33 | 17466500 | 22.33 | 18984500 | 20.31 | 68216900000000000 | 21.76 | 1.6412e+17 | 21.76 | 4.9306e+17
| 21.42 | 19548400 | 22.95 | 17597400 | 22.95 | 19226200 | 20.89 | 65056300000000000 | 22.38 | 1.5474e+17 | 22.38 | 4.7065e+17
| 22 | 19792500 | 23.57 | 17713200 | 23.57 | 19472800 | 21.47 | 75879300000000000 | 23 | 1.6765e+17 | 23 | 5.1341e+17
| 22.58 | 19893200 | 24.19 | 17813900 | 24.19 | 19558400 | 22.05 | 54453200000000000 | 23.62 | 1.6757e+17 | 23.62 | 4.3373e+17
| 23.16 | 20026700 | 24.81 | 17839100 | 24.81 | 19568500 | 22.62 | 70155900000000000 | 24.24 | 1.379e+17 | 24.24 | 4.3467e+17
| 23.74 | 20200400 | 25.43 | 18015300 | 25.43 | 19649100 | 23.2 | 71442300000000000 | 24.86 | 1.4059e+17 | 24.86 | 4.5329e+17
| 24.32 | 20142500 | 26.05 | 18146200 | 26.05 | 19606300 | 23.78 | 40258100000000000 | 25.48 | 1.3238e+17 | 25.48 | 4.2915e+17
| 24.9 | 20253200 | 26.67 | 18163800 | 26.67 | 19606300 | 24.36 | 65785600000000000 | 26.1 | 1.2662e+17 | 26.1 | 4.3633e+17
| 25.48 | 20326200 | 27.29 | 18239400 | 27.29 | 19722100 | 24.94 | 38388600000000000 | 26.72 | 1.2452e+17 | 26.72 | 4.0099e+17
| 26.06 | 20298500 | 27.91 | 18239400 | 27.91 | 19757300 | 25.52 | 47831200000000000 | 27.34 | 1.3567e+17 | 27.34 | 4.3012e+17
| 26.63 | 20275900 | 28.53 | 18342600 | 28.53 | 19666700 | 26.1 | 52249700000000000 | 27.96 | 1.1721e+17 | 27.96 | 3.9197e+17
| 27.21 | 20069500 | 29.15 | 18340100 | 29.15 | 19699400 | 26.68 | 44492200000000000 | 28.58 | 1.0407e+17 | 28.58 | 4.0977e+17
| 27.79 | 20220500 | 29.77 | 18380300 | 29.77 | 19868100 | 27.26 | 42249500000000000 | 29.2 | 1.0599e+17 | 29.2 | 3.5687e+17
| 28.37 | 20318700 | 30.39 | 18352600 | 30.39 | 19858000 | 27.84 | 41068500000000000 | 29.82 | 1.231e+17 | 29.82 | 4.0835e+17
| 28.95 | 20431900 | 31.01 | 18392900 | 31.01 | 19802600 | 28.41 | 34781200000000000 | 30.44 | 1.117e+17 | 30.44 | 3.9884e+17
| 29.53 | 20457100 | 31.63 | 18385400 | 31.63 | 19923400 | 28.99 | 42384500000000000 | 31.06 | 98022100000000000 | 31.06 | 3.5597e+17
| 30.11 | 20321200 | 32.25 | 18533900 | 32.25 | 19900800 | 29.57 | 34577500000000000 | 31.68 | 73019600000000000 | 31.68 | 3.8772e+17
| 30.69 | 20381600 | 32.88 | 18639600 | 32.88 | 19946100 | 30.15 | 39131600000000000 | 32.3 | 85792900000000000 | 32.3 | 3.7208e+17
| 31.27 | 20343800 | 33.5 | 18637100 | 33.5 | 19956200 | 30.73 | 35560400000000000 | 32.92 | 86291900000000000 | 32.92 | 3.447e+17
| 31.85 | 20298500 | 34.12 | 18584200 | 34.12 | 19923400 | 31.31 | 42579100000000000 | 33.54 | 75886600000000000 | 33.54 | 4.0216e+17
| 32.42 | 20484800 | 34.74 | 18586800 | 34.74 | 20077000 | 31.89 | 38286900000000000 | 34.16 | 1.0272e+17 | 34.16 | 3.3958e+17
| 33 | 20610700 | 35.36 | 18576700 | 35.36 | 19973800 | 32.47 | 40534700000000000 | 34.78 | 1.008e+17 | 34.78 | 3.7342e+17
| 33.58 | 20570400 | 35.98 | 18526300 | 35.98 | 19946100 | 33.05 | 32592400000000000 | 35.4 | 85649300000000000 | 35.4 | 3.1595e+17
| 34.16 | 20479800 | 36.6 | 18647200 | 36.6 | 20029200 | 33.63 | 31802700000000000 | 36.02 | 95358400000000000 | 36.02 | 3.4106e+17
| 34.74 | 20600600 | 37.22 | 18783100 | 37.22 | 20061900 | 34.2 | 43996100000000000 | 36.64 | 80524800000000000 | 36.64 | 3.4765e+17
| 35.32 | 20651000 | 37.84 | 18853600 | 37.84 | 20044300 | 34.78 | 24019300000000000 | 37.26 | 68674300000000000 | 37.26 | 3.1631e+17
| 35.9 | 20578000 | 38.46 | 18893900 | 38.46 | 19953700 | 35.36 | 37669400000000000 | 37.88 | 74049900000000000 | 37.88 | 3.3432e+17
| 36.48 | 20560300 | 39.08 | 18863700 | 39.08 | 20011600 | 35.94 | 26628600000000000 | 38.5 | 78590800000000000 | 38.5 | 2.9757e+17
| 37.06 | 20557800 | 39.7 | 18883800 | 39.7 | 19908300 | 36.52 | 22351600000000000 | 39.12 | 75890200000000000 | 39.12 | 3.013e+17
| 37.64 | 20545200 | 40.32 | 18823400 | 40.32 | 20061900 | 37.1 | 40411200000000000 | 39.74 | 64598900000000000 | 39.74 | 2.9192e+17
| 38.21 | 20444500 | 40.94 | 18858600 | 40.94 | 20054300 | 37.68 | 22376000000000000 | 40.37 | 61026100000000000 | 40.37 | 3.0396e+17
| 38.79 | 20565400 | 41.56 | 18934100 | 41.56 | 19996500 | 38.26 | 35430300000000000 | 40.99 | 69335000000000000 | 40.99 | 3.156e+17
| 39.37 | 20565400 | 42.18 | 19002100 | 42.18 | 20054300 | 38.84 | 30081000000000000 | 41.61 | 64394300000000000 | 41.61 | 3.0223e+17
| 39.95 | 20668600 | 42.8 | 19135500 | 42.8 | 19946100 | 39.42 | 32647100000000000 | 42.23 | 66936500000000000 | 42.23 | 2.892e+17
| 40.53 | 20472200 | 43.42 | 19173300 | 43.42 | 19812700 | 39.99 | 21394400000000000 | 42.85 | 60953700000000000 | 42.85 | 2.6952e+17
| 41.11 | 20472200 | 44.04 | 19145600 | 44.04 | 19807700 | 40.57 | 25037700000000000 | 43.47 | 67303000000000000 | 43.47 | 2.6853e+17
| 41.69 | 20369000 | 44.66 | 19107800 | 44.66 | 19737200 | 41.15 | 24183500000000000 | 44.09 | 52629700000000000 | 44.09 | 2.7224e+17
| 42.27 | 20459600 | 45.28 | 19158200 | 45.28 | 19742200 | 41.73 | 28626000000000000 | 44.71 | 48091400000000000 | 44.71 | 2.382e+17
| 42.85 | 20462200 | 45.9 | 19274000 | 45.9 | 19727100 | 42.31 | 16413900000000000 | 45.33 | 50719200000000000 | 45.33 | 2.4712e+17
| 43.43 | 20507500 | 46.52 | 19175800 | 46.52 | 19727100 | 42.89 | 29364100000000000 | 45.95 | 60548000000000000 | 45.95 | 2.4819e+17
| 44 | 20477300 | 47.14 | 19233700 | 47.14 | 19686800 | 43.47 | 22411500000000000 | 46.57 | 55291800000000000 | 46.57 | 2.5987e+17
| 44.58 | 20484800 | 47.76 | 19279000 | 47.76 | 19540800 | 44.05 | 20715200000000000 | 47.19 | 56046900000000000 | 47.19 | 2.2997e+17
| 45.16 | 20545200 | 48.38 | 19258900 | 48.38 | 19586100 | 44.63 | 27604700000000000 | 47.81 | 53178800000000000 | 47.81 | 2.478e+17
| 45.74 | 20452100 | 49 | 19314300 | 49 | 19384700 | 45.21 | 26678400000000000 | 48.43 | 46795800000000000 | 48.43 | 2.6642e+17
| 46.32 | 20527600 | 49.62 | 19274000 | 49.62 | 19437600 | 45.78 | 30239300000000000 | 49.05 | 49424800000000000 | 49.05 | 2.1605e+17
| 46.9 | 20791900 | 50.24 | 19392300 | 50.24 | 19613800 | 46.36 | 30107300000000000 | 49.67 | 39414700000000000 | 49.67 | 2.4444e+17
| 47.48 | 20809500 | 50.86 | 19347000 | 50.86 | 19523200 | 46.94 | 22101000000000000 | 50.29 | 41934000000000000 | 50.29 | 2.2266e+17
| 48.06 | 20718900 | 51.48 | 19309200 | 51.48 | 19347000 | 47.52 | 26339200000000000 | 50.91 | 53909300000000000 | 50.91 | 2.3374e+17
| 48.64 | 20668600 | 52.1 | 19357100 | 52.1 | 19341900 | 48.1 | 22184300000000000 | 51.53 | 44844800000000000 | 51.53 | 2.2475e+17
| 49.22 | 20686200 | 52.72 | 19309200 | 52.72 | 19306700 | 48.68 | 21377800000000000 | 52.15 | 36531100000000000 | 52.15 | 2.2392e+17
| 49.79 | 20653500 | 53.34 | 19437600 | 53.34 | 19279000 | 49.26 | 17945300000000000 | 52.77 | 37511400000000000 | 52.77 | 2.1058e+17
| 50.37 | 20693700 | 53.96 | 19440100 | 53.96 | 19387300 | 49.84 | 22247300000000000 | 53.39 | 29098100000000000 | 53.39 | 2.4468e+17
| 50.95 | 20688700 | 54.59 | 19347000 | 54.59 | 19289100 | 50.42 | 22207700000000000 | 54.01 | 32743200000000000 | 54.01 | 1.9974e+17
| 51.53 | 20562800 | 55.21 | 19311700 | 55.21 | 19258900 | 51 | 15385000000000000 | 54.63 | 39289400000000000 | 54.63 | 2.1536e+17
| 52.11 | 20605600 | 55.83 | 19211000 | 55.83 | 19034800 | 51.57 | 21485700000000000 | 55.25 | 33877500000000000 | 55.25 | 2.0943e+17
| 52.69 | 20630800 | 56.45 | 19203500 | 56.45 | 18909000 | 52.15 | 20584800000000000 | 55.87 | 26682200000000000 | 55.87 | 1.858e+17
| 53.27 | 20484800 | 57.07 | 19243800 | 57.07 | 18649700 | 52.73 | 16286500000000000 | 56.49 | 29448500000000000 | 56.49 | 2.1053e+17
| 53.85 | 20419400 | 57.69 | 19110400 | 57.69 | 18360200 | 53.31 | 12082600000000000 | 57.11 | 23893000000000000 | 57.11 | 1.8882e+17
| 54.43 | 20338800 | 58.31 | 19042400 | 58.31 | 17851700 | 53.89 | 13853800000000000 | 57.73 | 21278300000000000 | 57.73 | 2.0066e+17
| 55.01 | 20381600 | 58.93 | 19024800 | 58.93 | 17373400 | 54.47 | 14771200000000000 | 58.35 | 43628200000000000 | 58.35 | 2.2719e+17
| 55.58 | 20401700 | 59.55 | 18883800 | 59.55 | 16948000 | 55.05 | 12140000000000000 | 58.97 | 24168900000000000 | 58.97 | 2.171e+17
| 56.16 | 20411800 | 60.17 | 18830900 | 60.17 | 16698800 | 55.63 | 16460100000000000 | 59.59 | 23404700000000000 | 59.59 | 1.9002e+17
| 56.74 | 20285900 | 60.79 | 18707600 | 60.79 | 16499900 | 56.21 | 15593800000000000 | 60.21 | 31928700000000000 | 60.21 | 2.4049e+17
| 57.32 | 20341300 | 61.41 | 18521300 | 61.41 | 16190300 | 56.79 | 17422400000000000 | 60.83 | 25528900000000000 | 60.83 | 2.006e+17
| 57.9 | 20507500 | 62.03 | 18549000 | 62.03 | 16255700 | 57.36 | 21709800000000000 | 61.46 | 32442900000000000 | 61.46 | 1.9645e+17
| 58.48 | 20530100 | 62.65 | 18503700 | 62.65 | 16346300 | 57.94 | 12927200000000000 | 62.08 | 23826500000000000 | 62.08 | 1.739e+17
| 59.06 | 20467200 | 63.27 | 18448300 | 63.27 | 16666000 | 58.52 | 11194700000000000 | 62.7 | 15286900000000000 | 62.7 | 1.8031e+17
| 59.64 | 20358900 | 63.89 | 18513800 | 63.89 | 16940400 | 59.1 | 16414500000000000 | 63.32 | 27777100000000000 | 63.32 | 1.8748e+17
| 60.22 | 20384100 | 64.51 | 18682400 | 64.51 | 17547100 | 59.68 | 15625600000000000 | 63.94 | 27667400000000000 | 63.94 | 1.8002e+17
| 60.8 | 20439500 | 65.13 | 18846000 | 65.13 | 18136200 | 60.26 | 13003800000000000 | 64.56 | 19854700000000000 | 64.56 | 1.698e+17
| 61.37 | 20364000 | 65.75 | 19223600 | 65.75 | 18763000 | 60.84 | 13839800000000000 | 65.18 | 16856300000000000 | 65.18 | 1.6331e+17
| 61.95 | 20406800 | 66.37 | 19450200 | 66.37 | 19170800 | 61.42 | 12149500000000000 | 65.8 | 23884500000000000 | 65.8 | 1.6647e+17
| 62.53 | 20431900 | 66.99 | 19634000 | 66.99 | 19472800 | 62 | 10392700000000000 | 66.42 | 19069900000000000 | 66.42 | 1.5839e+17
| 63.11 | 20454600 | 67.61 | 19749800 | 67.61 | 19669200 | 62.58 | 12110000000000000 | 67.04 | 24295500000000000 | 67.04 | 1.4603e+17
| 63.69 | 20557800 | 68.23 | 19981300 | 68.23 | 19853000 | 63.15 | 10365400000000000 | 67.66 | 21460000000000000 | 67.66 | 1.5266e+17
| 64.27 | 20429400 | 68.85 | 20049300 | 68.85 | 19807700 | 63.73 | 13762800000000000 | 68.28 | 21224500000000000 | 68.28 | 1.2288e+17
| 64.85 | 20442000 | 69.47 | 20185300 | 69.47 | 19865600 | 64.31 | 15572500000000000 | 68.9 | 15860400000000000 | 68.9 | 1.2936e+17
| 65.43 | 20258300 | 70.09 | 20379100 | 70.09 | 20150000 | 64.89 | 7787050000000000 | 69.52 | 18375300000000000 | 69.52 | 1.2798e+17
| 66.01 | 20185300 | 70.71 | 20414300 | 70.71 | 20187800 | 65.47 | 12218100000000000 | 70.14 | 20812800000000000 | 70.14 | 1.2542e+17
| 66.59 | 20202900 | 71.33 | 20439500 | 71.33 | 20200400 | 66.05 | 7880270000000000 | 70.76 | 19046200000000000 | 70.76 | 1.3833e+17
| 67.16 | 20197800 | 71.95 | 20487300 | 71.95 | 19999000 | 66.63 | 6999160000000000 | 71.38 | 22479600000000000 | 71.38 | 1.2784e+17
| 67.74 | 20401700 | 72.57 | 20588000 | 72.57 | 19958700 | 67.21 | 8744350000000000 | 72 | 11211400000000000 | 72 | 1.3171e+17
| 68.32 | 20351400 | 73.19 | 20442000 | 73.19 | 19988900 | 67.79 | 6932090000000000 | 72.62 | 15461400000000000 | 72.62 | 1.3725e+17
| 68.9 | 20401700 | 73.81 | 20542700 | 73.81 | 19880700 | 68.37 | 12156700000000000 | 73.24 | 17286500000000000 | 73.24 | 1.1588e+17
| 69.48 | 20381600 | 74.43 | 20625800 | 74.43 | 19953700 | 68.94 | 6931320000000000 | 73.86 | 13762300000000000 | 73.86 | 1.351e+17
| 70.06 | 20401700 | 75.05 | 20683700 | 75.05 | 19905800 | 69.52 | 13007100000000000 | 74.48 | 17135200000000000 | 74.48 | 1.0897e+17
| 70.64 | 20278400 | 75.68 | 20583000 | 75.68 | 19885700 | 70.1 | 6933950000000000 | 75.1 | 17951900000000000 | 75.1 | 1.0834e+17
| 71.22 | 20316200 | 76.3 | 20595600 | 76.3 | 19802600 | 70.68 | 6971990000000000 | 75.72 | 12021600000000000 | 75.72 | 1.1292e+17
| 71.8 | 20240600 | 76.92 | 20522600 | 76.92 | 19815200 | 71.26 | 11313200000000000 | 76.34 | 11159500000000000 | 76.34 | 1.2228e+17
| 72.38 | 20502400 | 77.54 | 20595600 | 77.54 | 19845400 | 71.84 | 9596410000000000 | 76.96 | 10332200000000000 | 76.96 | 99892100000000000
| 72.95 | 20598100 | 78.16 | 20625800 | 78.16 | 19785000 | 72.42 | 14650500000000000 | 77.58 | 19736400000000000 | 77.58 | 1.1492e+17
| 73.53 | 20572900 | 78.78 | 20663500 | 78.78 | 19780000 | 73 | 3432680000000000 | 78.2 | 16279600000000000 | 78.2 | 1.2061e+17
| 74.11 | 20550300 | 79.4 | 20507500 | 79.4 | 19598700 | 73.58 | 7732920000000000 | 78.82 | 7702740000000000 | 78.82 | 95679300000000000
| 74.69 | 20570400 | 80.02 | 20645900 | 80.02 | 19656600 | 74.16 | 9460290000000000 | 79.44 | 10337400000000000 | 79.44 | 1.1271e+17
| 75.27 | 20479800 | 80.64 | 20698800 | 80.64 | 19613800 | 74.73 | 9454850000000000 | 80.06 | 4279700000000000 | 80.06 | 1.0432e+17
| 75.85 | 20572900 | 81.26 | 20718900 | 81.26 | 19666700 | 75.31 | 7764800000000000 | 80.68 | 10246300000000000 | 80.68 | 1.2524e+17
| 76.43 | 20618200 | 81.88 | 20739100 | 81.88 | 19747200 | 75.89 | 6872010000000000 | 81.3 | 12795400000000000 | 81.3 | 94337800000000000
| 77.01 | 20661000 | 82.5 | 20676100 | 82.5 | 19870600 | 76.47 | 6856970000000000 | 81.92 | 12786800000000000 | 81.92 | 1.0646e+17
| 77.59 | 20754200 | 83.12 | 20716400 | 83.12 | 19830300 | 77.05 | 4275950000000000 | 82.54 | 14530400000000000 | 82.54 | 97860900000000000
| 78.17 | 20797000 | 83.74 | 20640900 | 83.74 | 19918400 | 77.63 | 5109050000000000 | 83.17 | 11094500000000000 | 83.17 | 90883900000000000
| 78.74 | 20875000 | 84.36 | 20588000 | 84.36 | 20009000 | 78.21 | 2548940000000000 | 83.79 | 9421260000000000 | 83.79 | 97577800000000000
| 79.32 | 21013400 | 84.98 | 20557800 | 84.98 | 20031700 | 78.79 | 7616600000000000 | 84.41 | 7727460000000000 | 84.41 | 90977800000000000
| 79.9 | 21078900 | 85.6 | 20512500 | 85.6 | 19895800 | 79.37 | 9250280000000000 | 85.03 | 13758700000000000 | 85.03 | 69741600000000000
| 80.48 | 20965600 | 86.22 | 20369000 | 86.22 | 19895800 | 79.95 | 5872000000000000 | 85.65 | 9483380000000000 | 85.65 | 1.0039e+17
| 81.06 | 21008400 | 86.84 | 20107200 | 86.84 | 19712000 | 80.52 | 8429210000000000 | 86.27 | 8685800000000000 | 86.27 | 94234000000000000
| 81.64 | 20945500 | 87.46 | 19873100 | 87.46 | 19601200 | 81.1 | 2524570000000000 | 86.89 | 7918290000000000 | 86.89 | 1.0316e+17
| 82.22 | 20912800 | 88.18 | 19566000 | 88.08 | 19467800 | 81.68 | 8439600000000000 | 87.51 | 8013980000000000 | 87.51 | 88414900000000000
| 82.8 | 20834700 | 88.85 | 19080100 | 88.7 | 19153100 | 82.26 | 3381670000000000 | 88.23 | 5430890000000000 | 88.13 | 88174400000000000
| 83.38 | 20822100 | 89.56 | 18742800 | 89.32 | 18871200 | 82.84 | 5090310000000000 | 88.89 | 9266900000000000 | 88.75 | 86836800000000000
| 83.96 | 20724000 | 90.33 | 18105900 | 90.06 | 18408000 | 83.42 | 5944120000000000 | 89.61 | 10356300000000000 | 89.47 | 76860700000000000
| 84.53 | 20507500 | 91.14 | 17481600 | 90.74 | 17907100 | 84 | 5974850000000000 | 90.37 | 3868320000000000 | 90.13 | 92806600000000000
| 85.11 | 20333800 | 92 | 16824600 | 91.48 | 17537000 | 84.58 | 8624320000000000 | 91.18 | 15842000000000000 | 90.84 | 80985500000000000
| 85.69 | 20160100 | 92.92 | 16323700 | 92.27 | 17046200 | 85.16 | 4349020000000000 | 92.05 | 7081920000000000 | 91.61 | 91836100000000000
| 86.27 | 19747200 | 93.89 | 15593700 | 93.1 | 16494900 | 85.74 | 4390420000000000 | 92.96 | 6147910000000000 | 92.42 | 87218900000000000
| 86.85 | 19384700 | 94.9 | 14982000 | 93.99 | 15968700 | 86.31 | 8066690000000000 | 93.92 | 7301570000000000 | 93.28 | 77323400000000000
| 87.43 | 19279000 | 95.97 | 14397900 | 94.93 | 15374700 | 86.89 | 2736250000000000 | 94.94 | 16854300000000000 | 94.19 | 79207800000000000
| 88.01 | 18823400 | 97.08 | 13650300 | 95.92 | 14750400 | 87.57 | 6417970000000000 | 96 | 9533480000000000 | 95.16 | 81075100000000000
| 88.69 | 18282200 | 98.25 | 13086400 | 96.95 | 14287200 | 88.19 | 3738090000000000 | 97.12 | 8528950000000000 | 96.17 | 82735000000000000
| 89.32 | 17781200 | 99.46 | 12640800 | 98.04 | 13796300 | 88.86 | 7631490000000000 | 98.28 | 8506030000000000 | 97.23 | 84767600000000000
| 89.99 | 17318000 | 100.73 | 12082000 | 99.18 | 13159400 | 89.58 | 5817080000000000 | 99.5 | 6325020000000000 | 98.35 | 80381000000000000
| 90.71 | 16912700 | 102.05 | 11633900 | 100.37 | 12726400 | 90.35 | 4906020000000000 | 100.76 | 9401700000000000 | 99.51 | 67693100000000000
| 91.48 | 16449500 | 103.42 | 11311700 | 101.61 | 12348800 | 91.16 | 1977230000000000 | 102.08 | 7210420000000000 | 100.73 | 86582300000000000
| 92.3 | 15983800 | 104.83 | 10992000 | 102.9 | 11792500 | 92.02 | 1991730000000000 | 103.45 | 6070030000000000 | 101.99 | 68136400000000000
| 93.16 | 15533200 | 106.3 | 10732700 | 104.24 | 11555900 | 92.92 | 8004950000000000 | 104.86 | 6944640000000000 | 103.3 | 65235800000000000
| 94.07 | 15107800 | 107.82 | 10501100 | 105.63 | 11279000 | 93.87 | 6013410000000000 | 106.33 | 9711450000000000 | 104.67 | 71829600000000000
| 95.03 | 14493600 | 109.39 | 10337500 | 107.07 | 11039800 | 94.87 | 3002920000000000 | 107.85 | 11395600000000000 | 106.09 | 59775800000000000
| 96.03 | 14194000 | 111 | 10168800 | 108.56 | 10783100 | 95.92 | 7009370000000000 | 109.41 | 13917700000000000 | 107.55 | 66985300000000000
| 97.08 | 13829000 | 112.62 | 10103400 | 110.1 | 10554000 | 97.01 | 9915250000000000 | 111.02 | 7341780000000000 | 109.07 | 56275300000000000
| 98.18 | 13380900 | 114.24 | 9977520 | 111.69 | 10262000 | 98.15 | 2944730000000000 | 112.64 | 4588610000000000 | 110.63 | 58587600000000000
| 99.33 | 12978200 | 115.85 | 9874310 | 113.31 | 10277100 | 99.34 | 5826640000000000 | 114.26 | 4588610000000000 | 112.24 | 54349700000000000
| 100.52 | 12572900 | 117.47 | 9899480 | 114.92 | 10088300 | 100.57 | 1915870000000000 | 115.88 | 5506340000000000 | 113.86 | 58804600000000000
| 101.76 | 12238100 | 119.09 | 9758510 | 116.54 | 9980040 | 101.85 | 6601340000000000 | 117.5 | 4588610000000000 | 115.48 | 55240700000000000
| 103.04 | 11936000 | 120.71 | 9743410 | 118.16 | 9947310 | 103.18 | 5556590000000000 | 119.11 | 2753170000000000 | 117.1 | 42767000000000000
| 104.37 | 11709400 | 122.33 | 9753480 | 119.78 | 9836550 | 104.55 | 2723970000000000 | 120.73 | 8259500000000000 | 118.72 | 42767000000000000
| 105.75 | 11414900 | 123.95 | 9693060 | 121.4 | 9803830 | 105.98 | 6223160000000000 | 122.35 | 6424060000000000 | 120.34 | 45439900000000000
| 107.18 | 11238700 | 125.56 | 9667890 | 123.02 | 9756000 | 107.44 | 5219500000000000 | 123.97 | 11012700000000000 | 121.95 | 48112900000000000
| 108.65 | 11039800 | 127.18 | 9683000 | 124.63 | 9745930 | 108.95 | 9493420000000000 | 125.59 | 7341780000000000 | 123.57 | 49003800000000000
| 110.16 | 10903900 | 128.8 | 9753480 | 126.25 | 9642720 | 110.46 | 4315190000000000 | 127.21 | 9177230000000000 | 125.19 | 57022700000000000
| 111.67 | 10720100 | 130.42 | 9695580 | 127.87 | 9657820 | 111.97 | 6041260000000000 | 128.82 | 6424060000000000 | 126.81 | 42767000000000000
| 113.18 | 10601800 | 132.04 | 9652790 | 129.49 | 9647750 | 113.48 | 3452150000000000 | 130.44 | 1835450000000000 | 128.43 | 46330900000000000
| 114.69 | 10483500 | 133.65 | 9667890 | 131.11 | 9665370 | 114.99 | 5178230000000000 | 132.06 | 7341780000000000 | 130.04 | 38312100000000000
| 116.2 | 10465900 | 135.27 | 9738380 | 132.72 | 9667890 | 116.5 | 1726080000000000 | 133.68 | 5506340000000000 | 131.66 | 41876000000000000
| 117.71 | 10350100 | 136.89 | 9685510 | 134.34 | 9582300 | 118.01 | 7767340000000000 | 135.3 | 6424060000000000 | 133.28 | 35639200000000000
| 119.22 | 10254400 | 138.51 | 9703130 | 135.96 | 9597410 | 119.52 | 1726080000000000 | 136.91 | 2753170000000000 | 134.9 | 43658000000000000
| 120.73 | 10176400 | 140.13 | 9693060 | 137.58 | 9584820 | 121.03 | 5178230000000000 | 138.53 | 7341780000000000 | 136.52 | 49003800000000000
| 122.24 | 10274600 | 141.75 | 9708170 | 139.2 | 9632650 | 122.54 | 6041260000000000 | 140.15 | 5506340000000000 | 138.14 | 34748200000000000
| 123.75 | 10138600 | 143.36 | 9685510 | 140.82 | 9604960 | 124.05 | 5178230000000000 | 141.77 | 1835450000000000 | 139.75 | 40094100000000000
| 125.26 | 10103400 | 144.98 | 9688030 | 142.43 | 9602440 | 125.57 | 4315190000000000 | 143.39 | 2753170000000000 | 141.37 | 41876000000000000
| 126.77 | 10183900 | 146.6 | 9725790 | 144.05 | 9635170 | 127.07 | 863038000000000 | 145.01 | 1835450000000000 | 142.99 | 43658000000000000
| 128.28 | 10126000 | 148.22 | 9735860 | 145.67 | 9599920 | 128.59 | 5178230000000000 | 146.62 | 6424060000000000 | 144.61 | 44548900000000000
| 129.79 | 10143700 | 149.84 | 9730820 | 147.29 | 9531960 | 130.1 | 863038000000000 | 148.24 | 917723000000000 | 146.23 | 32966200000000000
| 131.31 | 10224200 | 151.45 | 9756000 | 148.91 | 9539510 | 131.61 | 2589110000000000 | 149.86 | 2753170000000000 | 147.84 | 31184300000000000
| 132.81 | 10136100 | 153.07 | 9750960 | 150.52 | 9443850 | 133.12 | 4315190000000000 | 151.48 | 3670890000000000 | 149.46 | 41876000000000000
| 134.33 | 10110900 | 154.69 | 9705650 | 152.14 | 9466510 | 134.63 | 6041260000000000 | 153.1 | 3670890000000000 | 151.08 | 41876000000000000
| 135.84 | 10050500 | 156.31 | 9690550 | 153.76 | 9519370 | 136.14 | 4315190000000000 | 154.71 | 2753170000000000 | 152.7 | 28511300000000000
| 137.35 | 10022800 | 157.93 | 9698100 | 155.38 | 9519370 | 137.65 | 4315190000000000 | 156.33 | 917723000000000 | 154.32 | 36530100000000000
| 138.86 | 9939760 | 159.54 | 9761030 | 157 | 9554610 | 139.16 | 1726080000000000 | 157.95 | 2753170000000000 | 155.93 | 35639200000000000
| 140.37 | 9902000 | 161.16 | 9713200 | 158.62 | 9486640 | 140.67 | 1726080000000000 | 159.57 | 4588610000000000 | 157.55 | 32075200000000000
| 141.88 | 9871790 | 162.78 | 9750960 | 160.23 | 9441330 | 142.18 | 431500000000000 | 161.19 | 5506340000000000 | 159.17 | 34748200000000000
| 143.39 | 9922140 | 164.4 | 9730820 | 161.85 | 9458950 | 143.69 | 4315190000000000 | 162.81 | 3670890000000000 | 160.79 | 33857200000000000
| 144.9 | 9997660 | 166.02 | 9703130 | 163.47 | 9491680 | 145.2 | 5178230000000000 | 164.42 | 2753170000000000 | 162.41 | 40985000000000000
| 146.41 | 10030400 | 167.64 | 9735860 | 165.09 | 9433780 | 146.71 | 4315190000000000 | 166.04 | 2753170000000000 | 164.03 | 33857200000000000
| 147.92 | 9849140 | 169.25 | 9758510 | 166.71 | 9486640 | 148.22 | 1726080000000000 | 167.66 | 2753170000000000 | 165.64 | 28511300000000000
| 149.43 | 9942280 | 170.87 | 9690550 | 168.32 | 9451400 | 149.73 | 4315190000000000 | 169.28 | 4588610000000000 | 167.26 | 28511300000000000
| 150.94 | 9954870 | 172.49 | 9647750 | 169.94 | 9486640 | 151.24 | 1726080000000000 | 170.9 | 2753170000000000 | 168.88 | 30293300000000000
| 152.45 | 9881860 | 174.11 | 9635170 | 171.56 | 9443850 | 152.75 | 3452150000000000 | 172.51 | 917723000000000 | 170.5 | 28511300000000000
| 153.96 | 9919620 | 175.73 | 9683000 | 173.18 | 9396020 | 154.26 | 2589110000000000 | 174.13 | 917723000000000 | 172.12 | 28511300000000000
| 155.47 | 9992630 | 177.35 | 9667890 | 174.8 | 9496710 | 155.77 | 4315190000000000 | 175.75 | 3670890000000000 | 173.74 | 19601500000000000
| 156.98 | 9939760 | 178.96 | 9622580 | 176.41 | 9486640 | 157.28 | 3452150000000000 | 177.37 | 2753170000000000 | 175.35 | 35639200000000000
| 158.49 | 9947310 | 180.58 | 9597410 | 178.03 | 9436300 | 158.79 | 1726080000000000 | 178.99 | 3670890000000000 | 176.97 | 30293300000000000
| 160 | 9907040 | 182.2 | 9735860 | 179.65 | 9509300 | 160.31 | 5178230000000000 | 180.6 | 3670890000000000 | 178.59 | 24056400000000000
| 161.51 | 9798790 | 183.82 | 9705650 | 181.27 | 9501750 | 161.81 | 1726080000000000 | 182.22 | 6424060000000000 | 180.21 | 25838400000000000
| 163.02 | 9886900 | 185.44 | 9667890 | 182.89 | 9446370 | 163.33 | 3452150000000000 | 183.84 | 917723000000000 | 181.83 | 17819600000000000
| 164.53 | 9962420 | 187.05 | 9640200 | 184.51 | 9441330 | 164.84 | 6041260000000000 | 185.46 | 917723000000000 | 183.44 | 18710600000000000
| 166.05 | 9896970 | 188.67 | 9647750 | 186.12 | 9469020 | 166.35 | 3452150000000000 | 187.08 | 4588610000000000 | 185.06 | 33857200000000000
| 167.56 | 9934730 | 190.29 | 9660340 | 187.74 | 9438820 | 167.86 | 863038000000000 | 188.7 | 917723000000000 | 186.68 | 29402300000000000
| 169.07 | 9894450 | 191.91 | 9723270 | 189.36 | 9499230 | 169.37 | 863038000000000 | 190.31 | 5506340000000000 | 188.3 | 25838400000000000
| 170.58 | 9912070 | 193.53 | 9720750 | 190.98 | 9506780 | 170.88 | 3452150000000000 | 191.93 | 2753170000000000 | 189.92 | 25838400000000000
| 172.09 | 9796270 | 195.15 | 9743410 | 192.6 | 9539510 | 172.39 | 1726080000000000 | 193.55 | 3670890000000000 | 191.54 | 25838400000000000
| 173.6 | 9758510 |  |  | 194.22 | 9501750 | 173.9 | 4315190000000000 | 195.17 | 458841000000000 | 193.15 | 24947400000000000
| 175.11 | 9839070 |  |  | 195.83 | 9504270 | 175.41 | 4315190000000000 | 196.79 | 3670890000000000 | 194.77 | 25838400000000000
| 176.62 | 9826480 |  |  | 197.45 | 9456440 | 176.92 | 6041260000000000 | 198.4 | 1835450000000000 | 196.39 | 29402300000000000
| 178.13 | 9771100 |  |  | 199.07 | 9474060 | 178.43 | 1726080000000000 | 200.02 | 458841000000000 | 198.01 | 24056400000000000
| 179.64 | 9703130 |  |  | 200.69 | 9536990 | 179.94 | 5178230000000000 | 201.64 | 3670890000000000 | 199.63 | 30293300000000000
| 181.15 | 9856690 |  |  | 202.31 | 9511820 | 181.45 | 431500000000000 | 203.26 | 3670890000000000 | 201.24 | 19601500000000000
| 182.66 | 9902000 |  |  | 203.92 | 9461470 | 182.96 | 2589110000000000 | 204.88 | 3670890000000000 | 202.86 | 21383500000000000
| 184.17 | 9939760 |  |  | 205.54 | 9489160 | 184.47 | 2589110000000000 | 206.5 | 2753170000000000 | 204.48 | 28511300000000000
| 185.68 | 9894450 |  |  | 207.16 | 9516850 | 185.98 | 1726080000000000 | 208.11 | 4588610000000000 | 206.1 | 25838400000000000
| 187.19 | 9763550 |  |  | 208.78 | 9469020 | 187.49 | 2589110000000000 | 209.73 | 1835450000000000 | 207.72 | 21383500000000000
| 188.7 | 9786210 |  |  | 210.4 | 9396020 | 189 | 6041260000000000 | 211.35 | 2753170000000000 | 209.33 | 19601500000000000
| 190.21 | 9823960 |  |  | 212.02 | 9436300 | 190.51 | 5178230000000000 | 212.97 | 3670890000000000 | 210.95 | 25838400000000000
| 191.72 | 9836550 |  |  |  |  | 192.02 | 1726080000000000 | 214.59 | 917723000000000 | 212.57 | 17819600000000000
| 193.23 | 9750960 |  |  |  |  | 193.53 | 1726080000000000 | 216.2 | 1835450000000000 | 214.19 | 27620300000000000
| 194.74 | 9771100 |  |  |  |  | 195.05 | 4315190000000000 | 217.82 | 458841000000000 | 215.81 | 22274500000000000
| 196.25 | 9861720 |  |  |  |  | 196.56 | 863038000000000 | 219.44 | 2753170000000000 | 217.43 | 21383500000000000
| 197.76 | 9750960 |  |  |  |  | 198.07 | 1726080000000000 | 221.06 | 3670890000000000 | 219.04 | 18710600000000000
| 199.28 | 9813900 |  |  |  |  | 199.58 | 2589110000000000 | 222.68 | 1835450000000000 | 220.66 | 24947400000000000
| 200.78 | 9793760 |  |  |  |  | 201.09 | 863038000000000 | 224.29 | 917723000000000 | 222.28 | 18710600000000000
| 202.3 | 9788720 |  |  |  |  | 202.6 | 6041260000000000 | 225.91 | 1835450000000000 | 223.9 | 17819600000000000
| 203.81 | 9849140 |  |  |  |  | 204.11 | 2589110000000000 | 227.53 | 917723000000000 | 225.52 | 20492500000000000
| 205.32 | 9876830 |  |  |  |  | 205.62 | 3452150000000000 | 229.15 | 3670890000000000 | 227.14 | 17819600000000000
| 206.83 | 9813900 |  |  |  |  | 207.13 | 3452150000000000 | 230.77 | 458841000000000 | 228.75 | 21383500000000000
| 208.34 | 9886900 |  |  |  |  | 208.64 | 3452150000000000 | 232.39 | 3670890000000000 | 230.37 | 18710600000000000
| 209.85 | 10020300 |  |  |  |  | 210.15 | 1726080000000000 | 234 | 917723000000000 | 231.99 | 22274500000000000
| 211.36 | 9934730 |  |  |  |  | 211.66 | 863038000000000 | 235.62 | 917723000000000 | 233.61 | 16037600000000000
| 212.87 | 9927170 |  |  |  |  | 213.17 | 4315190000000000 | 237.24 | 917723000000000 | 235.23 | 18710600000000000
| 214.38 | 9886900 |  |  |  |  | 214.68 | 1726080000000000 | 238.86 | 917723000000000 | 236.84 | 16037600000000000
| 215.89 | 9902000 |  |  |  |  | 216.19 | 3452150000000000 | 240.48 | 3670890000000000 | 238.46 | 17819600000000000
| 217.4 | 9856690 |  |  |  |  | 217.7 | 4315190000000000 | 242.1 | 1835450000000000 | 240.08 | 19601500000000000
| 218.91 | 9841590 |  |  |  |  | 219.21 | 3452150000000000 | 243.71 | 5506340000000000 | 241.7 | 11582700000000000
| 220.42 | 9826480 |  |  |  |  | 220.72 | 863038000000000 | 245.33 | 458841000000000 | 243.32 | 19601500000000000
| 221.93 | 9856690 |  |  |  |  | 222.23 | 4315190000000000 | 246.95 | 917723000000000 | 244.94 | 25838400000000000
[7 empty] | 223.74 | 2589110000000000 | 248.57 | 917723000000000 | 246.55 | 13364700000000000
[7 empty] | 225.25 | 1726080000000000 | 250.19 | 458841000000000 | 248.17 | 18710600000000000
[7 empty] | 226.76 | 2589110000000000 | 251.8 | 2753170000000000 | 249.79 | 18710600000000000
[7 empty] | 228.28 | 863038000000000 | 253.42 | 2753170000000000 | 251.41 | 15146600000000000
[7 empty] | 229.78 | 863038000000000 | 255.04 | 1835450000000000 | 253.03 | 18710600000000000
[7 empty] | 231.3 | 863038000000000 | 256.66 | 3670890000000000 | 254.64 | 15146600000000000
[7 empty] | 232.81 | 2589110000000000 | 258.28 | 4588610000000000 | 256.26 | 22274500000000000
[7 empty] | 234.32 | 863038000000000 | 259.89 | 1835450000000000 | 257.88 | 18710600000000000
[7 empty] | 235.83 | 863038000000000 | 261.51 | 917723000000000 | 259.5 | 13364700000000000
[7 empty] | 237.34 | 1726080000000000 | 263.13 | 917723000000000 | 261.12 | 15146600000000000
[7 empty] | 238.85 | 431500000000000 | 264.75 | 917723000000000 | 262.74 | 16037600000000000
[7 empty] | 240.36 | 431500000000000 | 266.37 | 4588610000000000 | 264.35 | 20492500000000000
[7 empty] | 241.87 | 1726080000000000 | 267.99 | 2753170000000000 | 265.97 | 16928600000000000
[7 empty] | 243.38 | 3452150000000000 | 269.6 | 3670890000000000 | 267.59 | 13364700000000000
[7 empty] | 244.89 | 3452150000000000 | 271.22 | 917723000000000 | 269.21 | 13364700000000000
[7 empty] | 246.4 | 863038000000000 | 272.84 | 917723000000000 | 270.83 | 14255700000000000
[7 empty] | 247.91 | 4315190000000000 | 274.46 | 458841000000000 | 272.44 | 15146600000000000
[7 empty] | 249.42 | 2589110000000000 | 276.08 | 2753170000000000 | 274.06 | 16928600000000000
[7 empty] | 250.93 | 3452150000000000 | 277.7 | 917723000000000 | 275.68 | 10691700000000000
[7 empty] | 252.44 | 1726080000000000 | 279.31 | 917723000000000 | 277.3 | 10691700000000000
[7 empty] | 253.95 | 3452150000000000 | 280.93 | 3670890000000000 | 278.92 | 12473700000000000
[7 empty] | 255.46 | 1726080000000000 | 282.55 | 1835450000000000 | 280.53 | 11582700000000000
[7 empty] | 256.97 | 1726080000000000 | 284.17 | 1835450000000000 | 282.15 | 13364700000000000
[7 empty] | 258.48 | 1726080000000000 | 285.79 | 1835450000000000 | 283.77 | 12473700000000000
[7 empty] | 259.99 | 431500000000000 | 287.4 | 917723000000000 | 285.39 | 17819600000000000
[7 empty] | 261.5 | 863038000000000 | 289.02 | 1835450000000000 | 287.01 | 16037600000000000
[7 empty] | 263.02 | 2589110000000000 | 290.64 | 458841000000000 | 288.63 | 8018810000000000
[7 empty] | 264.53 | 2589110000000000 | 292.26 | 458841000000000 | 290.24 | 7127830000000000
[7 empty] | 266.04 | 4315190000000000 | 293.88 | 917723000000000 | 291.86 | 9800770000000000
[7 empty] | 267.55 | 1726080000000000 | 295.49 | 2753170000000000 | 293.48 | 11582700000000000
[7 empty] | 269.06 | 3452150000000000 | 297.11 | 458841000000000 | 295.1 | 10691700000000000
[7 empty] | 270.57 | 2589110000000000 | 298.73 | 458841000000000 | 296.72 | 8909790000000000
[7 empty] | 272.08 | 3452150000000000 | 300.35 | 2753170000000000 | 298.34 | 10691700000000000
[7 empty] | 273.59 | 2589110000000000 | 301.97 | 1835450000000000 | 299.95 | 11582700000000000
[7 empty] | 275.1 | 863038000000000 | 303.58 | 3670890000000000 | 301.57 | 17819600000000000
[7 empty] | 276.61 | 431500000000000 | 305.2 | 917723000000000 | 303.19 | 12473700000000000
[7 empty] | 278.12 | 863038000000000 | 306.82 | 1835450000000000 | 304.81 | 10691700000000000
[7 empty] | 279.63 | 2589110000000000 | 308.44 | 1835450000000000 | 306.43 | 9800770000000000
[7 empty] | 281.14 | 1726080000000000 | 310.06 | 1835450000000000 | 308.04 | 12473700000000000
[7 empty] | 282.65 | 863038000000000 | 311.68 | 917723000000000 | 309.66 | 12473700000000000
[7 empty] | 284.16 | 4315190000000000 | 313.29 | 1835450000000000 | 311.28 | 11582700000000000
[7 empty] | 285.67 | 863038000000000 | 314.91 | 458841000000000 | 312.9 | 16037600000000000
[7 empty] | 287.18 | 431500000000000 | 316.53 | 917723000000000 | 314.52 | 12473700000000000
[7 empty] | 288.69 | 2589110000000000 | 318.15 | 917723000000000 | 316.14 | 8909790000000000
[7 empty] | 290.2 | 2589110000000000 | 319.77 | 917723000000000 | 317.75 | 9800770000000000
[7 empty] | 291.71 | 1726080000000000 | 321.38 | 2753170000000000 | 319.37 | 14255700000000000
[7 empty] | 293.22 | 863038000000000 | 323 | 1835450000000000 | 320.99 | 6236850000000000
[7 empty] | 294.73 | 863038000000000 | 324.62 | 2753170000000000 | 322.61 | 10691700000000000
[7 empty] | 296.24 | 2589110000000000 | 326.24 | 1835450000000000 | 324.23 | 8909790000000000
[7 empty] | 297.75 | 1726080000000000 | 327.86 | 2753170000000000 | 325.84 | 12473700000000000
[7 empty] | 299.27 | 863038000000000 | 329.48 | 2753170000000000 | 327.46 | 9800770000000000
[7 empty] | 300.78 | 4315190000000000 | 331.09 | 917723000000000 | 329.08 | 10691700000000000
[7 empty] | 302.29 | 1726080000000000 | 332.71 | 917723000000000 | 330.7 | 9800770000000000
[7 empty] | 303.8 | 1726080000000000 | 334.33 | 458841000000000 | 332.32 | 11582700000000000
[7 empty] | 305.31 | 1726080000000000 | 335.95 | 917723000000000 | 333.93 | 17819600000000000
[7 empty] | 306.82 | 1726080000000000 | 337.57 | 458841000000000 | 335.55 | 12473700000000000
[7 empty] | 308.33 | 863038000000000 | 339.19 | 1835450000000000 | 337.17 | 11582700000000000
[7 empty] | 309.84 | 3452150000000000 | 340.8 | 458841000000000 | 338.79 | 9800770000000000
[7 empty] | 311.35 | 1726080000000000 | 342.42 | 1835450000000000 | 340.41 | 5345870000000000
[7 empty] | 312.86 | 1726080000000000 | 344.04 | 1835450000000000 | 342.03 | 9800770000000000
[7 empty] | 314.37 | 4315190000000000 | 345.66 | 917723000000000 | 343.64 | 12473700000000000
[7 empty] | 315.88 | 2589110000000000 | 347.28 | 917723000000000 | 345.26 | 8018810000000000
[7 empty] | 317.39 | 1726080000000000 | 348.89 | 2753170000000000 | 346.88 | 11582700000000000
[7 empty] | 318.9 | 431500000000000 | 350.51 | 458841000000000 | 348.5 | 9800770000000000
[7 empty] | 320.41 | 863038000000000 | 352.13 | 1835450000000000 | 350.12 | 5345870000000000
[7 empty] | 321.92 | 431500000000000 | 353.75 | 917723000000000 | 351.74 | 5345870000000000
[7 empty] | 323.43 | 3452150000000000 | 355.37 | 458841000000000 | 353.35 | 8909790000000000
[7 empty] | 324.94 | 5178230000000000 | 356.99 | 458841000000000 | 354.97 | 5345870000000000
[7 empty] | 326.45 | 431500000000000 | 358.6 | 458841000000000 | 356.59 | 11582700000000000
[7 empty] | 327.96 | 431500000000000 | 360.22 | 1835450000000000 | 358.21 | 8018810000000000
[7 empty] | 329.47 | 4315190000000000 | 361.84 | 2753170000000000 | 359.83 | 7127830000000000
[7 empty] | 330.98 | 863038000000000 | 363.46 | 917723000000000 | 361.44 | 10691700000000000
[7 empty] | 332.49 | 431500000000000 | 365.08 | 917723000000000 | 363.06 | 3563920000000000
[7 empty] | 334.01 | 2589110000000000 | 366.69 | 2753170000000000 | 364.68 | 10691700000000000
[7 empty] | 335.52 | 863038000000000 | 368.31 | 917723000000000 | 366.3 | 10691700000000000
[7 empty] | 337.03 | 1726080000000000 | 369.93 | 458841000000000 | 367.92 | 6236850000000000
[7 empty] | 338.54 | 3452150000000000 | 371.55 | 458841000000000 | 369.54 | 5345870000000000
[7 empty] | 340.05 | 431500000000000 | 373.17 | 458841000000000 | 371.15 | 9800770000000000
[7 empty] | 341.56 | 2589110000000000 | 374.78 | 917723000000000 | 372.77 | 4454890000000000
[7 empty] | 343.07 | 4315190000000000 | 376.4 | 2753170000000000 | 374.39 | 8018810000000000
[7 empty] | 344.58 | 1726080000000000 | 378.02 | 917723000000000 | 376.01 | 8909790000000000
[7 empty] | 346.09 | 1726080000000000 | 379.64 | 458841000000000 | 377.63 | 5345870000000000
[7 empty] | 347.6 | 863038000000000 | 381.26 | 2753170000000000 | 379.24 | 9800770000000000
[7 empty] | 349.11 | 431500000000000 | 382.88 | 458841000000000 | 380.86 | 7127830000000000
[7 empty] | 350.62 | 863038000000000 | 384.49 | 458841000000000 | 382.48 | 10691700000000000
[7 empty] | 352.13 | 1726080000000000 | 386.11 | 458841000000000 | 384.1 | 6236850000000000
[7 empty] | 353.64 | 2589110000000000 | 387.73 | 458841000000000 | 385.72 | 3563920000000000
[7 empty] | 355.15 | 431500000000000 | 389.35 | 458841000000000 | 387.33 | 8909790000000000
[7 empty] | 356.66 | 431500000000000 | 390.97 | 458841000000000 | 388.95 | 4454890000000000
[7 empty] | 358.17 | 431500000000000 | 392.58 | 2753170000000000 | 390.57 | 8909790000000000
[7 empty] | 359.68 | 863038000000000 | 394.2 | 458841000000000 | 392.19 | 7127830000000000
[7 empty] | 361.19 | 431500000000000 | 395.82 | 917723000000000 | 393.81 | 6236850000000000
[7 empty] | 362.7 | 1726080000000000 | 397.44 | 917723000000000 | 395.43 | 5345870000000000
[7 empty] | 364.21 | 863038000000000 | 399.06 | 1835450000000000 | 397.04 | 7127830000000000
[7 empty] | 365.73 | 2589110000000000 | 400.68 | 917723000000000 | 398.66 | 7127830000000000
[7 empty] | 367.23 | 863038000000000 | 402.29 | 458841000000000 | 400.28 | 4454890000000000
[7 empty] | 368.75 | 431500000000000 | 403.91 | 458841000000000 | 401.9 | 10691700000000000
[7 empty] | 370.26 | 863038000000000 | 405.53 | 2753170000000000 | 403.52 | 11582700000000000
[7 empty] | 371.77 | 1726080000000000 | 407.15 | 1835450000000000 | 405.14 | 8909790000000000
[7 empty] | 373.28 | 863038000000000 | 408.77 | 917723000000000 | 406.75 | 2672940000000000
[7 empty] | 374.79 | 431500000000000 | 410.38 | 458841000000000 | 408.37 | 4454890000000000
[7 empty] | 376.3 | 863038000000000 | 412 | 917723000000000 | 409.99 | 8018810000000000
[7 empty] | 377.81 | 863038000000000 | 413.62 | 458841000000000 | 411.61 | 6236850000000000
[7 empty] | 379.32 | 863038000000000 | 415.24 | 458841000000000 | 413.23 | 7127830000000000
[7 empty] | 380.83 | 863038000000000 | 416.86 | 1835450000000000 | 414.84 | 9800770000000000
[7 empty] | 382.34 | 863038000000000 | 418.47 | 458841000000000 | 416.46 | 5345870000000000
[7 empty] | 383.85 | 1726080000000000 | 420.09 | 458841000000000 | 418.08 | 8909790000000000
[7 empty] | 385.36 | 863038000000000 | 421.71 | 1835450000000000 | 419.7 | 9800770000000000
[7 empty] | 386.87 | 863038000000000 | 423.33 | 458841000000000 | 421.32 | 6236850000000000
[7 empty] | 388.38 | 431500000000000 | 424.95 | 458841000000000 | 422.94 | 4454890000000000
[7 empty] | 389.89 | 431500000000000 | 426.57 | 1835450000000000 | 424.55 | 7127830000000000
[7 empty] | 391.4 | 863038000000000 | 428.18 | 1835450000000000 | 426.17 | 8018810000000000
[7 empty] | 392.91 | 1726080000000000 | 429.8 | 1835450000000000 | 427.79 | 5345870000000000
[7 empty] | 394.42 | 863038000000000 | 431.42 | 1835450000000000 | 429.41 | 8018810000000000
[7 empty] | 395.93 | 1726080000000000 | 433.04 | 917723000000000 | 431.03 | 11582700000000000
[7 empty] | 397.44 | 863038000000000 | 434.66 | 1835450000000000 | 432.64 | 2672940000000000
[7 empty] | 398.95 | 1726080000000000 | 436.28 | 917723000000000 | 434.26 | 8018810000000000
[7 empty] | 400.47 | 431500000000000 | 437.89 | 458841000000000 | 435.88 | 7127830000000000
[7 empty] | 401.98 | 4315190000000000 | 439.51 | 917723000000000 | 437.5 | 6236850000000000
[7 empty] | 403.49 | 863038000000000 | 441.13 | 917723000000000 | 439.12 | 6236850000000000
[7 empty] | 405 | 1726080000000000 | 442.75 | 458841000000000 | 440.73 | 4454890000000000
[7 empty] | 406.51 | 431500000000000 | 444.37 | 458841000000000 | 442.35 | 8018810000000000
[7 empty] | 408.02 | 431500000000000 | 445.98 | 917723000000000 | 443.97 | 8909790000000000
[7 empty] | 409.53 | 863038000000000 | 447.6 | 458841000000000 | 445.59 | 2672940000000000
[7 empty] | 411.04 | 863038000000000 | 449.22 | 2753170000000000 | 447.21 | 1781960000000000
[7 empty] | 412.55 | 2589110000000000 | 450.84 | 458841000000000 | 448.83 | 890979000000000
[7 empty] | 414.06 | 863038000000000 | 452.46 | 458841000000000 | 450.44 | 8909790000000000
[7 empty] | 415.57 | 863038000000000 | 454.08 | 1835450000000000 | 452.06 | 3563920000000000
[7 empty] | 417.08 | 1726080000000000 | 455.69 | 1835450000000000 | 453.68 | 5345870000000000
[7 empty] | 418.59 | 863038000000000 | 457.31 | 2753170000000000 | 455.3 | 4454890000000000
[7 empty] | 420.1 | 1726080000000000 | 458.93 | 1835450000000000 | 456.92 | 5345870000000000
[7 empty] | 421.61 | 1726080000000000 | 460.55 | 917723000000000 | 458.54 | 7127830000000000
[7 empty] | 423.12 | 863038000000000 | 462.16 | 1835450000000000 | 460.15 | 7127830000000000
[7 empty] | 424.63 | 431500000000000 | 463.78 | 458841000000000 | 461.77 | 5345870000000000
[7 empty] | 426.14 | 1726080000000000 | 465.4 | 458841000000000 | 463.39 | 5345870000000000
[7 empty] | 427.65 | 863038000000000 | 467.02 | 458841000000000 | 465.01 | 1781960000000000
[7 empty] | 429.16 | 863038000000000 | 468.64 | 917723000000000 | 466.63 | 1781960000000000
[7 empty] | 430.67 | 431500000000000 | 470.26 | 917723000000000 | 468.24 | 4454890000000000
[7 empty] | 432.18 | 863038000000000 | 471.87 | 917723000000000 | 469.86 | 9800770000000000
[7 empty] | 433.69 | 431500000000000 | 473.49 | 458841000000000 | 471.48 | 2672940000000000
[7 empty] | 435.21 | 863038000000000 | 475.11 | 458841000000000 | 473.1 | 5345870000000000
[7 empty] | 436.72 | 1726080000000000 | 476.73 | 458841000000000 | 474.72 | 3563920000000000
[7 empty] | 438.23 | 3452150000000000 | 478.35 | 458841000000000 | 476.34 | 6236850000000000
[7 empty] | 439.74 | 863038000000000 | 479.96 | 917723000000000 | 477.95 | 4454890000000000
[7 empty] | 441.25 | 431500000000000 | 481.58 | 458841000000000 | 479.57 | 4454890000000000
[7 empty] | 442.76 | 2589110000000000 | 483.2 | 458841000000000 | 481.19 | 2672940000000000
[7 empty] | 444.27 | 1726080000000000 | 484.82 | 3670890000000000 | 482.81 | 6236850000000000
[7 empty] | 445.78 | 431500000000000 | 486.44 | 458841000000000 | 484.43 | 2672940000000000
[7 empty] | 447.29 | 1726080000000000 | 488.06 | 458841000000000 | 486.04 | 4454890000000000
[7 empty] | 448.8 | 863038000000000 | 489.67 | 458841000000000 | 487.66 | 1781960000000000
[7 empty] | 450.31 | 863038000000000 | 491.29 | 458841000000000 | 489.28 | 4454890000000000
[7 empty] | 451.82 | 863038000000000 | 492.91 | 458841000000000 | 490.9 | 6236850000000000
[7 empty] | 453.33 | 2589110000000000 | 494.53 | 458841000000000 | 492.52 | 4454890000000000
[7 empty] | 454.84 | 1726080000000000 | 496.15 | 917723000000000 | 494.13 | 4454890000000000
[7 empty] | 456.35 | 431500000000000 | 497.77 | 458841000000000 | 495.75 | 8018810000000000
[7 empty] | 457.86 | 2589110000000000 | 499.38 | 458841000000000 | 497.37 | 1781960000000000
[7 empty] | 459.37 | 431500000000000 | 501 | 458841000000000 | 498.99 | 4454890000000000
[7 empty] | 460.88 | 3452150000000000 | 502.62 | 917723000000000 | 500.61 | 5345870000000000
[7 empty] | 462.39 | 3452150000000000 | 504.24 | 458841000000000 | 502.23 | 8909790000000000
[7 empty] | 463.9 | 1726080000000000 | 505.86 | 458841000000000 | 503.84 | 4454890000000000
[7 empty] | 465.41 | 2589110000000000 | 507.47 | 458841000000000 | 505.46 | 2672940000000000
[7 empty] | 466.92 | 3452150000000000 | 509.09 | 458841000000000 | 507.08 | 5345870000000000
[7 empty] | 468.43 | 1726080000000000 | 510.71 | 1835450000000000 | 508.7 | 3563920000000000
[7 empty] | 469.95 | 863038000000000 | 512.33 | 458841000000000 | 510.32 | 5345870000000000
[7 empty] | 471.46 | 863038000000000 | 513.95 | 458841000000000 | 511.94 | 3563920000000000
[7 empty] | 472.97 | 863038000000000 | 515.57 | 917723000000000 | 513.55 | 5345870000000000
[7 empty] | 474.48 | 1726080000000000 | 517.18 | 458841000000000 | 515.17 | 2672940000000000
[7 empty] | 475.99 | 1726080000000000 | 518.8 | 458841000000000 | 516.79 | 3563920000000000
[7 empty] | 477.5 | 863038000000000 | 520.42 | 458841000000000 | 518.41 | 1781960000000000
[7 empty] | 479.01 | 863038000000000 | 522.04 | 458841000000000 | 520.03 | 6236850000000000
[7 empty] | 480.52 | 1726080000000000 | 523.66 | 917723000000000 | 521.64 | 2672940000000000
[7 empty] | 482.03 | 431500000000000 | 525.27 | 458841000000000 | 523.26 | 6236850000000000
[7 empty] | 483.54 | 431500000000000 | 526.89 | 458841000000000 | 524.88 | 4454890000000000
[7 empty] | 485.05 | 863038000000000 | 528.51 | 458841000000000 | 526.5 | 4454890000000000
[7 empty] | 486.56 | 2589110000000000 | 530.13 | 917723000000000 | 528.12 | 5345870000000000
[7 empty] | 488.07 | 1726080000000000 | 531.75 | 917723000000000 | 529.73 | 445470000000000
[7 empty] | 489.58 | 431500000000000 | 533.36 | 458841000000000 | 531.35 | 4454890000000000
[7 empty] | 491.09 | 863038000000000 | 534.98 | 917723000000000 | 532.97 | 3563920000000000
[7 empty] | 492.6 | 863038000000000 | 536.6 | 458841000000000 | 534.59 | 2672940000000000
[7 empty] | 494.11 | 1726080000000000 | 538.22 | 458841000000000 | 536.21 | 4454890000000000
[7 empty] | 495.62 | 431500000000000 | 539.84 | 458841000000000 | 537.83 | 5345870000000000
[7 empty] | 497.13 | 431500000000000 | 541.46 | 1835450000000000 | 539.44 | 3563920000000000
[7 empty] | 498.64 | 431500000000000 | 543.07 | 458841000000000 | 541.06 | 2672940000000000
[7 empty] | 500.15 | 863038000000000 | 544.69 | 458841000000000 | 542.68 | 4454890000000000
[7 empty] | 501.66 | 3452150000000000 | 546.31 | 458841000000000 | 544.3 | 3563920000000000
[7 empty] | 503.18 | 3452150000000000 | 547.93 | 458841000000000 | 545.92 | 5345870000000000
[7 empty] | 504.69 | 1726080000000000 | 549.55 | 458841000000000 | 547.53 | 6236850000000000
[7 empty] | 506.2 | 863038000000000 | 551.17 | 458841000000000 | 549.15 | 890979000000000
[7 empty] | 507.71 | 431500000000000 | 552.78 | 458841000000000 | 550.77 | 6236850000000000
[7 empty] | 509.22 | 431500000000000 | 554.4 | 458841000000000 | 552.39 | 2672940000000000
[7 empty] | 510.73 | 431500000000000 | 556.02 | 458841000000000 | 554.01 | 890979000000000
[7 empty] | 512.24 | 431500000000000 | 557.64 | 458841000000000 | 555.63 | 2672940000000000
[7 empty] | 513.75 | 3452150000000000 | 559.25 | 458841000000000 | 557.24 | 2672940000000000
[7 empty] | 515.26 | 1726080000000000 | 560.87 | 458841000000000 | 558.86 | 890979000000000
[7 empty] | 516.77 | 431500000000000 | 562.49 | 458841000000000 | 560.48 | 4454890000000000
[7 empty] | 518.28 | 863038000000000 | 564.11 | 458841000000000 | 562.1 | 2672940000000000
[7 empty] | 519.79 | 431500000000000 | 565.73 | 917723000000000 | 563.72 | 2672940000000000
[7 empty] | 521.3 | 1726080000000000 | 567.35 | 458841000000000 | 565.34 | 2672940000000000
[7 empty] | 522.81 | 431500000000000 | 568.96 | 458841000000000 | 566.95 | 1781960000000000
[7 empty] | 524.32 | 431500000000000 | 570.58 | 458841000000000 | 568.57 | 1781960000000000
[7 empty] | 525.83 | 863038000000000 | 572.2 | 458841000000000 | 570.19 | 2672940000000000
[7 empty] | 527.34 | 431500000000000 | 573.82 | 458841000000000 | 571.81 | 4454890000000000
[7 empty] | 528.85 | 863038000000000 | 575.44 | 917723000000000 | 573.43 | 2672940000000000
[7 empty] | 530.36 | 3452150000000000 | 577.05 | 458841000000000 | 575.05 | 6236850000000000
[7 empty] | 531.87 | 863038000000000 | 578.67 | 458841000000000 | 576.66 | 7127830000000000
[7 empty] | 533.38 | 431500000000000 | 580.29 | 458841000000000 | 578.28 | 6236850000000000
[7 empty] | 534.89 | 863038000000000 | 581.91 | 458841000000000 | 579.9 | 5345870000000000
[7 empty] | 536.4 | 431500000000000 | 583.53 | 458841000000000 | 581.52 | 445470000000000
[7 empty] | 537.92 | 863038000000000 | 585.15 | 917723000000000 | 583.14 | 3563920000000000
[7 empty] | 539.43 | 863038000000000 | 586.76 | 458841000000000 | 584.75 | 1781960000000000
[7 empty] | 540.94 | 863038000000000 | 588.38 | 458841000000000 | 586.37 | 4454890000000000
[7 empty] | 542.45 | 431500000000000 | 590 | 458841000000000 | 587.99 | 3563920000000000
[7 empty] | 543.96 | 863038000000000 | 591.62 | 917723000000000 | 589.61 | 3563920000000000
[7 empty] | 545.47 | 863038000000000 | 593.24 | 458841000000000 | 591.23 | 445470000000000
[7 empty] | 546.98 | 863038000000000 | 594.86 | 458841000000000 | 592.84 | 890979000000000
[7 empty] | 548.49 | 1726080000000000 | 596.47 | 458841000000000 | 594.46 | 2672940000000000
[7 empty] | 550 | 5178230000000000 | 598.09 | 458841000000000 | 596.08 | 6236850000000000
[7 empty] | 551.51 | 863038000000000 | 599.71 | 458841000000000 | 597.7 | 3563920000000000
[7 empty] | 553.02 | 863038000000000 | 601.33 | 458841000000000 | 599.32 | 890979000000000
[7 empty] | 554.53 | 863038000000000 | 602.95 | 458841000000000 | 600.94 | 2672940000000000
[7 empty] | 556.04 | 1726080000000000 | 604.56 | 458841000000000 | 602.55 | 4454890000000000
[7 empty] | 557.55 | 431500000000000 | 606.18 | 458841000000000 | 604.17 | 2672940000000000
[7 empty] | 559.06 | 431500000000000 | 607.8 | 917723000000000 | 605.79 | 2672940000000000
[7 empty] | 560.57 | 1726080000000000 | 609.42 | 458841000000000 | 607.41 | 4454890000000000
[7 empty] | 562.08 | 1726080000000000 | 611.04 | 458841000000000 | 609.03 | 5345870000000000
[7 empty] | 563.59 | 1726080000000000 | 612.65 | 458841000000000 | 610.64 | 3563920000000000
[7 empty] | 565.1 | 863038000000000 | 614.27 | 917723000000000 | 612.26 | 2672940000000000
[7 empty] | 566.61 | 1726080000000000 | 615.89 | 917723000000000 | 613.88 | 1781960000000000
[7 empty] | 568.12 | 1726080000000000 | 617.51 | 917723000000000 | 615.5 | 1781960000000000
[7 empty] | 569.63 | 431500000000000 | 619.13 | 458841000000000 | 617.12 | 890979000000000
[7 empty] | 571.14 | 863038000000000 | 620.75 | 1835450000000000 | 618.74 | 1781960000000000
[7 empty] | 572.66 | 2589110000000000 | 622.36 | 917723000000000 | 620.35 | 2672940000000000
[7 empty] | 574.17 | 863038000000000 | 623.98 | 458841000000000 | 621.97 | 3563920000000000
[7 empty] | 575.68 | 2589110000000000 | 625.6 | 917723000000000 | 623.59 | 4454890000000000
[7 empty] | 577.19 | 431500000000000 | 627.22 | 458841000000000 | 625.21 | 2672940000000000
[7 empty] | 578.7 | 863038000000000 | 628.84 | 917723000000000 | 626.83 | 2672940000000000
[7 empty] | 580.21 | 1726080000000000 | 630.45 | 458841000000000 | 628.45 | 2672940000000000
[7 empty] | 581.72 | 431500000000000 | 632.07 | 917723000000000 | 630.06 | 2672940000000000
[7 empty] | 583.23 | 863038000000000 | 633.69 | 458841000000000 | 631.68 | 1781960000000000
[7 empty] | 584.74 | 431500000000000 | 635.31 | 1835450000000000 | 633.3 | 4454890000000000
[7 empty] | 586.25 | 2589110000000000 | 636.93 | 458841000000000 | 634.92 | 2672940000000000
[7 empty] | 587.76 | 431500000000000 | 638.55 | 1835450000000000 | 636.54 | 6236850000000000
[7 empty] | 589.27 | 3452150000000000 | 640.16 | 458841000000000 | 638.15 | 1781960000000000
[7 empty] | 590.78 | 431500000000000 | 641.78 | 458841000000000 | 639.77 | 1781960000000000
[7 empty] | 592.29 | 431500000000000 | 643.4 | 458841000000000 | 641.39 | 5345870000000000
[7 empty] | 593.8 | 2589110000000000 | 645.02 | 458841000000000 | 643.01 | 2672940000000000
[7 empty] | 595.31 | 863038000000000 | 646.64 | 458841000000000 | 644.63 | 1781960000000000
[7 empty] | 596.82 | 863038000000000 | 648.26 | 458841000000000 | 646.24 | 2672940000000000
[7 empty] | 598.33 | 431500000000000 | 649.87 | 458841000000000 | 647.86 | 2672940000000000
[7 empty] | 599.84 | 863038000000000 | 651.49 | 458841000000000 | 649.48 | 445470000000000
[7 empty] | 601.35 | 431500000000000 | 653.11 | 458841000000000 | 651.1 | 3563920000000000
[7 empty] | 602.86 | 431500000000000 | 654.73 | 458841000000000 | 652.72 | 3563920000000000
[7 empty] | 604.37 | 431500000000000 | 656.34 | 458841000000000 | 654.34 | 2672940000000000
[7 empty] | 605.89 | 431500000000000 | 657.96 | 458841000000000 | 655.95 | 2672940000000000
[7 empty] | 607.4 | 1726080000000000 | 659.58 | 917723000000000 | 657.57 | 1781960000000000
[7 empty] | 608.91 | 2589110000000000 | 661.2 | 917723000000000 | 659.19 | 2672940000000000
[7 empty] | 610.42 | 863038000000000 | 662.82 | 458841000000000 | 660.81 | 1781960000000000
[7 empty] | 611.93 | 431500000000000 | 664.44 | 458841000000000 | 662.43 | 890979000000000
[7 empty] | 613.44 | 1726080000000000 | 666.05 | 458841000000000 | 664.05 | 5345870000000000
[7 empty] | 614.95 | 1726080000000000 | 667.67 | 458841000000000 | 665.66 | 3563920000000000
[7 empty] | 616.46 | 2589110000000000 | 669.29 | 458841000000000 | 667.28 | 890979000000000
[7 empty] | 617.97 | 863038000000000 | 670.91 | 458841000000000 | 668.9 | 2672940000000000
[7 empty] | 619.48 | 431500000000000 | 672.53 | 458841000000000 | 670.52 | 1781960000000000
[7 empty] | 620.99 | 863038000000000 | 674.14 | 458841000000000 | 672.14 | 890979000000000
[7 empty] | 622.5 | 431500000000000 | 675.76 | 917723000000000 | 673.75 | 1781960000000000
[7 empty] | 624.01 | 431500000000000 | 677.38 | 458841000000000 | 675.37 | 890979000000000
[7 empty] | 625.52 | 431500000000000 | 679 | 458841000000000 | 676.99 | 5345870000000000
[7 empty] | 627.03 | 1726080000000000 | 680.62 | 458841000000000 | 678.61 | 3563920000000000
[7 empty] | 628.54 | 863038000000000 | 682.24 | 458841000000000 | 680.23 | 1781960000000000
[7 empty] | 630.05 | 431500000000000 | 683.85 | 458841000000000 | 681.85 | 2672940000000000
[7 empty] | 631.56 | 431500000000000 | 685.47 | 458841000000000 | 683.46 | 445470000000000
[7 empty] | 633.07 | 863038000000000 | 687.09 | 458841000000000 | 685.08 | 2672940000000000
[7 empty] | 634.58 | 1726080000000000 | 688.71 | 458841000000000 | 686.7 | 445470000000000
[7 empty] | 636.09 | 1726080000000000 | 690.33 | 458841000000000 | 688.32 | 2672940000000000
[7 empty] | 637.6 | 863038000000000 | 691.95 | 458841000000000 | 689.94 | 2672940000000000
[7 empty] | 639.11 | 863038000000000 | 693.56 | 458841000000000 | 691.55 | 2672940000000000
[7 empty] | 640.63 | 431500000000000 | 695.18 | 458841000000000 | 693.17 | 445470000000000
[7 empty] | 642.14 | 863038000000000 | 696.8 | 458841000000000 | 694.79 | 1781960000000000
[7 empty] | 643.65 | 431500000000000 | 698.42 | 458841000000000 | 696.41 | 6236850000000000
[7 empty] | 645.16 | 1726080000000000 | 700.04 | 458841000000000 | 698.03 | 2672940000000000
[7 empty] | 646.67 | 431500000000000 | 701.65 | 458841000000000 | 699.64 | 1781960000000000
[7 empty] | 648.18 | 1726080000000000 | 703.27 | 458841000000000 | 701.26 | 3563920000000000
[7 empty] | 649.69 | 1726080000000000 | 704.89 | 917723000000000 | 702.88 | 890979000000000
[7 empty] | 651.2 | 863038000000000 | 706.51 | 458841000000000 | 704.5 | 890979000000000
[7 empty] | 652.71 | 863038000000000 | 708.13 | 458841000000000 | 706.12 | 1781960000000000
[7 empty] | 654.22 | 863038000000000 | 709.74 | 458841000000000 | 707.74 | 2672940000000000
[7 empty] | 655.73 | 863038000000000 | 711.36 | 458841000000000 | 709.35 | 890979000000000
[7 empty] | 657.24 | 431500000000000 | 712.98 | 458841000000000 | 710.97 | 1781960000000000
[7 empty] | 658.75 | 1726080000000000 | 714.6 | 458841000000000 | 712.59 | 1781960000000000
[7 empty] | 660.26 | 431500000000000 | 716.22 | 458841000000000 | 714.21 | 1781960000000000
[7 empty] | 661.77 | 863038000000000 | 717.84 | 458841000000000 | 715.83 | 2672940000000000
[7 empty] | 663.28 | 431500000000000 | 719.45 | 458841000000000 | 717.45 | 2672940000000000
[7 empty] | 664.79 | 863038000000000 | 721.07 | 458841000000000 | 719.06 | 890979000000000
[7 empty] | 666.3 | 431500000000000 | 722.69 | 458841000000000 | 720.68 | 2672940000000000
[7 empty] | 667.81 | 1726080000000000 | 724.31 | 458841000000000 | 722.3 | 890979000000000
[7 empty] | 669.32 | 431500000000000 | 725.93 | 458841000000000 | 723.92 | 3563920000000000
[7 empty] | 670.83 | 863038000000000 | 727.55 | 458841000000000 | 725.54 | 890979000000000
[7 empty] | 672.34 | 863038000000000 | 729.16 | 458841000000000 | 727.15 | 445470000000000
[7 empty] | 673.85 | 863038000000000 | 730.78 | 458841000000000 | 728.77 | 1781960000000000
[7 empty] | 675.36 | 1726080000000000 | 732.4 | 917723000000000 | 730.39 | 2672940000000000
[7 empty] | 676.88 | 431500000000000 | 734.02 | 458841000000000 | 732.01 | 445470000000000
[7 empty] | 678.39 | 431500000000000 | 735.64 | 458841000000000 | 733.63 | 3563920000000000
[7 empty] | 679.9 | 4315190000000000 | 737.25 | 458841000000000 | 735.25 | 890979000000000
[7 empty] | 681.41 | 431500000000000 | 738.87 | 458841000000000 | 736.86 | 1781960000000000
[7 empty] | 682.92 | 431500000000000 | 740.49 | 458841000000000 | 738.48 | 3563920000000000
[7 empty] | 684.43 | 1726080000000000 | 742.11 | 917723000000000 | 740.1 | 3563920000000000
[7 empty] | 685.94 | 863038000000000 | 743.73 | 458841000000000 | 741.72 | 890979000000000
[7 empty] | 687.45 | 863038000000000 | 745.35 | 458841000000000 | 743.34 | 2672940000000000
[7 empty] | 688.96 | 863038000000000 | 746.96 | 458841000000000 | 744.95 | 1781960000000000
[7 empty] | 690.47 | 863038000000000 | 748.58 | 458841000000000 | 746.57 | 1781960000000000
[7 empty] | 691.98 | 431500000000000 | 750.2 | 458841000000000 | 748.19 | 890979000000000
[7 empty] | 693.49 | 1726080000000000 | 751.82 | 458841000000000 | 749.81 | 1781960000000000
[7 empty] | 695 | 863038000000000 |  |  | 751.43 | 4454890000000000
[7 empty] | 696.51 | 863038000000000 |  |  | 753.04 | 445470000000000
[7 empty] | 698.02 | 863038000000000 |  |  | 754.66 | 890979000000000
[7 empty] | 699.53 | 863038000000000 |  |  | 756.28 | 1781960000000000
[7 empty] | 701.04 | 431500000000000 |  |  | 757.9 | 890979000000000
[7 empty] | 702.55 | 863038000000000 |  |  | 759.52 | 445470000000000
[7 empty] | 704.06 | 431500000000000 |  |  | 761.14 | 445470000000000
[7 empty] | 705.57 | 431500000000000 |  |  | 762.75 | 2672940000000000
[7 empty] | 707.08 | 863038000000000 |  |  | 764.37 | 2672940000000000
[7 empty] | 708.59 | 2589110000000000 |  |  | 765.99 | 2672940000000000
[7 empty] | 710.1 | 431500000000000 |  |  | 767.61 | 2672940000000000
[7 empty] | 711.62 | 431500000000000 |  |  | 769.23 | 2672940000000000
[7 empty] | 713.13 | 863038000000000 |  |  | 770.85 | 890979000000000
[7 empty] | 714.64 | 1726080000000000 |  |  | 772.46 | 1781960000000000
[7 empty] | 716.15 | 431500000000000 |  |  | 774.08 | 445470000000000
[7 empty] | 717.66 | 431500000000000 |  |  | 775.7 | 445470000000000
[7 empty] | 719.17 | 431500000000000 |  |  | 777.32 | 890979000000000
[7 empty] | 720.68 | 863038000000000 |  |  | 778.94 | 1781960000000000
[7 empty] | 722.19 | 431500000000000 |  |  | 780.55 | 890979000000000
[7 empty] | 723.7 | 431500000000000 |  |  | 782.17 | 890979000000000
[7 empty] | 725.21 | 431500000000000 |  |  | 783.79 | 445470000000000
[7 empty] | 726.72 | 431500000000000 |  |  | 785.41 | 445470000000000
[7 empty] | 728.23 | 1726080000000000 |  |  | 787.03 | 1781960000000000
[7 empty] | 729.74 | 431500000000000 |  |  | 788.65 | 445470000000000
[7 empty] | 731.25 | 1726080000000000 |  |  | 790.26 | 890979000000000
[7 empty] | 732.76 | 863038000000000 |  |  | 791.88 | 890979000000000
[7 empty] | 734.27 | 1726080000000000 |  |  | 793.5 | 2672940000000000
[7 empty] | 735.78 | 863038000000000 |  |  | 795.12 | 1781960000000000
[7 empty] | 737.29 | 431500000000000 |  |  | 796.74 | 2672940000000000
[7 empty] | 738.8 | 431500000000000 |  |  | 798.35 | 2672940000000000
[7 empty] | 740.31 | 431500000000000 |  |  | 799.97 | 890979000000000
[7 empty] | 741.82 | 431500000000000 |  |  | 801.59 | 1781960000000000
[7 empty] | 743.33 | 863038000000000 |  |  | 803.21 | 890979000000000
[7 empty] | 744.84 | 863038000000000 |  |  | 804.83 | 2672940000000000
[7 empty] | 746.36 | 431500000000000 |  |  | 806.44 | 445470000000000
[7 empty] | 747.87 | 1726080000000000 |  |  | 808.06 | 1781960000000000
[7 empty] | 749.38 | 863038000000000 |  |  | 809.68 | 445470000000000
[7 empty] | 750.89 | 863038000000000 |  |  | 811.3 | 445470000000000
[7 empty] | 752.4 | 863038000000000 |  |  | 812.92 | 890979000000000
[7 empty] | 753.91 | 431500000000000 |  |  | 814.54 | 890979000000000
[7 empty] | 755.42 | 431500000000000 |  |  | 816.15 | 890979000000000
[7 empty] | 756.93 | 863038000000000 |  |  | 817.77 | 890979000000000
[7 empty] | 758.44 | 863038000000000 |  |  | 819.39 | 890979000000000
[7 empty] | 759.95 | 431500000000000 |  |  | 821.01 | 445470000000000
[7 empty] | 761.46 | 431500000000000 |  |  | 822.63 | 445470000000000
[7 empty] | 762.97 | 431500000000000 |  |  | 824.25 | 1781960000000000
[7 empty] | 764.48 | 863038000000000 |  |  | 825.86 | 3563920000000000
[7 empty] | 765.99 | 863038000000000 |  |  | 827.48 | 890979000000000
[7 empty] | 767.5 | 863038000000000 |  |  | 829.1 | 890979000000000
[7 empty] | 769.01 | 431500000000000 |  |  | 830.72 | 1781960000000000
[7 empty] | 770.52 | 1726080000000000 |  |  | 832.34 | 445470000000000
[7 empty] | 772.03 | 863038000000000 |  |  | 833.95 | 4454890000000000
[7 empty] | 773.54 | 863038000000000 |  |  | 835.57 | 890979000000000
[7 empty] | 775.05 | 431500000000000 |  |  | 837.19 | 890979000000000
[7 empty] | 776.56 | 863038000000000 |  |  | 838.81 | 445470000000000
[7 empty] | 778.07 | 431500000000000 |  |  | 840.43 | 445470000000000
[7 empty] | 779.58 | 431500000000000 |  |  | 842.05 | 445470000000000
[7 empty] | 781.1 | 431500000000000 |  |  | 843.66 | 2672940000000000
[7 empty] | 782.61 | 431500000000000 |  |  | 845.28 | 1781960000000000
[7 empty] | 784.12 | 1726080000000000 |  |  | 846.9 | 890979000000000
[7 empty] | 785.63 | 863038000000000 |  |  | 848.52 | 890979000000000
[7 empty] | 787.14 | 863038000000000 |  |  | 850.14 | 1781960000000000
[7 empty] | 788.65 | 863038000000000 |  |  | 851.75 | 445470000000000
[7 empty] | 790.16 | 863038000000000 |  |  | 853.37 | 890979000000000
[7 empty] | 791.67 | 431500000000000 |  |  | 854.99 | 890979000000000
[7 empty] | 793.18 | 863038000000000 |  |  | 856.61 | 445470000000000
[7 empty] | 794.69 | 863038000000000 |  |  | 858.23 | 890979000000000
[7 empty] | 796.2 | 863038000000000 |  |  | 859.84 | 890979000000000
[7 empty] | 797.71 | 431500000000000 |  |  | 861.46 | 890979000000000
[7 empty] | 799.22 | 863038000000000 |  |  | 863.08 | 890979000000000
[7 empty] | 800.73 | 431500000000000 |  |  | 864.7 | 890979000000000
[7 empty] | 802.24 | 431500000000000 |  |  | 866.32 | 890979000000000
[7 empty] | 803.75 | 1726080000000000 |  |  | 867.94 | 890979000000000
[7 empty] | 805.26 | 431500000000000 |  |  | 869.55 | 445470000000000
[7 empty] | 806.77 | 431500000000000 |  |  | 871.17 | 1781960000000000
[7 empty] | 808.28 | 431500000000000 |  |  | 872.79 | 445470000000000
[7 empty] | 809.79 | 431500000000000 |  |  | 874.41 | 2672940000000000
[7 empty] | 811.3 | 863038000000000 |  |  | 876.03 | 445470000000000
[7 empty] | 812.81 | 1726080000000000 |  |  | 877.65 | 890979000000000
[7 empty] | 814.32 | 431500000000000 |  |  | 879.26 | 1781960000000000
[7 empty] | 815.84 | 431500000000000 |  |  | 880.88 | 445470000000000
[7 empty] | 817.35 | 863038000000000 |  |  | 882.5 | 445470000000000
[7 empty] | 818.86 | 431500000000000 |  |  | 884.12 | 445470000000000
[7 empty] | 820.37 | 431500000000000 |  |  | 885.74 | 890979000000000
[7 empty] | 821.88 | 863038000000000 |  |  | 887.35 | 1781960000000000
[7 empty] | 823.39 | 863038000000000 |  |  | 888.97 | 3563920000000000
[7 empty] | 824.9 | 1726080000000000 |  |  | 890.59 | 890979000000000
[7 empty] | 826.41 | 863038000000000 |  |  | 892.21 | 890979000000000
[7 empty] | 827.92 | 431500000000000 |  |  | 893.83 | 890979000000000
[7 empty] | 829.43 | 863038000000000 |  |  | 895.45 | 445470000000000
[7 empty] | 830.94 | 863038000000000 |  |  | 897.06 | 890979000000000
[7 empty] | 832.45 | 863038000000000 |  |  | 898.68 | 2672940000000000
[7 empty] | 833.96 | 431500000000000 |  |  | 900.3 | 445470000000000
[7 empty] | 835.47 | 1726080000000000 |  |  | 901.92 | 890979000000000
[7 empty] | 836.98 | 431500000000000 |  |  | 903.54 | 1781960000000000
[7 empty] | 838.49 | 431500000000000 |  |  | 905.15 | 445470000000000
[7 empty] | 840 | 431500000000000 |  |  | 906.77 | 2672940000000000
[7 empty] | 841.51 | 431500000000000 |  |  | 908.39 | 1781960000000000
[7 empty] | 843.02 | 431500000000000 |  |  | 910.01 | 445470000000000
[7 empty] | 844.53 | 863038000000000 |  |  | 911.63 | 445470000000000
[7 empty] | 846.05 | 863038000000000 |  |  | 913.24 | 445470000000000
[7 empty] | 847.55 | 431500000000000 |  |  | 914.86 | 445470000000000
[7 empty] | 849.06 | 431500000000000 |  |  | 916.48 | 445470000000000
[7 empty] | 850.58 | 431500000000000 |  |  | 918.1 | 445470000000000
[7 empty] | 852.09 | 431500000000000 |  |  | 919.72 | 1781960000000000
[7 empty] | 853.6 | 431500000000000 |  |  | 921.34 | 445470000000000
[7 empty] | 855.11 | 431500000000000 |  |  | 922.95 | 445470000000000
[7 empty] | 856.62 | 431500000000000 |  |  | 924.57 | 890979000000000
[7 empty] | 858.13 | 431500000000000 |  |  | 926.19 | 890979000000000
[7 empty] | 859.64 | 431500000000000 |  |  | 927.81 | 890979000000000
[7 empty] | 861.15 | 863038000000000 |  |  | 929.43 | 445470000000000
[7 empty] | 862.66 | 431500000000000 |  |  | 931.05 | 890979000000000
[7 empty] | 864.17 | 431500000000000 |  |  | 932.66 | 445470000000000
[7 empty] | 865.68 | 431500000000000 |  |  | 934.28 | 445470000000000
[7 empty] | 867.19 | 431500000000000 |  |  | 935.9 | 445470000000000
[7 empty] | 868.7 | 863038000000000 |  |  | 937.52 | 445470000000000
[7 empty] | 870.21 | 863038000000000 |  |  | 939.14 | 890979000000000
[7 empty] | 871.72 | 431500000000000 |  |  | 940.75 | 1781960000000000
[7 empty] | 873.23 | 431500000000000 |  |  | 942.37 | 445470000000000
[7 empty] | 874.74 | 431500000000000 |  |  | 943.99 | 445470000000000
[7 empty] | 876.25 | 863038000000000 |  |  | 945.61 | 445470000000000
[7 empty] | 877.76 | 863038000000000 |  |  | 947.23 | 890979000000000
[7 empty] | 879.27 | 1726080000000000 |  |  | 948.85 | 445470000000000
[7 empty] | 880.79 | 863038000000000 |  |  | 950.46 | 890979000000000
[7 empty] | 882.3 | 863038000000000 |  |  | 952.08 | 890979000000000
[7 empty] | 883.81 | 431500000000000 |  |  | 953.7 | 445470000000000
[7 empty] | 885.32 | 431500000000000 |  |  | 955.32 | 1781960000000000
[7 empty] | 886.83 | 431500000000000 |  |  | 956.94 | 445470000000000
[7 empty] | 888.34 | 431500000000000 |  |  | 958.55 | 890979000000000
[7 empty] | 889.85 | 431500000000000 |  |  | 960.17 | 445470000000000
[7 empty] | 891.36 | 431500000000000 |  |  | 961.79 | 445470000000000
[7 empty] | 892.87 | 431500000000000 |  |  | 963.41 | 445470000000000
[7 empty] | 894.38 | 431500000000000 |  |  | 965.03 | 445470000000000
[7 empty] | 895.89 | 431500000000000 |  |  | 966.64 | 890979000000000
[7 empty] | 897.4 | 1726080000000000 |  |  | 968.26 | 445470000000000
[11 empty] | 969.88 | 890979000000000
[11 empty] | 971.5 | 2672940000000000
[11 empty] | 973.12 | 445470000000000
[11 empty] | 974.74 | 890979000000000
[11 empty] | 976.35 | 890979000000000
[11 empty] | 977.97 | 445470000000000
[11 empty] | 979.59 | 890979000000000
[11 empty] | 981.21 | 445470000000000
[11 empty] | 982.83 | 445470000000000
[11 empty] | 984.45 | 445470000000000
[11 empty] | 986.06 | 445470000000000
[11 empty] | 987.68 | 890979000000000
[11 empty] | 989.3 | 445470000000000
[11 empty] | 990.92 | 890979000000000
[11 empty] | 992.54 | 890979000000000
[11 empty] | 994.15 | 445470000000000
[11 empty] | 995.77 | 1781960000000000
[11 empty] | 997.39 | 890979000000000
[11 empty] | 999.01 | 890979000000000
[11 empty] | 1000.63 | 445470000000000
[11 empty] | 1002.25 | 890979000000000
[11 empty] | 1003.86 | 1781960000000000
[11 empty] | 1005.48 | 890979000000000
[11 empty] | 1007.1 | 445470000000000
[11 empty] | 1008.72 | 445470000000000
[11 empty] | 1010.34 | 1781960000000000
[11 empty] | 1011.95 | 445470000000000
[11 empty] | 1013.57 | 445470000000000
[11 empty] | 1015.19 | 890979000000000
[11 empty] | 1016.81 | 445470000000000
[11 empty] | 1018.43 | 890979000000000
[11 empty] | 1020.05 | 445470000000000
[11 empty] | 1021.66 | 890979000000000
[11 empty] | 1023.28 | 445470000000000
[11 empty] | 1024.9 | 445470000000000
[11 empty] | 1026.52 | 890979000000000
[11 empty] | 1028.14 | 1781960000000000
[11 empty] | 1029.75 | 445470000000000
[11 empty] | 1031.37 | 890979000000000
[11 empty] | 1032.99 | 890979000000000
[11 empty] | 1034.61 | 445470000000000
[11 empty] | 1036.23 | 445470000000000
[11 empty] | 1037.85 | 445470000000000
[11 empty] | 1039.46 | 890979000000000
[11 empty] | 1041.08 | 445470000000000
[11 empty] | 1042.7 | 890979000000000
[11 empty] | 1044.32 | 890979000000000
[11 empty] | 1045.94 | 1781960000000000
[11 empty] | 1047.55 | 890979000000000
[11 empty] | 1049.17 | 445470000000000
[11 empty] | 1050.79 | 890979000000000
[11 empty] | 1052.41 | 445470000000000
[11 empty] | 1054.03 | 445470000000000
[11 empty] | 1055.65 | 445470000000000
[11 empty] | 1057.26 | 445470000000000
[11 empty] | 1058.88 | 890979000000000
[11 empty] | 1060.5 | 890979000000000
[11 empty] | 1062.12 | 445470000000000
[11 empty] | 1063.74 | 445470000000000
[11 empty] | 1065.35 | 890979000000000
[11 empty] | 1066.97 | 890979000000000
[11 empty] | 1068.59 | 445470000000000
[11 empty] | 1070.21 | 445470000000000
[11 empty] | 1071.83 | 445470000000000
[11 empty] | 1073.45 | 445470000000000
[11 empty] | 1075.06 | 445470000000000
[11 empty] | 1076.68 | 2672940000000000
[11 empty] | 1078.3 | 1781960000000000
[11 empty] | 1079.92 | 445470000000000
[11 empty] | 1081.54 | 445470000000000
[11 empty] | 1083.15 | 445470000000000
[11 empty] | 1084.77 | 445470000000000
[11 empty] | 1086.39 | 890979000000000
[11 empty] | 1088.01 | 445470000000000
[11 empty] | 1089.63 | 445470000000000
[11 empty] | 1091.25 | 445470000000000
[11 empty] | 1092.86 | 445470000000000
[11 empty] | 1094.48 | 445470000000000
[11 empty] | 1096.1 | 890979000000000
[11 empty] | 1097.72 | 1781960000000000
[11 empty] | 1099.34 | 445470000000000
[11 empty] | 1100.95 | 445470000000000
[11 empty] | 1102.57 | 2672940000000000
[11 empty] | 1104.19 | 445470000000000
[11 empty] | 1105.81 | 445470000000000
[11 empty] | 1107.43 | 890979000000000
[11 empty] | 1109.05 | 890979000000000
[11 empty] | 1110.66 | 445470000000000
[11 empty] | 1112.28 | 1781960000000000
[11 empty] | 1113.9 | 445470000000000
[11 empty] | 1115.52 | 445470000000000
[11 empty] | 1117.14 | 445470000000000
[11 empty] | 1118.75 | 445470000000000
[11 empty] | 1120.37 | 445470000000000
[11 empty] | 1121.99 | 890979000000000
[11 empty] | 1123.61 | 445470000000000
[11 empty] | 1125.23 | 445470000000000
[11 empty] | 1126.85 | 890979000000000
[11 empty] | 1128.46 | 445470000000000
[11 empty] | 1130.08 | 445470000000000
[11 empty] | 1131.7 | 445470000000000
[11 empty] | 1133.32 | 445470000000000
[11 empty] | 1134.94 | 445470000000000
[11 empty] | 1136.55 | 890979000000000
[11 empty] | 1138.17 | 445470000000000
[11 empty] | 1139.79 | 445470000000000
[11 empty] | 1141.41 | 445470000000000
[11 empty] | 1143.03 | 890979000000000
[11 empty] | 1144.65 | 445470000000000
[11 empty] | 1146.26 | 445470000000000
[11 empty] | 1147.88 | 445470000000000
[11 empty] | 1149.5 | 445470000000000
[11 empty] | 1151.12 | 445470000000000
[11 empty] | 1152.74 | 445470000000000
[11 empty] | 1154.35 | 445470000000000
[11 empty] | 1155.97 | 445470000000000
[11 empty] | 1157.59 | 445470000000000
[11 empty] | 1159.21 | 445470000000000
[11 empty] | 1160.83 | 445470000000000
[11 empty] | 1162.45 | 445470000000000
[11 empty] | 1164.06 | 445470000000000
[11 empty] | 1165.68 | 445470000000000
[11 empty] | 1167.3 | 445470000000000
[11 empty] | 1168.92 | 445470000000000
[11 empty] | 1170.54 | 445470000000000
[11 empty] | 1172.15 | 890979000000000
[11 empty] | 1173.77 | 890979000000000
[11 empty] | 1175.39 | 445470000000000
[11 empty] | 1177.01 | 445470000000000
[11 empty] | 1178.63 | 445470000000000
[11 empty] | 1180.25 | 445470000000000
[11 empty] | 1181.86 | 445470000000000
[11 empty] | 1183.48 | 445470000000000
[11 empty] | 1185.1 | 890979000000000
[11 empty] | 1186.72 | 890979000000000
[11 empty] | 1188.34 | 890979000000000
[11 empty] | 1189.95 | 445470000000000
[11 empty] | 1191.57 | 445470000000000
[11 empty] | 1193.19 | 890979000000000
[11 empty] | 1194.81 | 445470000000000
[11 empty] | 1196.43 | 445470000000000
[11 empty] | 1198.05 | 890979000000000
[11 empty] | 1199.66 | 445470000000000
[11 empty] | 1201.28 | 445470000000000
[11 empty] | 1202.9 | 445470000000000
[11 empty] | 1204.52 | 445470000000000
[11 empty] | 1206.14 | 445470000000000
[11 empty] | 1207.75 | 445470000000000
[11 empty] | 1209.37 | 445470000000000
[11 empty] | 1210.99 | 445470000000000
[11 empty] | 1212.61 | 445470000000000
[11 empty] | 1214.23 | 445470000000000
[11 empty] | 1215.85 | 445470000000000
[11 empty] | 1217.46 | 445470000000000
[11 empty] | 1219.08 | 445470000000000
[11 empty] | 1220.7 | 445470000000000
[11 empty] | 1222.32 | 445470000000000
[11 empty] | 1223.94 | 445470000000000
[11 empty] | 1225.55 | 445470000000000
[11 empty] | 1227.17 | 445470000000000
[11 empty] | 1228.79 | 890979000000000
[11 empty] | 1230.41 | 445470000000000
[11 empty] | 1232.03 | 445470000000000
[11 empty] | 1233.65 | 890979000000000
[11 empty] | 1235.26 | 445470000000000
[11 empty] | 1236.88 | 445470000000000
[11 empty] | 1238.5 | 445470000000000
[11 empty] | 1240.12 | 445470000000000
[11 empty] | 1241.74 | 445470000000000
[11 empty] | 1243.35 | 445470000000000
[11 empty] | 1244.97 | 445470000000000
[11 empty] | 1246.59 | 445470000000000
[11 empty] | 1248.21 | 445470000000000
[11 empty] | 1249.83 | 445470000000000
[11 empty] | 1251.45 | 445470000000000
[11 empty] | 1253.06 | 445470000000000
[11 empty] | 1254.68 | 445470000000000
[11 empty] | 1256.3 | 445470000000000
[11 empty] | 1257.92 | 445470000000000
[11 empty] | 1259.54 | 445470000000000
[11 empty] | 1261.15 | 445470000000000
[11 empty] | 1262.77 | 445470000000000
[11 empty] | 1264.39 | 890979000000000
[11 empty] | 1266.01 | 445470000000000
[11 empty] | 1267.63 | 890979000000000
[11 empty] | 1269.25 | 445470000000000
[11 empty] | 1270.86 | 445470000000000
[11 empty] | 1272.48 | 445470000000000
[11 empty] | 1274.1 | 445470000000000
[11 empty] | 1275.72 | 445470000000000
[11 empty] | 1277.34 | 445470000000000
[11 empty] | 1278.95 | 445470000000000
[11 empty] | 1280.57 | 445470000000000
[11 empty] | 1282.19 | 445470000000000
[11 empty] | 1283.81 | 445470000000000
[11 empty] | 1285.43 | 445470000000000
[11 empty] | 1287.05 | 445470000000000
[11 empty] | 1288.66 | 445470000000000
[11 empty] | 1290.28 | 445470000000000
[11 empty] | 1291.9 | 445470000000000
[11 empty] | 1293.52 | 445470000000000
[11 empty] | 1295.14 | 445470000000000
[11 empty] | 1296.75 | 445470000000000
[11 empty] | 1298.37 | 445470000000000
[11 empty] | 1299.99 | 445470000000000
[11 empty] | 1301.61 | 445470000000000
[11 empty] | 1303.23 | 890979000000000