## 18650
Data for figure 8
Case
Bottom tab 750 |  | BottomDT 750 | Double tab 750 |  |  | Bottom tab + radial 750 |  | All side cooling 750 |  | Radial | RadialDT 750
Q | DT | Tmax | Q | DT | Tmax | DT | Tmax | DT
0 | 0 | 25 |  | 0 | 25 | 0 | 25 | 0 | 25 | 0 | 25
0.05 | 0.2189 | 25.4884 |  | 0.0547 | 25.1895 | 0.177 | 25.1869 | 0.1149 | 25.1237 | 0.2221 | 25.2404
0.1 | 0.4378 | 25.9768 |  | 0.1095 | 25.3789 | 0.354 | 25.3739 | 0.2298 | 25.2474 | 0.4443 | 25.4808
0.15 | 0.6568 | 26.4652 |  | 0.1642 | 25.5684 | 0.531 | 25.5608 | 0.3448 | 25.3712 | 0.6664 | 25.7213
0.2 | 0.8757 | 26.9536 |  | 0.2189 | 25.7579 | 0.708 | 25.7477 | 0.4597 | 25.4949 | 0.8886 | 25.9617
0.25 | 1.0946 | 27.442 |  | 0.2737 | 25.9474 | 0.8849 | 25.9347 | 0.5746 | 25.6186 | 1.1107 | 26.2021
0.3 | 1.3135 | 27.9303 |  | 0.3284 | 26.1368 | 1.0619 | 26.1216 | 0.6895 | 25.7423 | 1.3329 | 26.4425
0.35 | 1.5325 | 28.4187 |  | 0.3832 | 26.3263 | 1.2389 | 26.3085 | 0.8045 | 25.8661 | 1.555 | 26.683
0.4 | 1.7514 | 28.9071 |  | 0.4379 | 26.5158 | 1.4159 | 26.4954 | 0.9194 | 25.9898 | 1.7772 | 26.9234
0.45 | 1.9703 | 29.3955 |  | 0.4926 | 26.7052 | 1.5929 | 26.6824 | 1.0343 | 26.1135 | 1.9993 | 27.1638
0.5 | 2.1892 | 29.8839 |  | 0.5474 | 26.8947 | 1.7699 | 26.8693 | 1.1492 | 26.2372 | 2.2215 | 27.4042
0.6 | 2.6271 | 30.8607 |  | 0.6568 | 27.2736 | 2.1239 | 27.2432 | 1.3791 | 26.4847 | 2.6658 | 27.8851
0.7 | 3.0649 | 31.8375 |  | 0.7663 | 27.6526 | 2.4778 | 27.617 | 1.6089 | 26.7321 | 3.1101 | 28.3659
0.8 | 3.5027 | 32.8142 |  | 0.8758 | 28.0315 | 2.8318 | 27.9909 | 1.8388 | 26.9796 | 3.5544 | 28.8468
0.9 | 3.9406 | 33.791 |  | 0.9852 | 28.4105 | 3.1858 | 28.3647 | 2.0686 | 27.227 | 3.9987 | 29.3276
1 | 4.3784 | 34.7678 |  | 1.0947 | 28.7894 | 3.5398 | 28.7386 | 2.2985 | 27.4745 | 4.443 | 29.8085
2 | 8.7569 | 44.5356 |  | 2.1894 | 32.5788 | 7.0796 | 32.4772 | 4.5969 | 29.9489 | 8.886 | 34.617
3 | 13.1353 | 54.3034 |  | 3.2842 | 36.3682 | 10.6193 | 36.2158 | 6.8954 | 32.4234 | 13.3289 | 39.4255
|  |  |  | DoubleDT |  | BottomR
Bottom tab 50 |  | BottomDT 50 | Double tab 50 |  |  | Bottom tab + radial 50 |  | All side cooling 50 |  | Radial | RadialDT 50
Q | DT | Tmax | Q | DT | Tmax | DT | Tmax | DT
0 | 0 | 25 |  | 0 | 25 | 0 | 25 | 0 | 25 | 0 | 25
0.05 | 0.2189 | 29.261 |  | 0.0547 | 27.0758 | 0.2158 | 25.4584 | 0.1896 | 25.4161 | 0.2221 | 25.4963
0.1 | 0.4378 | 33.5219 |  | 0.1095 | 29.1515 | 0.4315 | 25.9168 | 0.3792 | 25.8322 | 0.4443 | 25.9926
0.15 | 0.6568 | 37.7829 |  | 0.1642 | 31.2273 | 0.6473 | 26.3751 | 0.5688 | 26.2483 | 0.6664 | 26.4889
0.2 | 0.8757 | 42.0438 |  | 0.2189 | 33.303 | 0.8631 | 26.8335 | 0.7585 | 26.6644 | 0.8886 | 26.9852
0.25 | 1.0946 | 46.3048 |  | 0.2737 | 35.3788 | 1.0789 | 27.2919 | 0.9481 | 27.0804 | 1.1107 | 27.4815
0.3 | 1.3135 | 50.5657 |  | 0.3284 | 37.4545 | 1.2946 | 27.7503 | 1.1377 | 27.4965 | 1.3329 | 27.9778
0.35 | 1.5325 | 54.8267 |  | 0.3832 | 39.5303 | 1.5104 | 28.2087 | 1.3273 | 27.9126 | 1.555 | 28.4741
0.4 | 1.7514 | 59.0876 |  | 0.4379 | 41.606 | 1.7262 | 28.667 | 1.5169 | 28.3287 | 1.7772 | 28.9704
0.45 | 1.9703 | 63.3486 |  | 0.4926 | 43.6818 | 1.942 | 29.1254 | 1.7065 | 28.7448 | 1.9993 | 29.4667
0.5 | 2.1892 | 67.6095 |  | 0.5474 | 45.7575 | 2.1577 | 29.5838 | 1.8962 | 29.1609 | 2.2215 | 29.9629
0.6 | 2.6271 | 76.1314 |  | 0.6568 | 49.909 | 2.5893 | 30.5006 | 2.2754 | 29.9931 | 2.6658 | 30.9555
0.7 | 3.0649 | 84.6533 |  | 0.7663 | 54.0605 | 3.0208 | 31.4173 | 2.6546 | 30.8252 | 3.1101 | 31.9481
0.8 | 3.5028 | 93.1752 |  | 0.8758 | 58.212 | 3.4524 | 32.3341 | 3.0339 | 31.6574 | 3.5544 | 32.9407
0.9 | 3.9406 | 101.6971 |  | 0.9853 | 62.3635 | 3.8839 | 33.2508 | 3.4131 | 32.4896 | 3.9987 | 33.9333
1 | 4.3785 | 110.219 |  | 1.0947 | 66.515 | 4.3155 | 34.1676 | 3.7923 | 33.3218 | 4.443 | 34.9259
2 | 8.7569 | 195.4381 |  | 2.1895 | 108.03 | 8.6309 | 43.3352 | 7.5847 | 41.6435 | 8.8859 | 44.8518
3 | 13.1354 | 280.6571 |  | 3.2842 | 149.545 | 12.9464 | 52.5028 | 11.377 | 49.9653 | 13.3289 | 54.7777

## 32113
Data for figure 9
Case
Bottom tab 750 |  | BottomDT 750 | Double tab 750 |  |  | Bottom tab + radial 750 |  | All side cooling 750 |  | Radial | RadialDT 750
Q | DT | Tmax | Q | DT | Tmax | DT | Tmax | DT
0 | 0 | 25 |  | 0 | 25 | 0 | 25 | 0 | 25 | 0 | 25
0.5 | 1.1812 | 27.0174 |  | 0.2954 | 25.7135 | 0.9709 | 25.9957 | 0.5418 | 25.5634 | 1.3632 | 26.422
1 | 2.3624 | 29.0348 |  | 0.5908 | 26.4269 | 1.9417 | 26.9914 | 1.0836 | 26.1269 | 2.7264 | 27.844
1.5 | 3.5436 | 31.0522 |  | 0.8862 | 27.1404 | 2.9126 | 27.9871 | 1.6254 | 26.6903 | 4.0897 | 29.266
2 | 4.7248 | 33.0696 |  | 1.1816 | 27.8538 | 3.8834 | 28.9828 | 2.1672 | 27.2537 | 5.4529 | 30.688
2.5 | 5.9061 | 35.0871 |  | 1.477 | 28.5673 | 4.8543 | 29.9784 | 2.7089 | 27.8172 | 6.8161 | 32.11
3 | 7.0873 | 37.1045 |  | 1.7724 | 29.2807 | 5.8252 | 30.9741 | 3.2507 | 28.3806 | 8.1793 | 33.532
3.5 | 8.2685 | 39.1219 |  | 2.0678 | 29.9942 | 6.796 | 31.9698 | 3.7925 | 28.944 | 9.5426 | 34.954
4 | 9.4497 | 41.1393 |  | 2.3632 | 30.7076 | 7.7669 | 32.9655 | 4.3343 | 29.5075 | 10.9058 | 36.376
4.5 | 10.6309 | 43.1567 |  | 2.6586 | 31.4211 | 8.7377 | 33.9612 | 4.8761 | 30.0709 | 12.269 | 37.798
5 | 11.8121 | 45.1741 |  | 2.954 | 32.1346 | 9.7086 | 34.9569 | 5.4179 | 30.6343 | 13.6322 | 39.22
5.5 | 12.9933 | 47.1915 |  | 3.2494 | 32.848 | 10.6794 | 35.9526 | 5.9597 | 31.1978 | 14.9955 | 40.642
6 | 14.1745 | 49.2089 |  | 3.5447 | 33.5615 | 11.6503 | 36.9483 | 6.5015 | 31.7612 | 16.3587 | 42.064
6.5 | 15.3557 | 51.2264 |  | 3.8401 | 34.2749 | 12.6212 | 37.944 | 7.0432 | 32.3246 | 17.7219 | 43.486
7 | 16.5369 | 53.2438 |  | 4.1355 | 34.9884 | 13.592 | 38.9396 | 7.585 | 32.8881 | 19.0851 | 44.908
|  |  |  | DoubleDT |  | BottomR
Bottom tab 50 |  | BottomDT 50 | Double tab 50 |  |  | Bottom tab + radial 50 |  | All side cooling 50 |  | Radial | RadialDT 50
Q | DT | Tmax | Q | DT | Tmax | DT | Tmax | DT | Tmax
0 | 0 | 25 |  | 0 | 25 | 0 | 25 | 0 | 25 | 0 | 25
0.5 | 1.1811 | 38.7254 |  | 0.2953 | 31.5674 | 1.2821 | 27.033 | 1.0904 | 26.7837 | 1.3629 | 27.2501
1 | 2.3623 | 52.4507 |  | 0.5906 | 38.1349 | 2.5642 | 29.066 | 2.1808 | 28.5674 | 2.7258 | 29.5002
1.5 | 3.5434 | 66.1761 |  | 0.886 | 44.7023 | 3.8463 | 31.0989 | 3.2712 | 30.351 | 4.0887 | 31.7504
2 | 4.7245 | 79.9014 |  | 1.1813 | 51.2697 | 5.1284 | 33.1319 | 4.3617 | 32.1347 | 5.4516 | 34.0005
2.5 | 5.9057 | 93.6268 |  | 1.4766 | 57.8371 | 6.4105 | 35.1649 | 5.4521 | 33.9184 | 6.8145 | 36.2506
3 | 7.0868 | 107.3522 |  | 1.7719 | 64.4046 | 7.6926 | 37.1979 | 6.5425 | 35.7021 | 8.1774 | 38.5007
3.5 | 8.268 | 121.0775 |  | 2.0672 | 70.972 | 8.9747 | 39.2309 | 7.6329 | 37.4858 | 9.5403 | 40.7509
4 | 9.4491 | 134.8029 |  | 2.3625 | 77.5394 | 10.2568 | 41.2638 | 8.7233 | 39.2694 | 10.9032 | 43.001
4.5 | 10.6302 | 148.5283 |  | 2.6579 | 84.1069 | 11.5389 | 43.2968 | 9.8137 | 41.0531 | 12.2661 | 45.2511
5 | 11.8114 | 162.2536 |  | 2.9532 | 90.6743 | 12.821 | 45.3298 | 10.9042 | 42.8368 | 13.629 | 47.5012
5.5 | 12.9925 | 175.979 |  | 3.2485 | 97.2417 | 14.103 | 47.3628 | 11.9946 | 44.6205 | 14.9919 | 49.7514
6 | 14.1736 | 189.7043 |  | 3.5438 | 103.8091 | 15.3851 | 49.3958 | 13.085 | 46.4042 | 16.3549 | 52.0015
6.5 | 15.3548 | 203.4297 |  | 3.8391 | 110.3766 | 16.6672 | 51.4287 | 14.1754 | 48.1878 | 17.7178 | 54.2516
7 | 16.5359 | 217.1551 |  | 4.1344 | 116.944 | 17.9493 | 53.4617 | 15.2658 | 49.9715 | 19.0807 | 56.5017