## Figure 1
1a | Unannealed |  | Annealed |  | 1b | Unannealed |  | Annealed |  | 1c | Unannealed |  | Annealed |  | 1d | O2-HfOx |  | H2O-HfOx |  | O3-HfOx |  | 1e | Milling time (s) | Atomic percentage (%) |  |  | 1f | Milling time (s) | Thickness (nm) |  |  | 1g | Milling time (s) | Oxygen stoichiometry
O2-HfOx | 2θ (°) | Intensity (Counts) | 2θ (°) | Intensity (Counts) | H2O-HfOx | 2θ (°) | Intensity (Counts) | 2θ (°) | Intensity (Counts) | O3-HfOx | 2θ (°) | Intensity (Counts) | 2θ (°) | Intensity (Counts) |  | Binding energy (eV) | Intensity (Counts) | Binding energy (eV) | Intensity (Counts) | Binding energy (eV) | Intensity (Counts) | H2O-HfOx |  | O 1s | Hf 4f | Si 2p |  |  | O2-HfOx | H2O-HfOx | O3-HfOx |  |  | O2-HfOx | H2O-HfOx | O3-HfOx
| 15.015 | 22 | 15.015 | 20 |  | 15.015 | 20 | 15.015 | 15 |  | 15.015 | 19 | 15.015 | 16 |  | 1406.06 | 28000 | 1406 | 28485 | 1406.43 | 26365 |  | 0 | 28.12 | 71.29 | 0.59 |  | 0 | 26 | 25 | 23 |  | 0 | 2.5495 | 2.53521 | 3.03551
| 15.045 | 26 | 15.045 | 26 |  | 15.045 | 13 | 15.045 | 10 |  | 15.045 | 15 | 15.045 | 14 |  | 1405.06 | 27215 | 1405 | 29135 | 1405.43 | 26470 |  | 90 | 29.87 | 70.13 | 0 |  | 2490 | 4.8 | 5.4 | -- |  | 90 | 2.26904 | 2.34784 | 2.52166
| 15.075 | 32 | 15.075 | 23 |  | 15.075 | 30 | 15.075 | 23 |  | 15.075 | 15 | 15.075 | 19 |  | 1404.06 | 27630 | 1404 | 28225 | 1404.43 | 25675 |  | 210 | 30.34 | 69.41 | 0.25 |  | 3210 | 3.9 | 4.5 | -- |  | 210 | 2.24781 | 2.25098 | 2.29466
| 15.105 | 36 | 15.105 | 20 |  | 15.105 | 25 | 15.105 | 18 |  | 15.105 | 24 | 15.105 | 26 |  | 1403.06 | 27490 | 1403 | 28550 | 1403.43 | 25570 |  | 390 | 30.76 | 69.24 | 0 |  | 4410 | 3.7 | 4.3 | 4.8 |  | 390 | 2.17158 | 2.11429 | 2.17467
| 15.135 | 26 | 15.135 | 26 |  | 15.135 | 21 | 15.135 | 13 |  | 15.135 | 19 | 15.135 | 23 |  | 1402.06 | 27425 | 1402 | 28415 | 1402.43 | 25610 |  | 690 | 31.44 | 68.56 | 0 |  | 6210 | 2.9 | 3.3 | 4.6 |  | 690 | 2.22985 | 2.18066 | 2.23102
| 15.165 | 27 | 15.165 | 25 |  | 15.165 | 14 | 15.165 | 20 |  | 15.165 | 26 | 15.165 | 20 |  | 1401.06 | 26875 | 1401 | 28550 | 1401.43 | 25290 |  | 1290 | 31.22 | 67.89 | 0 |  | 7710 | 2.2 | 2.6 | 4.3 |  | 1290 | 2.17158 | 2.11429 | 2.17467
| 15.195 | 29 | 15.195 | 22 |  | 15.195 | 17 | 15.195 | 21 |  | 15.195 | 22 | 15.195 | 21 |  | 1400.06 | 26950 | 1400 | 28265 | 1400.43 | 25480 |  | 2490 | 31.55 | 66.96 | 1.49 |  | 8600 | 2 | 1.7 | 3.9 |  | 2490 | 2.2586 | 2.12235 | 2.05623
| 15.225 | 21 | 15.225 | 30 |  | 15.225 | 19 | 15.225 | 16 |  | 15.225 | 14 | 15.225 | 25 |  | 1399.06 | 26910 | 1399 | 27670 | 1399.43 | 25175 |  | 3210 | 31.63 | 65.69 | 2.67 |  | 9200 | 0.9 | 1.6 | 3.3 |  | 3210 | 2.21294 | 2.07683 | 2.01932
| 15.255 | 28 | 15.255 | 33 |  | 15.255 | 20 | 15.255 | 20 |  | 15.255 | 17 | 15.255 | 19 |  | 1398.06 | 26650 | 1398 | 27470 | 1398.43 | 24870 |  | 4410 | 30.93 | 65.74 | 3.33 | [6 empty] | 4410 | 2.18742 | 2.12544 | 1.97741
| 15.285 | 29 | 15.285 | 24 |  | 15.285 | 24 | 15.285 | 12 |  | 15.285 | 7 | 15.285 | 24 |  | 1397.06 | 26835 | 1397 | 26890 | 1397.43 | 24395 |  | 6210 | 29.37 | 64.09 | 6.54 | [6 empty] | 6210 | 2.31938 | 2.18216 | 1.98512
| 15.315 | 24 | 15.315 | 17 |  | 15.315 | 12 | 15.315 | 12 |  | 15.315 | 22 | 15.315 | 20 |  | 1396.06 | 26240 | 1396 | 26720 | 1396.43 | 24700 |  | 7710 | 28.09 | 59.4 | 12.51 | [6 empty] | 7710 | 2.32936 | 2.11463 | 1.92789
| 15.345 | 23 | 15.345 | 34 |  | 15.345 | 12 | 15.345 | 21 |  | 15.345 | 12 | 15.345 | 15 |  | 1395.06 | 25925 | 1395 | 26615 | 1395.43 | 23980 |  | 8600 | 26.09 | 55.37 | 18.55 | [6 empty] | 8600 | 2.34715 | 2.12227 | 1.90974
| 15.375 | 24 | 15.375 | 17 |  | 15.375 | 13 | 15.375 | 18 |  | 15.375 | 16 | 15.375 | 18 |  | 1394.06 | 26065 | 1394 | 26855 | 1394.43 | 24105 |  | 9200 | 24.85 | 52.12 | 23.02 | [6 empty] | 9200 | 2.37911 | 2.09738 | 1.88885
| 15.405 | 26 | 15.405 | 21 |  | 15.405 | 19 | 15.405 | 13 |  | 15.405 | 24 | 15.405 | 26 |  | 1393.06 | 26235 | 1393 | 26985 | 1393.43 | 24330
| 15.435 | 26 | 15.435 | 34 |  | 15.435 | 18 | 15.435 | 13 |  | 15.435 | 19 | 15.435 | 13 |  | 1392.06 | 25710 | 1392 | 26175 | 1392.43 | 24305
| 15.465 | 13 | 15.465 | 23 |  | 15.465 | 22 | 15.465 | 19 |  | 15.465 | 16 | 15.465 | 28 |  | 1391.06 | 26090 | 1391 | 26630 | 1391.43 | 24120
| 15.495 | 24 | 15.495 | 23 |  | 15.495 | 20 | 15.495 | 14 |  | 15.495 | 12 | 15.495 | 19 |  | 1390.06 | 25705 | 1390 | 26595 | 1390.43 | 23640
| 15.525 | 30 | 15.525 | 26 |  | 15.525 | 17 | 15.525 | 15 |  | 15.525 | 22 | 15.525 | 13 |  | 1389.06 | 25875 | 1389 | 26835 | 1389.43 | 23995
| 15.555 | 26 | 15.555 | 28 |  | 15.555 | 13 | 15.555 | 15 |  | 15.555 | 18 | 15.555 | 17 |  | 1388.06 | 25620 | 1388 | 26780 | 1388.43 | 24275
| 15.585 | 19 | 15.585 | 30 |  | 15.585 | 16 | 15.585 | 15 |  | 15.585 | 23 | 15.585 | 18 |  | 1387.06 | 25255 | 1387 | 26015 | 1387.43 | 23780
| 15.615 | 25 | 15.615 | 20 |  | 15.615 | 19 | 15.615 | 14 |  | 15.615 | 17 | 15.615 | 21 |  | 1386.06 | 24895 | 1386 | 25940 | 1386.43 | 23300
| 15.645 | 24 | 15.645 | 34 |  | 15.645 | 29 | 15.645 | 18 |  | 15.645 | 12 | 15.645 | 26 |  | 1385.06 | 24725 | 1385 | 25970 | 1385.43 | 23215
| 15.675 | 22 | 15.675 | 31 |  | 15.675 | 18 | 15.675 | 17 |  | 15.675 | 15 | 15.675 | 13 |  | 1384.06 | 24860 | 1384 | 26050 | 1384.43 | 23100
| 15.705 | 27 | 15.705 | 24 |  | 15.705 | 21 | 15.705 | 18 |  | 15.705 | 19 | 15.705 | 29 |  | 1383.06 | 25400 | 1383 | 25695 | 1383.43 | 23040
| 15.735 | 23 | 15.735 | 29 |  | 15.735 | 18 | 15.735 | 15 |  | 15.735 | 20 | 15.735 | 18 |  | 1382.06 | 25495 | 1382 | 25755 | 1382.43 | 23020
| 15.765 | 28 | 15.765 | 30 |  | 15.765 | 21 | 15.765 | 19 |  | 15.765 | 19 | 15.765 | 23 |  | 1381.06 | 25490 | 1381 | 26445 | 1381.43 | 23240
| 15.795 | 21 | 15.795 | 21 |  | 15.795 | 21 | 15.795 | 15 |  | 15.795 | 21 | 15.795 | 22 |  | 1380.06 | 24770 | 1380 | 26460 | 1380.43 | 22840
| 15.825 | 25 | 15.825 | 30 |  | 15.825 | 23 | 15.825 | 14 |  | 15.825 | 15 | 15.825 | 21 |  | 1379.06 | 24550 | 1379 | 25820 | 1379.43 | 22515
| 15.855 | 16 | 15.855 | 20 |  | 15.855 | 29 | 15.855 | 18 |  | 15.855 | 20 | 15.855 | 12 |  | 1378.06 | 24645 | 1378 | 25645 | 1378.43 | 23000
| 15.885 | 20 | 15.885 | 14 |  | 15.885 | 26 | 15.885 | 17 |  | 15.885 | 21 | 15.885 | 18 |  | 1377.06 | 25145 | 1377 | 25040 | 1377.43 | 23130
| 15.915 | 28 | 15.915 | 23 |  | 15.915 | 12 | 15.915 | 21 |  | 15.915 | 24 | 15.915 | 16 |  | 1376.06 | 24735 | 1376 | 24985 | 1376.43 | 23190
| 15.945 | 33 | 15.945 | 28 |  | 15.945 | 12 | 15.945 | 31 |  | 15.945 | 27 | 15.945 | 20 |  | 1375.06 | 24670 | 1375 | 25330 | 1375.43 | 22500
| 15.975 | 29 | 15.975 | 23 |  | 15.975 | 19 | 15.975 | 18 |  | 15.975 | 16 | 15.975 | 21 |  | 1374.06 | 24890 | 1374 | 25405 | 1374.43 | 22740
| 16.005 | 26 | 16.005 | 41 |  | 16.005 | 23 | 16.005 | 18 |  | 16.005 | 14 | 16.005 | 22 |  | 1373.06 | 24445 | 1373 | 25705 | 1373.43 | 22615
| 16.035 | 27 | 16.035 | 16 |  | 16.035 | 13 | 16.035 | 15 |  | 16.035 | 17 | 16.035 | 21 |  | 1372.06 | 24575 | 1372 | 25140 | 1372.43 | 22780
| 16.065 | 29 | 16.065 | 19 |  | 16.065 | 17 | 16.065 | 21 |  | 16.065 | 10 | 16.065 | 31 |  | 1371.06 | 24340 | 1371 | 24930 | 1371.43 | 22560
| 16.095 | 26 | 16.095 | 23 |  | 16.095 | 30 | 16.095 | 9 |  | 16.095 | 20 | 16.095 | 17 |  | 1370.06 | 23550 | 1370 | 24760 | 1370.43 | 22190
| 16.125 | 19 | 16.125 | 21 |  | 16.125 | 11 | 16.125 | 15 |  | 16.125 | 24 | 16.125 | 13 |  | 1369.06 | 24265 | 1369 | 25530 | 1369.43 | 21870
| 16.155 | 34 | 16.155 | 19 |  | 16.155 | 13 | 16.155 | 12 |  | 16.155 | 25 | 16.155 | 19 |  | 1368.06 | 24040 | 1368 | 25555 | 1368.43 | 21835
| 16.185 | 27 | 16.185 | 21 |  | 16.185 | 15 | 16.185 | 19 |  | 16.185 | 14 | 16.185 | 16 |  | 1367.06 | 23930 | 1367 | 25095 | 1367.43 | 22220
| 16.215 | 26 | 16.215 | 23 |  | 16.215 | 20 | 16.215 | 14 |  | 16.215 | 12 | 16.215 | 22 |  | 1366.06 | 24105 | 1366 | 24860 | 1366.43 | 22135
| 16.245 | 30 | 16.245 | 18 |  | 16.245 | 20 | 16.245 | 15 |  | 16.245 | 19 | 16.245 | 11 |  | 1365.06 | 24410 | 1365 | 25270 | 1365.43 | 22170
| 16.275 | 19 | 16.275 | 29 |  | 16.275 | 20 | 16.275 | 11 |  | 16.275 | 18 | 16.275 | 26 |  | 1364.06 | 24265 | 1364 | 25380 | 1364.43 | 21535
| 16.305 | 27 | 16.305 | 22 |  | 16.305 | 18 | 16.305 | 13 |  | 16.305 | 16 | 16.305 | 22 |  | 1363.06 | 24220 | 1363 | 24875 | 1363.43 | 21555
| 16.335 | 31 | 16.335 | 24 |  | 16.335 | 16 | 16.335 | 12 |  | 16.335 | 23 | 16.335 | 19 |  | 1362.06 | 24040 | 1362 | 24980 | 1362.43 | 21765
| 16.365 | 21 | 16.365 | 12 |  | 16.365 | 11 | 16.365 | 15 |  | 16.365 | 24 | 16.365 | 15 |  | 1361.06 | 23770 | 1361 | 25195 | 1361.43 | 22065
| 16.395 | 24 | 16.395 | 27 |  | 16.395 | 14 | 16.395 | 16 |  | 16.395 | 10 | 16.395 | 12 |  | 1360.06 | 24240 | 1360 | 24915 | 1360.43 | 21655
| 16.425 | 16 | 16.425 | 19 |  | 16.425 | 15 | 16.425 | 22 |  | 16.425 | 21 | 16.425 | 17 |  | 1359.06 | 23645 | 1359 | 24750 | 1359.43 | 21635
| 16.455 | 24 | 16.455 | 22 |  | 16.455 | 19 | 16.455 | 19 |  | 16.455 | 14 | 16.455 | 22 |  | 1358.06 | 24015 | 1358 | 24560 | 1358.43 | 21980
| 16.485 | 12 | 16.485 | 21 |  | 16.485 | 12 | 16.485 | 12 |  | 16.485 | 22 | 16.485 | 11 |  | 1357.06 | 23985 | 1357 | 24460 | 1357.43 | 21880
| 16.515 | 22 | 16.515 | 30 |  | 16.515 | 18 | 16.515 | 13 |  | 16.515 | 16 | 16.515 | 10 |  | 1356.06 | 23810 | 1356 | 24630 | 1356.43 | 21580
| 16.545 | 31 | 16.545 | 26 |  | 16.545 | 17 | 16.545 | 19 |  | 16.545 | 18 | 16.545 | 16 |  | 1355.06 | 23770 | 1355 | 24370 | 1355.43 | 21905
| 16.575 | 27 | 16.575 | 25 |  | 16.575 | 18 | 16.575 | 13 |  | 16.575 | 13 | 16.575 | 23 |  | 1354.06 | 23870 | 1354 | 23635 | 1354.43 | 21130
| 16.605 | 24 | 16.605 | 19 |  | 16.605 | 16 | 16.605 | 16 |  | 16.605 | 14 | 16.605 | 16 |  | 1353.06 | 23395 | 1353 | 23635 | 1353.43 | 21155
| 16.635 | 25 | 16.635 | 19 |  | 16.635 | 23 | 16.635 | 21 |  | 16.635 | 20 | 16.635 | 18 |  | 1352.06 | 23610 | 1352 | 23805 | 1352.43 | 21540
| 16.665 | 24 | 16.665 | 28 |  | 16.665 | 16 | 16.665 | 17 |  | 16.665 | 19 | 16.665 | 11 |  | 1351.06 | 23770 | 1351 | 23905 | 1351.43 | 21630
| 16.695 | 25 | 16.695 | 28 |  | 16.695 | 17 | 16.695 | 21 |  | 16.695 | 14 | 16.695 | 17 |  | 1350.06 | 23555 | 1350 | 23980 | 1350.43 | 21260
| 16.725 | 24 | 16.725 | 24 |  | 16.725 | 22 | 16.725 | 17 |  | 16.725 | 15 | 16.725 | 19 |  | 1349.06 | 23410 | 1349 | 24090 | 1349.43 | 21215
| 16.755 | 25 | 16.755 | 15 |  | 16.755 | 13 | 16.755 | 21 |  | 16.755 | 13 | 16.755 | 23 |  | 1348.06 | 23740 | 1348 | 24315 | 1348.43 | 20960
| 16.785 | 19 | 16.785 | 21 |  | 16.785 | 19 | 16.785 | 14 |  | 16.785 | 17 | 16.785 | 17 |  | 1347.06 | 23470 | 1347 | 24170 | 1347.43 | 21675
| 16.815 | 29 | 16.815 | 19 |  | 16.815 | 23 | 16.815 | 18 |  | 16.815 | 16 | 16.815 | 14 |  | 1346.06 | 23190 | 1346 | 24300 | 1346.43 | 21510
| 16.845 | 35 | 16.845 | 19 |  | 16.845 | 13 | 16.845 | 13 |  | 16.845 | 16 | 16.845 | 20 |  | 1345.06 | 23150 | 1345 | 24200 | 1345.43 | 21325
| 16.875 | 19 | 16.875 | 24 |  | 16.875 | 22 | 16.875 | 15 |  | 16.875 | 22 | 16.875 | 18 |  | 1344.06 | 22935 | 1344 | 23620 | 1344.43 | 21085
| 16.905 | 22 | 16.905 | 22 |  | 16.905 | 15 | 16.905 | 17 |  | 16.905 | 16 | 16.905 | 19 |  | 1343.06 | 23115 | 1343 | 23925 | 1343.43 | 21050
| 16.935 | 19 | 16.935 | 26 |  | 16.935 | 17 | 16.935 | 13 |  | 16.935 | 26 | 16.935 | 24 |  | 1342.06 | 23490 | 1342 | 23885 | 1342.43 | 20925
| 16.965 | 21 | 16.965 | 21 |  | 16.965 | 25 | 16.965 | 11 |  | 16.965 | 23 | 16.965 | 14 |  | 1341.06 | 22870 | 1341 | 23405 | 1341.43 | 20645
| 16.995 | 18 | 16.995 | 31 |  | 16.995 | 17 | 16.995 | 21 |  | 16.995 | 13 | 16.995 | 19 |  | 1340.06 | 22785 | 1340 | 23575 | 1340.43 | 20840
| 17.025 | 16 | 17.025 | 22 |  | 17.025 | 17 | 17.025 | 14 |  | 17.025 | 17 | 17.025 | 10 |  | 1339.06 | 23225 | 1339 | 23430 | 1339.43 | 20830
| 17.055 | 29 | 17.055 | 20 |  | 17.055 | 24 | 17.055 | 23 |  | 17.055 | 13 | 17.055 | 25 |  | 1338.06 | 23295 | 1338 | 23945 | 1338.43 | 20300
| 17.085 | 14 | 17.085 | 26 |  | 17.085 | 23 | 17.085 | 18 |  | 17.085 | 12 | 17.085 | 21 |  | 1337.06 | 23070 | 1337 | 23950 | 1337.43 | 20575
| 17.115 | 23 | 17.115 | 26 |  | 17.115 | 24 | 17.115 | 15 |  | 17.115 | 18 | 17.115 | 17 |  | 1336.06 | 22955 | 1336 | 23585 | 1336.43 | 20470
| 17.145 | 14 | 17.145 | 25 |  | 17.145 | 12 | 17.145 | 18 |  | 17.145 | 18 | 17.145 | 26 |  | 1335.06 | 22480 | 1335 | 23385 | 1335.43 | 20685
| 17.175 | 21 | 17.175 | 38 |  | 17.175 | 15 | 17.175 | 18 |  | 17.175 | 9 | 17.175 | 13 |  | 1334.06 | 22165 | 1334 | 23450 | 1334.43 | 20450
| 17.205 | 25 | 17.205 | 37 |  | 17.205 | 18 | 17.205 | 27 |  | 17.205 | 8 | 17.205 | 16 |  | 1333.06 | 21980 | 1333 | 23060 | 1333.43 | 20570
| 17.235 | 26 | 17.235 | 32 |  | 17.235 | 21 | 17.235 | 25 |  | 17.235 | 16 | 17.235 | 14 |  | 1332.06 | 22280 | 1332 | 22680 | 1332.43 | 20345
| 17.265 | 27 | 17.265 | 29 |  | 17.265 | 15 | 17.265 | 28 |  | 17.265 | 26 | 17.265 | 13 |  | 1331.06 | 21785 | 1331 | 22575 | 1331.43 | 20365
| 17.295 | 22 | 17.295 | 31 |  | 17.295 | 9 | 17.295 | 32 |  | 17.295 | 15 | 17.295 | 10 |  | 1330.06 | 22030 | 1330 | 22420 | 1330.43 | 20215
| 17.325 | 20 | 17.325 | 44 |  | 17.325 | 17 | 17.325 | 28 |  | 17.325 | 14 | 17.325 | 19 |  | 1329.06 | 21765 | 1329 | 22450 | 1329.43 | 20065
| 17.355 | 28 | 17.355 | 42 |  | 17.355 | 19 | 17.355 | 33 |  | 17.355 | 14 | 17.355 | 15 |  | 1328.06 | 21950 | 1328 | 22640 | 1328.43 | 20010
| 17.385 | 26 | 17.385 | 37 |  | 17.385 | 14 | 17.385 | 41 |  | 17.385 | 16 | 17.385 | 16 |  | 1327.06 | 21955 | 1327 | 22165 | 1327.43 | 19710
| 17.415 | 24 | 17.415 | 34 |  | 17.415 | 11 | 17.415 | 39 |  | 17.415 | 16 | 17.415 | 14 |  | 1326.06 | 21910 | 1326 | 22670 | 1326.43 | 20155
| 17.445 | 21 | 17.445 | 47 |  | 17.445 | 17 | 17.445 | 59 |  | 17.445 | 20 | 17.445 | 12 |  | 1325.06 | 21935 | 1325 | 22335 | 1325.43 | 20115
| 17.475 | 24 | 17.475 | 47 |  | 17.475 | 16 | 17.475 | 43 |  | 17.475 | 17 | 17.475 | 14 |  | 1324.06 | 21625 | 1324 | 22465 | 1324.43 | 20245
| 17.505 | 20 | 17.505 | 64 |  | 17.505 | 20 | 17.505 | 58 |  | 17.505 | 15 | 17.505 | 17 |  | 1323.06 | 22200 | 1323 | 23400 | 1323.43 | 20080
| 17.535 | 30 | 17.535 | 65 |  | 17.535 | 10 | 17.535 | 62 |  | 17.535 | 13 | 17.535 | 22 |  | 1322.06 | 22195 | 1322 | 23320 | 1322.43 | 20240
| 17.565 | 21 | 17.565 | 54 |  | 17.565 | 21 | 17.565 | 80 |  | 17.565 | 17 | 17.565 | 11 |  | 1321.06 | 22440 | 1321 | 22905 | 1321.43 | 20525
| 17.595 | 21 | 17.595 | 67 |  | 17.595 | 20 | 17.595 | 81 |  | 17.595 | 18 | 17.595 | 14 |  | 1320.06 | 22075 | 1320 | 22540 | 1320.43 | 19720
| 17.625 | 20 | 17.625 | 60 |  | 17.625 | 15 | 17.625 | 77 |  | 17.625 | 15 | 17.625 | 21 |  | 1319.06 | 21960 | 1319 | 22440 | 1319.43 | 19920
| 17.655 | 13 | 17.655 | 71 |  | 17.655 | 14 | 17.655 | 81 |  | 17.655 | 18 | 17.655 | 19 |  | 1318.06 | 22020 | 1318 | 22470 | 1318.43 | 20145
| 17.685 | 19 | 17.685 | 71 |  | 17.685 | 12 | 17.685 | 100 |  | 17.685 | 18 | 17.685 | 16 |  | 1317.06 | 21465 | 1317 | 22245 | 1317.43 | 19845
| 17.715 | 21 | 17.715 | 62 |  | 17.715 | 15 | 17.715 | 103 |  | 17.715 | 14 | 17.715 | 17 |  | 1316.06 | 21145 | 1316 | 21475 | 1316.43 | 19485
| 17.745 | 18 | 17.745 | 70 |  | 17.745 | 16 | 17.745 | 115 |  | 17.745 | 16 | 17.745 | 25 |  | 1315.06 | 20675 | 1315 | 21260 | 1315.43 | 19265
| 17.775 | 19 | 17.775 | 75 |  | 17.775 | 24 | 17.775 | 107 |  | 17.775 | 17 | 17.775 | 19 |  | 1314.06 | 20370 | 1314 | 21385 | 1314.43 | 19285
| 17.805 | 25 | 17.805 | 71 |  | 17.805 | 19 | 17.805 | 96 |  | 17.805 | 20 | 17.805 | 23 |  | 1313.06 | 20655 | 1313 | 21345 | 1313.43 | 19555
| 17.835 | 31 | 17.835 | 71 |  | 17.835 | 15 | 17.835 | 96 |  | 17.835 | 14 | 17.835 | 9 |  | 1312.06 | 20210 | 1312 | 20660 | 1312.43 | 18815
| 17.865 | 21 | 17.865 | 64 |  | 17.865 | 13 | 17.865 | 99 |  | 17.865 | 20 | 17.865 | 17 |  | 1311.06 | 20330 | 1311 | 20915 | 1311.43 | 18425
| 17.895 | 22 | 17.895 | 67 |  | 17.895 | 14 | 17.895 | 90 |  | 17.895 | 18 | 17.895 | 27 |  | 1310.06 | 19980 | 1310 | 20835 | 1310.43 | 18415
| 17.925 | 15 | 17.925 | 61 |  | 17.925 | 20 | 17.925 | 87 |  | 17.925 | 23 | 17.925 | 15 |  | 1309.06 | 19360 | 1309 | 19870 | 1309.43 | 18045
| 17.955 | 25 | 17.955 | 69 |  | 17.955 | 30 | 17.955 | 83 |  | 17.955 | 16 | 17.955 | 14 |  | 1308.06 | 18770 | 1308 | 19830 | 1308.43 | 17645
| 17.985 | 30 | 17.985 | 60 |  | 17.985 | 14 | 17.985 | 68 |  | 17.985 | 18 | 17.985 | 25 |  | 1307.06 | 18585 | 1307 | 19185 | 1307.43 | 17395
| 18.015 | 20 | 18.015 | 62 |  | 18.015 | 17 | 18.015 | 68 |  | 18.015 | 10 | 18.015 | 15 |  | 1306.06 | 18520 | 1306 | 18735 | 1306.43 | 16880
| 18.045 | 23 | 18.045 | 50 |  | 18.045 | 12 | 18.045 | 47 |  | 18.045 | 8 | 18.045 | 14 |  | 1305.06 | 18020 | 1305 | 18240 | 1305.43 | 17050
| 18.075 | 18 | 18.075 | 54 |  | 18.075 | 13 | 18.075 | 36 |  | 18.075 | 21 | 18.075 | 14 |  | 1304.06 | 17835 | 1304 | 18265 | 1304.43 | 16615
| 18.105 | 23 | 18.105 | 56 |  | 18.105 | 16 | 18.105 | 47 |  | 18.105 | 14 | 18.105 | 22 |  | 1303.06 | 17510 | 1303 | 17740 | 1303.43 | 16800
| 18.135 | 26 | 18.135 | 60 |  | 18.135 | 18 | 18.135 | 30 |  | 18.135 | 11 | 18.135 | 14 |  | 1302.06 | 17515 | 1302 | 18010 | 1302.43 | 16375
| 18.165 | 19 | 18.165 | 53 |  | 18.165 | 21 | 18.165 | 25 |  | 18.165 | 20 | 18.165 | 17 |  | 1301.06 | 17335 | 1301 | 17500 | 1301.43 | 15960
| 18.195 | 19 | 18.195 | 42 |  | 18.195 | 9 | 18.195 | 45 |  | 18.195 | 13 | 18.195 | 19 |  | 1300.06 | 17090 | 1300 | 17030 | 1300.43 | 15670
| 18.225 | 28 | 18.225 | 52 |  | 18.225 | 11 | 18.225 | 20 |  | 18.225 | 15 | 18.225 | 17 |  | 1299.06 | 17320 | 1299 | 17005 | 1299.43 | 15535
| 18.255 | 33 | 18.255 | 46 |  | 18.255 | 14 | 18.255 | 16 |  | 18.255 | 23 | 18.255 | 16 |  | 1298.06 | 16690 | 1298 | 17195 | 1298.43 | 15215
| 18.285 | 18 | 18.285 | 44 |  | 18.285 | 32 | 18.285 | 18 |  | 18.285 | 13 | 18.285 | 18 |  | 1297.06 | 17295 | 1297 | 16885 | 1297.43 | 15125
| 18.315 | 23 | 18.315 | 27 |  | 18.315 | 10 | 18.315 | 16 |  | 18.315 | 23 | 18.315 | 14 |  | 1296.06 | 17520 | 1296 | 16480 | 1296.43 | 15175
| 18.345 | 26 | 18.345 | 39 |  | 18.345 | 21 | 18.345 | 16 |  | 18.345 | 20 | 18.345 | 12 |  | 1295.06 | 16945 | 1295 | 16650 | 1295.43 | 15085
| 18.375 | 24 | 18.375 | 28 |  | 18.375 | 20 | 18.375 | 19 |  | 18.375 | 12 | 18.375 | 12 |  | 1294.06 | 16665 | 1294 | 16470 | 1294.43 | 15270
| 18.405 | 20 | 18.405 | 38 |  | 18.405 | 13 | 18.405 | 22 |  | 18.405 | 16 | 18.405 | 18 |  | 1293.06 | 16675 | 1293 | 16315 | 1293.43 | 15410
| 18.435 | 37 | 18.435 | 30 |  | 18.435 | 20 | 18.435 | 23 |  | 18.435 | 12 | 18.435 | 25 |  | 1292.06 | 16870 | 1292 | 15720 | 1292.43 | 14935
| 18.465 | 30 | 18.465 | 34 |  | 18.465 | 17 | 18.465 | 21 |  | 18.465 | 18 | 18.465 | 20 |  | 1291.06 | 16300 | 1291 | 16285 | 1291.43 | 14955
| 18.495 | 28 | 18.495 | 27 |  | 18.495 | 19 | 18.495 | 13 |  | 18.495 | 18 | 18.495 | 11 |  | 1290.06 | 16205 | 1290 | 16075 | 1290.43 | 14740
| 18.525 | 15 | 18.525 | 23 |  | 18.525 | 16 | 18.525 | 19 |  | 18.525 | 17 | 18.525 | 23 |  | 1289.06 | 16265 | 1289 | 16215 | 1289.43 | 14815
| 18.555 | 22 | 18.555 | 31 |  | 18.555 | 26 | 18.555 | 14 |  | 18.555 | 14 | 18.555 | 18 |  | 1288.06 | 15925 | 1288 | 16130 | 1288.43 | 14770
| 18.585 | 24 | 18.585 | 26 |  | 18.585 | 18 | 18.585 | 20 |  | 18.585 | 19 | 18.585 | 22 |  | 1287.06 | 16085 | 1287 | 16205 | 1287.43 | 14460
| 18.615 | 21 | 18.615 | 16 |  | 18.615 | 15 | 18.615 | 26 |  | 18.615 | 14 | 18.615 | 18 |  | 1286.06 | 15745 | 1286 | 16010 | 1286.43 | 14630
| 18.645 | 18 | 18.645 | 24 |  | 18.645 | 18 | 18.645 | 14 |  | 18.645 | 15 | 18.645 | 19 |  | 1285.06 | 15650 | 1285 | 15765 | 1285.43 | 14495
| 18.675 | 18 | 18.675 | 18 |  | 18.675 | 31 | 18.675 | 13 |  | 18.675 | 17 | 18.675 | 13 |  | 1284.06 | 16000 | 1284 | 15950 | 1284.43 | 14690
| 18.705 | 20 | 18.705 | 15 |  | 18.705 | 23 | 18.705 | 14 |  | 18.705 | 18 | 18.705 | 19 |  | 1283.06 | 15950 | 1283 | 15900 | 1283.43 | 14885
| 18.735 | 22 | 18.735 | 17 |  | 18.735 | 14 | 18.735 | 17 |  | 18.735 | 18 | 18.735 | 16 |  | 1282.06 | 15570 | 1282 | 16375 | 1282.43 | 14885
| 18.765 | 13 | 18.765 | 22 |  | 18.765 | 12 | 18.765 | 11 |  | 18.765 | 19 | 18.765 | 20 |  | 1281.06 | 15655 | 1281 | 15910 | 1281.43 | 14590
| 18.795 | 17 | 18.795 | 16 |  | 18.795 | 15 | 18.795 | 14 |  | 18.795 | 13 | 18.795 | 16 |  | 1280.06 | 15885 | 1280 | 15660 | 1280.43 | 14745
| 18.825 | 16 | 18.825 | 19 |  | 18.825 | 21 | 18.825 | 10 |  | 18.825 | 18 | 18.825 | 19 |  | 1279.06 | 15850 | 1279 | 15745 | 1279.43 | 14425
| 18.855 | 19 | 18.855 | 14 |  | 18.855 | 14 | 18.855 | 12 |  | 18.855 | 12 | 18.855 | 21 |  | 1278.06 | 15470 | 1278 | 15870 | 1278.43 | 14625
| 18.885 | 26 | 18.885 | 14 |  | 18.885 | 20 | 18.885 | 13 |  | 18.885 | 14 | 18.885 | 24 |  | 1277.06 | 15625 | 1277 | 15595 | 1277.43 | 14435
| 18.915 | 23 | 18.915 | 20 |  | 18.915 | 17 | 18.915 | 17 |  | 18.915 | 24 | 18.915 | 24 |  | 1276.06 | 15380 | 1276 | 15910 | 1276.43 | 14975
| 18.945 | 17 | 18.945 | 19 |  | 18.945 | 11 | 18.945 | 13 |  | 18.945 | 11 | 18.945 | 23 |  | 1275.06 | 15860 | 1275 | 15885 | 1275.43 | 15000
| 18.975 | 22 | 18.975 | 11 |  | 18.975 | 14 | 18.975 | 14 |  | 18.975 | 16 | 18.975 | 25 |  | 1274.06 | 15345 | 1274 | 15375 | 1274.43 | 14550
| 19.005 | 20 | 19.005 | 18 |  | 19.005 | 16 | 19.005 | 16 |  | 19.005 | 15 | 19.005 | 16 |  | 1273.06 | 15180 | 1273 | 15720 | 1273.43 | 14495
| 19.035 | 28 | 19.035 | 18 |  | 19.035 | 18 | 19.035 | 16 |  | 19.035 | 17 | 19.035 | 16 |  | 1272.06 | 15435 | 1272 | 15710 | 1272.43 | 14650
| 19.065 | 16 | 19.065 | 18 |  | 19.065 | 18 | 19.065 | 13 |  | 19.065 | 21 | 19.065 | 17 |  | 1271.06 | 15675 | 1271 | 15745 | 1271.43 | 14395
| 19.095 | 18 | 19.095 | 18 |  | 19.095 | 20 | 19.095 | 10 |  | 19.095 | 12 | 19.095 | 22 |  | 1270.06 | 15525 | 1270 | 15910 | 1270.43 | 14505
| 19.125 | 23 | 19.125 | 21 |  | 19.125 | 20 | 19.125 | 13 |  | 19.125 | 17 | 19.125 | 21 |  | 1269.06 | 15600 | 1269 | 15855 | 1269.43 | 14705
| 19.155 | 23 | 19.155 | 20 |  | 19.155 | 21 | 19.155 | 13 |  | 19.155 | 9 | 19.155 | 27 |  | 1268.06 | 15595 | 1268 | 16000 | 1268.43 | 14975
| 19.185 | 18 | 19.185 | 18 |  | 19.185 | 11 | 19.185 | 12 |  | 19.185 | 20 | 19.185 | 29 |  | 1267.06 | 15325 | 1267 | 15795 | 1267.43 | 14410
| 19.215 | 24 | 19.215 | 23 |  | 19.215 | 19 | 19.215 | 10 |  | 19.215 | 7 | 19.215 | 22 |  | 1266.06 | 15790 | 1266 | 15625 | 1266.43 | 14405
| 19.245 | 23 | 19.245 | 12 |  | 19.245 | 12 | 19.245 | 13 |  | 19.245 | 20 | 19.245 | 15 |  | 1265.06 | 15730 | 1265 | 15720 | 1265.43 | 14385
| 19.275 | 17 | 19.275 | 27 |  | 19.275 | 20 | 19.275 | 17 |  | 19.275 | 10 | 19.275 | 17 |  | 1264.06 | 15835 | 1264 | 16035 | 1264.43 | 14805
| 19.305 | 24 | 19.305 | 21 |  | 19.305 | 26 | 19.305 | 7 |  | 19.305 | 17 | 19.305 | 11 |  | 1263.06 | 15505 | 1263 | 16075 | 1263.43 | 14590
| 19.335 | 14 | 19.335 | 17 |  | 19.335 | 15 | 19.335 | 9 |  | 19.335 | 14 | 19.335 | 22 |  | 1262.06 | 16135 | 1262 | 16380 | 1262.43 | 14775
| 19.365 | 25 | 19.365 | 21 |  | 19.365 | 14 | 19.365 | 13 |  | 19.365 | 17 | 19.365 | 17 |  | 1261.06 | 15670 | 1261 | 15795 | 1261.43 | 14640
| 19.395 | 18 | 19.395 | 20 |  | 19.395 | 19 | 19.395 | 18 |  | 19.395 | 11 | 19.395 | 23 |  | 1260.06 | 15525 | 1260 | 15340 | 1260.43 | 14560
| 19.425 | 23 | 19.425 | 13 |  | 19.425 | 14 | 19.425 | 10 |  | 19.425 | 14 | 19.425 | 13 |  | 1259.06 | 16065 | 1259 | 15490 | 1259.43 | 14825
| 19.455 | 14 | 19.455 | 22 |  | 19.455 | 12 | 19.455 | 11 |  | 19.455 | 8 | 19.455 | 31 |  | 1258.06 | 15645 | 1258 | 15425 | 1258.43 | 14295
| 19.485 | 25 | 19.485 | 15 |  | 19.485 | 17 | 19.485 | 13 |  | 19.485 | 11 | 19.485 | 23 |  | 1257.06 | 15860 | 1257 | 15765 | 1257.43 | 14680
| 19.515 | 25 | 19.515 | 14 |  | 19.515 | 15 | 19.515 | 7 |  | 19.515 | 14 | 19.515 | 21 |  | 1256.06 | 15965 | 1256 | 15540 | 1256.43 | 14970
| 19.545 | 12 | 19.545 | 20 |  | 19.545 | 19 | 19.545 | 7 |  | 19.545 | 15 | 19.545 | 23 |  | 1255.06 | 15935 | 1255 | 15480 | 1255.43 | 14755
| 19.575 | 20 | 19.575 | 12 |  | 19.575 | 17 | 19.575 | 14 |  | 19.575 | 18 | 19.575 | 17 |  | 1254.06 | 15510 | 1254 | 15530 | 1254.43 | 14525
| 19.605 | 20 | 19.605 | 12 |  | 19.605 | 12 | 19.605 | 13 |  | 19.605 | 10 | 19.605 | 13 |  | 1253.06 | 15340 | 1253 | 16185 | 1253.43 | 14920
| 19.635 | 18 | 19.635 | 18 |  | 19.635 | 24 | 19.635 | 19 |  | 19.635 | 21 | 19.635 | 13 |  | 1252.06 | 16175 | 1252 | 15800 | 1252.43 | 15025
| 19.665 | 24 | 19.665 | 18 |  | 19.665 | 14 | 19.665 | 15 |  | 19.665 | 12 | 19.665 | 20 |  | 1251.06 | 16030 | 1251 | 15520 | 1251.43 | 14900
| 19.695 | 12 | 19.695 | 19 |  | 19.695 | 14 | 19.695 | 14 |  | 19.695 | 17 | 19.695 | 19 |  | 1250.06 | 15870 | 1250 | 16165 | 1250.43 | 15200
| 19.725 | 22 | 19.725 | 15 |  | 19.725 | 16 | 19.725 | 8 |  | 19.725 | 9 | 19.725 | 19 |  | 1249.06 | 16135 | 1249 | 15915 | 1249.43 | 15235
| 19.755 | 24 | 19.755 | 15 |  | 19.755 | 12 | 19.755 | 11 |  | 19.755 | 17 | 19.755 | 20 |  | 1248.06 | 16040 | 1248 | 16120 | 1248.43 | 14810
| 19.785 | 17 | 19.785 | 23 |  | 19.785 | 14 | 19.785 | 18 |  | 19.785 | 14 | 19.785 | 12 |  | 1247.06 | 16185 | 1247 | 16200 | 1247.43 | 14810
| 19.815 | 22 | 19.815 | 13 |  | 19.815 | 17 | 19.815 | 16 |  | 19.815 | 19 | 19.815 | 19 |  | 1246.06 | 16495 | 1246 | 16385 | 1246.43 | 14480
| 19.845 | 25 | 19.845 | 18 |  | 19.845 | 15 | 19.845 | 12 |  | 19.845 | 23 | 19.845 | 21 |  | 1245.06 | 16005 | 1245 | 16350 | 1245.43 | 14565
| 19.875 | 18 | 19.875 | 12 |  | 19.875 | 14 | 19.875 | 9 |  | 19.875 | 19 | 19.875 | 16 |  | 1244.06 | 16105 | 1244 | 16405 | 1244.43 | 14960
| 19.905 | 20 | 19.905 | 15 |  | 19.905 | 23 | 19.905 | 13 |  | 19.905 | 15 | 19.905 | 13 |  | 1243.06 | 15870 | 1243 | 15975 | 1243.43 | 14825
| 19.935 | 16 | 19.935 | 12 |  | 19.935 | 16 | 19.935 | 9 |  | 19.935 | 10 | 19.935 | 23 |  | 1242.06 | 15820 | 1242 | 16165 | 1242.43 | 14605
| 19.965 | 26 | 19.965 | 11 |  | 19.965 | 18 | 19.965 | 8 |  | 19.965 | 19 | 19.965 | 13 |  | 1241.06 | 16105 | 1241 | 15835 | 1241.43 | 15010
| 19.995 | 29 | 19.995 | 15 |  | 19.995 | 17 | 19.995 | 7 |  | 19.995 | 16 | 19.995 | 21 |  | 1240.06 | 16030 | 1240 | 16010 | 1240.43 | 15105
| 20.025 | 21 | 20.025 | 16 |  | 20.025 | 11 | 20.025 | 20 |  | 20.025 | 18 | 20.025 | 13 |  | 1239.06 | 15980 | 1239 | 16300 | 1239.43 | 14870
| 20.055 | 18 | 20.055 | 18 |  | 20.055 | 17 | 20.055 | 13 |  | 20.055 | 18 | 20.055 | 26 |  | 1238.06 | 16060 | 1238 | 16095 | 1238.43 | 15085
| 20.085 | 27 | 20.085 | 23 |  | 20.085 | 10 | 20.085 | 19 |  | 20.085 | 18 | 20.085 | 15 |  | 1237.06 | 16150 | 1237 | 16050 | 1237.43 | 15255
| 20.115 | 16 | 20.115 | 12 |  | 20.115 | 26 | 20.115 | 14 |  | 20.115 | 19 | 20.115 | 16 |  | 1236.06 | 16210 | 1236 | 16625 | 1236.43 | 14990
| 20.145 | 22 | 20.145 | 16 |  | 20.145 | 15 | 20.145 | 15 |  | 20.145 | 17 | 20.145 | 18 |  | 1235.06 | 16155 | 1235 | 16620 | 1235.43 | 15045
| 20.175 | 18 | 20.175 | 15 |  | 20.175 | 11 | 20.175 | 7 |  | 20.175 | 27 | 20.175 | 18 |  | 1234.06 | 16960 | 1234 | 16405 | 1234.43 | 15015
| 20.205 | 18 | 20.205 | 16 |  | 20.205 | 26 | 20.205 | 10 |  | 20.205 | 15 | 20.205 | 18 |  | 1233.06 | 16590 | 1233 | 16400 | 1233.43 | 15240
| 20.235 | 20 | 20.235 | 21 |  | 20.235 | 15 | 20.235 | 10 |  | 20.235 | 16 | 20.235 | 25 |  | 1232.06 | 16615 | 1232 | 16025 | 1232.43 | 15520
| 20.265 | 23 | 20.265 | 15 |  | 20.265 | 20 | 20.265 | 9 |  | 20.265 | 19 | 20.265 | 10 |  | 1231.06 | 16800 | 1231 | 16135 | 1231.43 | 15280
| 20.295 | 24 | 20.295 | 23 |  | 20.295 | 29 | 20.295 | 16 |  | 20.295 | 13 | 20.295 | 12 |  | 1230.06 | 16670 | 1230 | 16490 | 1230.43 | 14905
| 20.325 | 26 | 20.325 | 9 |  | 20.325 | 23 | 20.325 | 13 |  | 20.325 | 21 | 20.325 | 16 |  | 1229.06 | 16875 | 1229 | 16690 | 1229.43 | 15600
| 20.355 | 26 | 20.355 | 20 |  | 20.355 | 15 | 20.355 | 6 |  | 20.355 | 10 | 20.355 | 16 |  | 1228.06 | 17210 | 1228 | 16805 | 1228.43 | 15655
| 20.385 | 24 | 20.385 | 14 |  | 20.385 | 10 | 20.385 | 10 |  | 20.385 | 14 | 20.385 | 12 |  | 1227.06 | 17090 | 1227 | 16755 | 1227.43 | 15560
| 20.415 | 19 | 20.415 | 17 |  | 20.415 | 20 | 20.415 | 15 |  | 20.415 | 18 | 20.415 | 16 |  | 1226.06 | 17180 | 1226 | 16700 | 1226.43 | 15525
| 20.445 | 17 | 20.445 | 12 |  | 20.445 | 13 | 20.445 | 10 |  | 20.445 | 13 | 20.445 | 17 |  | 1225.06 | 17050 | 1225 | 17040 | 1225.43 | 15560
| 20.475 | 20 | 20.475 | 7 |  | 20.475 | 29 | 20.475 | 13 |  | 20.475 | 11 | 20.475 | 18 |  | 1224.06 | 17230 | 1224 | 17025 | 1224.43 | 15675
| 20.505 | 28 | 20.505 | 15 |  | 20.505 | 17 | 20.505 | 11 |  | 20.505 | 13 | 20.505 | 14 |  | 1223.06 | 17285 | 1223 | 16540 | 1223.43 | 15580
| 20.535 | 14 | 20.535 | 19 |  | 20.535 | 9 | 20.535 | 11 |  | 20.535 | 14 | 20.535 | 12 |  | 1222.06 | 16925 | 1222 | 16420 | 1222.43 | 15300
| 20.565 | 22 | 20.565 | 11 |  | 20.565 | 6 | 20.565 | 8 |  | 20.565 | 15 | 20.565 | 20 |  | 1221.06 | 16805 | 1221 | 16575 | 1221.43 | 15270
| 20.595 | 21 | 20.595 | 19 |  | 20.595 | 22 | 20.595 | 10 |  | 20.595 | 19 | 20.595 | 18 |  | 1220.06 | 16520 | 1220 | 16350 | 1220.43 | 15160
| 20.625 | 29 | 20.625 | 9 |  | 20.625 | 13 | 20.625 | 10 |  | 20.625 | 10 | 20.625 | 20 |  | 1219.06 | 16375 | 1219 | 16340 | 1219.43 | 15290
| 20.655 | 26 | 20.655 | 12 |  | 20.655 | 15 | 20.655 | 8 |  | 20.655 | 14 | 20.655 | 17 |  | 1218.06 | 16450 | 1218 | 16150 | 1218.43 | 15620
| 20.685 | 15 | 20.685 | 18 |  | 20.685 | 13 | 20.685 | 17 |  | 20.685 | 20 | 20.685 | 12 |  | 1217.06 | 16235 | 1217 | 16330 | 1217.43 | 14885
| 20.715 | 16 | 20.715 | 16 |  | 20.715 | 15 | 20.715 | 11 |  | 20.715 | 14 | 20.715 | 20 |  | 1216.06 | 16025 | 1216 | 16160 | 1216.43 | 15100
| 20.745 | 11 | 20.745 | 14 |  | 20.745 | 11 | 20.745 | 9 |  | 20.745 | 18 | 20.745 | 28 |  | 1215.06 | 15780 | 1215 | 16010 | 1215.43 | 15165
| 20.775 | 21 | 20.775 | 16 |  | 20.775 | 19 | 20.775 | 16 |  | 20.775 | 12 | 20.775 | 20 |  | 1214.06 | 15905 | 1214 | 16120 | 1214.43 | 15010
| 20.805 | 14 | 20.805 | 11 |  | 20.805 | 17 | 20.805 | 9 |  | 20.805 | 15 | 20.805 | 22 |  | 1213.06 | 15845 | 1213 | 15940 | 1213.43 | 14735
| 20.835 | 16 | 20.835 | 18 |  | 20.835 | 25 | 20.835 | 17 |  | 20.835 | 22 | 20.835 | 18 |  | 1212.06 | 15550 | 1212 | 15690 | 1212.43 | 15070
| 20.865 | 26 | 20.865 | 13 |  | 20.865 | 19 | 20.865 | 4 |  | 20.865 | 22 | 20.865 | 18 |  | 1211.06 | 15590 | 1211 | 15530 | 1211.43 | 15000
| 20.895 | 27 | 20.895 | 19 |  | 20.895 | 13 | 20.895 | 12 |  | 20.895 | 20 | 20.895 | 12 |  | 1210.06 | 15635 | 1210 | 15820 | 1210.43 | 14575
| 20.925 | 15 | 20.925 | 13 |  | 20.925 | 26 | 20.925 | 11 |  | 20.925 | 26 | 20.925 | 15 |  | 1209.06 | 15440 | 1209 | 15735 | 1209.43 | 14565
| 20.955 | 18 | 20.955 | 13 |  | 20.955 | 20 | 20.955 | 9 |  | 20.955 | 23 | 20.955 | 19 |  | 1208.06 | 15630 | 1208 | 15570 | 1208.43 | 14865
| 20.985 | 23 | 20.985 | 21 |  | 20.985 | 15 | 20.985 | 9 |  | 20.985 | 17 | 20.985 | 20 |  | 1207.06 | 15440 | 1207 | 15260 | 1207.43 | 15030
| 21.015 | 22 | 21.015 | 12 |  | 21.015 | 20 | 21.015 | 8 |  | 21.015 | 12 | 21.015 | 21 |  | 1206.06 | 15825 | 1206 | 15640 | 1206.43 | 14445
| 21.045 | 14 | 21.045 | 14 |  | 21.045 | 12 | 21.045 | 13 |  | 21.045 | 26 | 21.045 | 12 |  | 1205.06 | 15445 | 1205 | 15360 | 1205.43 | 14785
| 21.075 | 20 | 21.075 | 16 |  | 21.075 | 14 | 21.075 | 11 |  | 21.075 | 10 | 21.075 | 13 |  | 1204.06 | 15415 | 1204 | 15675 | 1204.43 | 14610
| 21.105 | 23 | 21.105 | 18 |  | 21.105 | 14 | 21.105 | 11 |  | 21.105 | 27 | 21.105 | 10 |  | 1203.06 | 15955 | 1203 | 16290 | 1203.43 | 14440
| 21.135 | 17 | 21.135 | 8 |  | 21.135 | 20 | 21.135 | 12 |  | 21.135 | 17 | 21.135 | 15 |  | 1202.06 | 15825 | 1202 | 15900 | 1202.43 | 14105
| 21.165 | 18 | 21.165 | 15 |  | 21.165 | 16 | 21.165 | 7 |  | 21.165 | 20 | 21.165 | 18 |  | 1201.06 | 15625 | 1201 | 15725 | 1201.43 | 14775
| 21.195 | 26 | 21.195 | 8 |  | 21.195 | 15 | 21.195 | 10 |  | 21.195 | 18 | 21.195 | 17 |  | 1200.06 | 15340 | 1200 | 16250 | 1200.43 | 14725
| 21.225 | 26 | 21.225 | 17 |  | 21.225 | 18 | 21.225 | 6 |  | 21.225 | 19 | 21.225 | 14 |  | 1199.06 | 15530 | 1199 | 15365 | 1199.43 | 14750
| 21.255 | 23 | 21.255 | 16 |  | 21.255 | 18 | 21.255 | 6 |  | 21.255 | 21 | 21.255 | 23 |  | 1198.06 | 15620 | 1198 | 15220 | 1198.43 | 14825
| 21.285 | 18 | 21.285 | 14 |  | 21.285 | 9 | 21.285 | 16 |  | 21.285 | 23 | 21.285 | 24 |  | 1197.06 | 15775 | 1197 | 15530 | 1197.43 | 14680
| 21.315 | 20 | 21.315 | 6 |  | 21.315 | 24 | 21.315 | 10 |  | 21.315 | 15 | 21.315 | 18 |  | 1196.06 | 15550 | 1196 | 15580 | 1196.43 | 14715
| 21.345 | 17 | 21.345 | 9 |  | 21.345 | 14 | 21.345 | 9 |  | 21.345 | 23 | 21.345 | 13 |  | 1195.06 | 15900 | 1195 | 15395 | 1195.43 | 14850
| 21.375 | 20 | 21.375 | 14 |  | 21.375 | 18 | 21.375 | 10 |  | 21.375 | 19 | 21.375 | 19 |  | 1194.06 | 15455 | 1194 | 15515 | 1194.43 | 14240
| 21.405 | 28 | 21.405 | 15 |  | 21.405 | 8 | 21.405 | 10 |  | 21.405 | 11 | 21.405 | 26 |  | 1193.06 | 15820 | 1193 | 15655 | 1193.43 | 14835
| 21.435 | 21 | 21.435 | 24 |  | 21.435 | 14 | 21.435 | 9 |  | 21.435 | 12 | 21.435 | 29 |  | 1192.06 | 15515 | 1192 | 15300 | 1192.43 | 14800
| 21.465 | 23 | 21.465 | 15 |  | 21.465 | 13 | 21.465 | 14 |  | 21.465 | 16 | 21.465 | 18 |  | 1191.06 | 15750 | 1191 | 15095 | 1191.43 | 14875
| 21.495 | 18 | 21.495 | 14 |  | 21.495 | 16 | 21.495 | 13 |  | 21.495 | 18 | 21.495 | 15 |  | 1190.06 | 15695 | 1190 | 15195 | 1190.43 | 14610
| 21.525 | 13 | 21.525 | 9 |  | 21.525 | 12 | 21.525 | 6 |  | 21.525 | 15 | 21.525 | 11 |  | 1189.06 | 15765 | 1189 | 15225 | 1189.43 | 15155
| 21.555 | 20 | 21.555 | 12 |  | 21.555 | 15 | 21.555 | 11 |  | 21.555 | 16 | 21.555 | 16 |  | 1188.06 | 15815 | 1188 | 15515 | 1188.43 | 14880
| 21.585 | 21 | 21.585 | 12 |  | 21.585 | 24 | 21.585 | 6 |  | 21.585 | 17 | 21.585 | 19 |  | 1187.06 | 15805 | 1187 | 15610 | 1187.43 | 15110
| 21.615 | 29 | 21.615 | 19 |  | 21.615 | 22 | 21.615 | 10 |  | 21.615 | 13 | 21.615 | 24 |  | 1186.06 | 15685 | 1186 | 15595 | 1186.43 | 14940
| 21.645 | 27 | 21.645 | 17 |  | 21.645 | 22 | 21.645 | 10 |  | 21.645 | 17 | 21.645 | 20 |  | 1185.06 | 15385 | 1185 | 15485 | 1185.43 | 14975
| 21.675 | 20 | 21.675 | 13 |  | 21.675 | 21 | 21.675 | 12 |  | 21.675 | 19 | 21.675 | 22 |  | 1184.06 | 15535 | 1184 | 15625 | 1184.43 | 15115
| 21.705 | 18 | 21.705 | 19 |  | 21.705 | 17 | 21.705 | 15 |  | 21.705 | 20 | 21.705 | 15 |  | 1183.06 | 15505 | 1183 | 15555 | 1183.43 | 14785
| 21.735 | 22 | 21.735 | 20 |  | 21.735 | 22 | 21.735 | 7 |  | 21.735 | 20 | 21.735 | 20 |  | 1182.06 | 15685 | 1182 | 15810 | 1182.43 | 14945
| 21.765 | 14 | 21.765 | 10 |  | 21.765 | 16 | 21.765 | 13 |  | 21.765 | 16 | 21.765 | 13 |  | 1181.06 | 15570 | 1181 | 15535 | 1181.43 | 14885
| 21.795 | 15 | 21.795 | 15 |  | 21.795 | 21 | 21.795 | 6 |  | 21.795 | 23 | 21.795 | 17 |  | 1180.06 | 15880 | 1180 | 15685 | 1180.43 | 14775
| 21.825 | 24 | 21.825 | 13 |  | 21.825 | 16 | 21.825 | 6 |  | 21.825 | 12 | 21.825 | 10 |  | 1179.06 | 16595 | 1179 | 15870 | 1179.43 | 14690
| 21.855 | 22 | 21.855 | 18 |  | 21.855 | 17 | 21.855 | 6 |  | 21.855 | 14 | 21.855 | 21 |  | 1178.06 | 16280 | 1178 | 16065 | 1178.43 | 14570
| 21.885 | 22 | 21.885 | 16 |  | 21.885 | 23 | 21.885 | 12 |  | 21.885 | 13 | 21.885 | 18 |  | 1177.06 | 16120 | 1177 | 15980 | 1177.43 | 15150
| 21.915 | 20 | 21.915 | 14 |  | 21.915 | 17 | 21.915 | 9 |  | 21.915 | 19 | 21.915 | 21 |  | 1176.06 | 15825 | 1176 | 15620 | 1176.43 | 14675
| 21.945 | 28 | 21.945 | 11 |  | 21.945 | 13 | 21.945 | 7 |  | 21.945 | 12 | 21.945 | 16 |  | 1175.06 | 15365 | 1175 | 15855 | 1175.43 | 14560
| 21.975 | 22 | 21.975 | 18 |  | 21.975 | 23 | 21.975 | 10 |  | 21.975 | 20 | 21.975 | 12 |  | 1174.06 | 15525 | 1174 | 15810 | 1174.43 | 14820
| 22.005 | 23 | 22.005 | 16 |  | 22.005 | 15 | 22.005 | 12 |  | 22.005 | 10 | 22.005 | 15 |  | 1173.06 | 15620 | 1173 | 15835 | 1173.43 | 15030
| 22.035 | 21 | 22.035 | 15 |  | 22.035 | 15 | 22.035 | 7 |  | 22.035 | 13 | 22.035 | 13 |  | 1172.06 | 15390 | 1172 | 15760 | 1172.43 | 14780
| 22.065 | 23 | 22.065 | 14 |  | 22.065 | 22 | 22.065 | 8 |  | 22.065 | 13 | 22.065 | 17 |  | 1171.06 | 15765 | 1171 | 15600 | 1171.43 | 15055
| 22.095 | 16 | 22.095 | 15 |  | 22.095 | 22 | 22.095 | 13 |  | 22.095 | 20 | 22.095 | 18 |  | 1170.06 | 15900 | 1170 | 15280 | 1170.43 | 15200
| 22.125 | 17 | 22.125 | 15 |  | 22.125 | 24 | 22.125 | 10 |  | 22.125 | 24 | 22.125 | 15 |  | 1169.06 | 16015 | 1169 | 15200 | 1169.43 | 15440
| 22.155 | 21 | 22.155 | 13 |  | 22.155 | 19 | 22.155 | 10 |  | 22.155 | 16 | 22.155 | 12 |  | 1168.06 | 15910 | 1168 | 15795 | 1168.43 | 14645
| 22.185 | 23 | 22.185 | 16 |  | 22.185 | 16 | 22.185 | 9 |  | 22.185 | 20 | 22.185 | 30 |  | 1167.06 | 15605 | 1167 | 15740 | 1167.43 | 14880
| 22.215 | 19 | 22.215 | 13 |  | 22.215 | 17 | 22.215 | 12 |  | 22.215 | 20 | 22.215 | 23 |  | 1166.06 | 15475 | 1166 | 16170 | 1166.43 | 15325
| 22.245 | 22 | 22.245 | 6 |  | 22.245 | 20 | 22.245 | 9 |  | 22.245 | 22 | 22.245 | 14 |  | 1165.06 | 16030 | 1165 | 15950 | 1165.43 | 15235
| 22.275 | 19 | 22.275 | 11 |  | 22.275 | 31 | 22.275 | 8 |  | 22.275 | 14 | 22.275 | 18 |  | 1164.06 | 16040 | 1164 | 15605 | 1164.43 | 15020
| 22.305 | 22 | 22.305 | 18 |  | 22.305 | 26 | 22.305 | 9 |  | 22.305 | 17 | 22.305 | 19 |  | 1163.06 | 16300 | 1163 | 15615 | 1163.43 | 14670
| 22.335 | 20 | 22.335 | 6 |  | 22.335 | 15 | 22.335 | 10 |  | 22.335 | 17 | 22.335 | 17 |  | 1162.06 | 16145 | 1162 | 15750 | 1162.43 | 15010
| 22.365 | 21 | 22.365 | 13 |  | 22.365 | 38 | 22.365 | 12 |  | 22.365 | 17 | 22.365 | 16 |  | 1161.06 | 15840 | 1161 | 15790 | 1161.43 | 15210
| 22.395 | 22 | 22.395 | 12 |  | 22.395 | 18 | 22.395 | 9 |  | 22.395 | 23 | 22.395 | 21 |  | 1160.06 | 16110 | 1160 | 16145 | 1160.43 | 15330
| 22.425 | 21 | 22.425 | 13 |  | 22.425 | 13 | 22.425 | 5 |  | 22.425 | 21 | 22.425 | 29 |  | 1159.06 | 15690 | 1159 | 15845 | 1159.43 | 14970
| 22.455 | 14 | 22.455 | 14 |  | 22.455 | 14 | 22.455 | 12 |  | 22.455 | 13 | 22.455 | 25 |  | 1158.06 | 15690 | 1158 | 15805 | 1158.43 | 14805
| 22.485 | 24 | 22.485 | 11 |  | 22.485 | 15 | 22.485 | 14 |  | 22.485 | 14 | 22.485 | 18 |  | 1157.06 | 16275 | 1157 | 16165 | 1157.43 | 14970
| 22.515 | 17 | 22.515 | 20 |  | 22.515 | 21 | 22.515 | 12 |  | 22.515 | 18 | 22.515 | 16 |  | 1156.06 | 16155 | 1156 | 15975 | 1156.43 | 15385
| 22.545 | 17 | 22.545 | 11 |  | 22.545 | 16 | 22.545 | 8 |  | 22.545 | 20 | 22.545 | 17 |  | 1155.06 | 15890 | 1155 | 15545 | 1155.43 | 15030
| 22.575 | 21 | 22.575 | 11 |  | 22.575 | 15 | 22.575 | 12 |  | 22.575 | 21 | 22.575 | 15 |  | 1154.06 | 16140 | 1154 | 15840 | 1154.43 | 15100
| 22.605 | 20 | 22.605 | 9 |  | 22.605 | 27 | 22.605 | 10 |  | 22.605 | 20 | 22.605 | 16 |  | 1153.06 | 15730 | 1153 | 15865 | 1153.43 | 14725
| 22.635 | 21 | 22.635 | 28 |  | 22.635 | 20 | 22.635 | 6 |  | 22.635 | 20 | 22.635 | 18 |  | 1152.06 | 15760 | 1152 | 15675 | 1152.43 | 15180
| 22.665 | 25 | 22.665 | 21 |  | 22.665 | 14 | 22.665 | 9 |  | 22.665 | 19 | 22.665 | 19 |  | 1151.06 | 15680 | 1151 | 15640 | 1151.43 | 15140
| 22.695 | 24 | 22.695 | 15 |  | 22.695 | 13 | 22.695 | 14 |  | 22.695 | 17 | 22.695 | 26 |  | 1150.06 | 15740 | 1150 | 15525 | 1150.43 | 14800
| 22.725 | 20 | 22.725 | 11 |  | 22.725 | 13 | 22.725 | 10 |  | 22.725 | 20 | 22.725 | 18 |  | 1149.06 | 15565 | 1149 | 15865 | 1149.43 | 14875
| 22.755 | 31 | 22.755 | 12 |  | 22.755 | 10 | 22.755 | 10 |  | 22.755 | 11 | 22.755 | 28 |  | 1148.06 | 15745 | 1148 | 15465 | 1148.43 | 14500
| 22.785 | 22 | 22.785 | 11 |  | 22.785 | 13 | 22.785 | 2 |  | 22.785 | 13 | 22.785 | 14 |  | 1147.06 | 15200 | 1147 | 15665 | 1147.43 | 14935
| 22.815 | 19 | 22.815 | 14 |  | 22.815 | 17 | 22.815 | 8 |  | 22.815 | 15 | 22.815 | 17 |  | 1146.06 | 15030 | 1146 | 15650 | 1146.43 | 14585
| 22.845 | 24 | 22.845 | 14 |  | 22.845 | 16 | 22.845 | 4 |  | 22.845 | 15 | 22.845 | 20 |  | 1145.06 | 15705 | 1145 | 15320 | 1145.43 | 14920
| 22.875 | 21 | 22.875 | 18 |  | 22.875 | 27 | 22.875 | 3 |  | 22.875 | 26 | 22.875 | 21 |  | 1144.06 | 15910 | 1144 | 15415 | 1144.43 | 14775
| 22.905 | 18 | 22.905 | 11 |  | 22.905 | 23 | 22.905 | 5 |  | 22.905 | 25 | 22.905 | 23 |  | 1143.06 | 15785 | 1143 | 15595 | 1143.43 | 14735
| 22.935 | 28 | 22.935 | 12 |  | 22.935 | 25 | 22.935 | 10 |  | 22.935 | 20 | 22.935 | 21 |  | 1142.06 | 15455 | 1142 | 15265 | 1142.43 | 14655
| 22.965 | 24 | 22.965 | 8 |  | 22.965 | 17 | 22.965 | 6 |  | 22.965 | 15 | 22.965 | 19 |  | 1141.06 | 15810 | 1141 | 15395 | 1141.43 | 15060
| 22.995 | 18 | 22.995 | 15 |  | 22.995 | 14 | 22.995 | 13 |  | 22.995 | 19 | 22.995 | 19 |  | 1140.06 | 15565 | 1140 | 15595 | 1140.43 | 14745
| 23.025 | 26 | 23.025 | 18 |  | 23.025 | 18 | 23.025 | 10 |  | 23.025 | 20 | 23.025 | 26 |  | 1139.06 | 15690 | 1139 | 15390 | 1139.43 | 14525
| 23.055 | 22 | 23.055 | 11 |  | 23.055 | 31 | 23.055 | 8 |  | 23.055 | 18 | 23.055 | 27 |  | 1138.06 | 15575 | 1138 | 15405 | 1138.43 | 14860
| 23.085 | 15 | 23.085 | 11 |  | 23.085 | 17 | 23.085 | 17 |  | 23.085 | 13 | 23.085 | 28 |  | 1137.06 | 15745 | 1137 | 15590 | 1137.43 | 14820
| 23.115 | 25 | 23.115 | 18 |  | 23.115 | 20 | 23.115 | 11 |  | 23.115 | 54 | 23.115 | 14 |  | 1136.06 | 15865 | 1136 | 15545 | 1136.43 | 14590
| 23.145 | 25 | 23.145 | 16 |  | 23.145 | 19 | 23.145 | 13 |  | 23.145 | 15 | 23.145 | 22 |  | 1135.06 | 15755 | 1135 | 15695 | 1135.43 | 14740
| 23.175 | 27 | 23.175 | 14 |  | 23.175 | 21 | 23.175 | 13 |  | 23.175 | 14 | 23.175 | 23 |  | 1134.06 | 15695 | 1134 | 15645 | 1134.43 | 15010
| 23.205 | 19 | 23.205 | 8 |  | 23.205 | 23 | 23.205 | 7 |  | 23.205 | 16 | 23.205 | 25 |  | 1133.06 | 16070 | 1133 | 15820 | 1133.43 | 15025
| 23.235 | 26 | 23.235 | 16 |  | 23.235 | 25 | 23.235 | 9 |  | 23.235 | 14 | 23.235 | 26 |  | 1132.06 | 15825 | 1132 | 15845 | 1132.43 | 15140
| 23.265 | 25 | 23.265 | 14 |  | 23.265 | 26 | 23.265 | 7 |  | 23.265 | 15 | 23.265 | 20 |  | 1131.06 | 16265 | 1131 | 15680 | 1131.43 | 14990
| 23.295 | 29 | 23.295 | 13 |  | 23.295 | 23 | 23.295 | 10 |  | 23.295 | 13 | 23.295 | 16 |  | 1130.06 | 15870 | 1130 | 15500 | 1130.43 | 15260
| 23.325 | 24 | 23.325 | 13 |  | 23.325 | 16 | 23.325 | 11 |  | 23.325 | 20 | 23.325 | 17 |  | 1129.06 | 15775 | 1129 | 16085 | 1129.43 | 14865
| 23.355 | 29 | 23.355 | 11 |  | 23.355 | 19 | 23.355 | 16 |  | 23.355 | 25 | 23.355 | 22 |  | 1128.06 | 15970 | 1128 | 15640 | 1128.43 | 14940
| 23.385 | 30 | 23.385 | 12 |  | 23.385 | 24 | 23.385 | 7 |  | 23.385 | 23 | 23.385 | 19 |  | 1127.06 | 15345 | 1127 | 16000 | 1127.43 | 15440
| 23.415 | 21 | 23.415 | 10 |  | 23.415 | 19 | 23.415 | 15 |  | 23.415 | 18 | 23.415 | 16 |  | 1126.06 | 16020 | 1126 | 16120 | 1126.43 | 15205
| 23.445 | 17 | 23.445 | 12 |  | 23.445 | 22 | 23.445 | 9 |  | 23.445 | 13 | 23.445 | 22 |  | 1125.06 | 15880 | 1125 | 15945 | 1125.43 | 15080
| 23.475 | 22 | 23.475 | 20 |  | 23.475 | 20 | 23.475 | 9 |  | 23.475 | 19 | 23.475 | 25 |  | 1124.06 | 15950 | 1124 | 15825 | 1124.43 | 14785
| 23.505 | 35 | 23.505 | 17 |  | 23.505 | 17 | 23.505 | 9 |  | 23.505 | 18 | 23.505 | 15 |  | 1123.06 | 15705 | 1123 | 16120 | 1123.43 | 14795
| 23.535 | 24 | 23.535 | 16 |  | 23.535 | 22 | 23.535 | 11 |  | 23.535 | 17 | 23.535 | 29 |  | 1122.06 | 16060 | 1122 | 16155 | 1122.43 | 14590
| 23.565 | 21 | 23.565 | 12 |  | 23.565 | 18 | 23.565 | 8 |  | 23.565 | 24 | 23.565 | 19 |  | 1121.06 | 16015 | 1121 | 16105 | 1121.43 | 15025
| 23.595 | 32 | 23.595 | 12 |  | 23.595 | 23 | 23.595 | 6 |  | 23.595 | 13 | 23.595 | 18 |  | 1120.06 | 15885 | 1120 | 15835 | 1120.43 | 14990
| 23.625 | 19 | 23.625 | 12 |  | 23.625 | 32 | 23.625 | 13 |  | 23.625 | 22 | 23.625 | 25 |  | 1119.06 | 16255 | 1119 | 15780 | 1119.43 | 15360
| 23.655 | 22 | 23.655 | 15 |  | 23.655 | 31 | 23.655 | 9 |  | 23.655 | 20 | 23.655 | 23 |  | 1118.06 | 15635 | 1118 | 16345 | 1118.43 | 15020
| 23.685 | 28 | 23.685 | 18 |  | 23.685 | 26 | 23.685 | 7 |  | 23.685 | 21 | 23.685 | 24 |  | 1117.06 | 15170 | 1117 | 16100 | 1117.43 | 15590
| 23.715 | 17 | 23.715 | 17 |  | 23.715 | 19 | 23.715 | 7 |  | 23.715 | 15 | 23.715 | 20 |  | 1116.06 | 15740 | 1116 | 16520 | 1116.43 | 15430
| 23.745 | 12 | 23.745 | 11 |  | 23.745 | 27 | 23.745 | 13 |  | 23.745 | 20 | 23.745 | 29 |  | 1115.06 | 16190 | 1115 | 16060 | 1115.43 | 15620
| 23.775 | 17 | 23.775 | 14 |  | 23.775 | 21 | 23.775 | 9 |  | 23.775 | 16 | 23.775 | 24 |  | 1114.06 | 16250 | 1114 | 16040 | 1114.43 | 15155
| 23.805 | 27 | 23.805 | 14 |  | 23.805 | 24 | 23.805 | 9 |  | 23.805 | 16 | 23.805 | 22 |  | 1113.06 | 16005 | 1113 | 16175 | 1113.43 | 15350
| 23.835 | 29 | 23.835 | 8 |  | 23.835 | 27 | 23.835 | 14 |  | 23.835 | 23 | 23.835 | 18 |  | 1112.06 | 15580 | 1112 | 16325 | 1112.43 | 15475
| 23.865 | 26 | 23.865 | 9 |  | 23.865 | 31 | 23.865 | 9 |  | 23.865 | 18 | 23.865 | 18 |  | 1111.06 | 15415 | 1111 | 15720 | 1111.43 | 15855
| 23.895 | 33 | 23.895 | 17 |  | 23.895 | 26 | 23.895 | 13 |  | 23.895 | 15 | 23.895 | 21 |  | 1110.06 | 16035 | 1110 | 16110 | 1110.43 | 14985
| 23.925 | 20 | 23.925 | 18 |  | 23.925 | 27 | 23.925 | 15 |  | 23.925 | 20 | 23.925 | 26 |  | 1109.06 | 16345 | 1109 | 15790 | 1109.43 | 14775
| 23.955 | 31 | 23.955 | 15 |  | 23.955 | 12 | 23.955 | 14 |  | 23.955 | 21 | 23.955 | 20 |  | 1108.06 | 16295 | 1108 | 16045 | 1108.43 | 15085
| 23.985 | 28 | 23.985 | 17 |  | 23.985 | 21 | 23.985 | 11 |  | 23.985 | 20 | 23.985 | 14 |  | 1107.06 | 16480 | 1107 | 15845 | 1107.43 | 15195
| 24.015 | 23 | 24.015 | 15 |  | 24.015 | 22 | 24.015 | 15 |  | 24.015 | 13 | 24.015 | 21 |  | 1106.06 | 15600 | 1106 | 16020 | 1106.43 | 15310
| 24.045 | 32 | 24.045 | 15 |  | 24.045 | 23 | 24.045 | 13 |  | 24.045 | 20 | 24.045 | 12 |  | 1105.06 | 15510 | 1105 | 15835 | 1105.43 | 15320
| 24.075 | 16 | 24.075 | 10 |  | 24.075 | 24 | 24.075 | 14 |  | 24.075 | 16 | 24.075 | 21 |  | 1104.06 | 16435 | 1104 | 16270 | 1104.43 | 15750
| 24.105 | 19 | 24.105 | 14 |  | 24.105 | 21 | 24.105 | 16 |  | 24.105 | 24 | 24.105 | 19 |  | 1103.06 | 16015 | 1103 | 16155 | 1103.43 | 15820
| 24.135 | 14 | 24.135 | 23 |  | 24.135 | 27 | 24.135 | 14 |  | 24.135 | 14 | 24.135 | 30 |  | 1102.06 | 16170 | 1102 | 16140 | 1102.43 | 15910
| 24.165 | 18 | 24.165 | 21 |  | 24.165 | 24 | 24.165 | 5 |  | 24.165 | 27 | 24.165 | 15 |  | 1101.06 | 16460 | 1101 | 15885 | 1101.43 | 15595
| 24.195 | 22 | 24.195 | 13 |  | 24.195 | 25 | 24.195 | 13 |  | 24.195 | 24 | 24.195 | 29 |  | 1100.06 | 16315 | 1100 | 15875 | 1100.43 | 15690
| 24.225 | 26 | 24.225 | 25 |  | 24.225 | 22 | 24.225 | 22 |  | 24.225 | 24 | 24.225 | 23 |  | 1099.06 | 15705 | 1099 | 15735 | 1099.43 | 15880
| 24.255 | 35 | 24.255 | 14 |  | 24.255 | 18 | 24.255 | 11 |  | 24.255 | 12 | 24.255 | 18 |  | 1098.06 | 16350 | 1098 | 16105 | 1098.43 | 15560
| 24.285 | 25 | 24.285 | 27 |  | 24.285 | 25 | 24.285 | 19 |  | 24.285 | 18 | 24.285 | 24 |  | 1097.06 | 16210 | 1097 | 16385 | 1097.43 | 15475
| 24.315 | 37 | 24.315 | 29 |  | 24.315 | 26 | 24.315 | 20 |  | 24.315 | 24 | 24.315 | 23 |  | 1096.06 | 16260 | 1096 | 16310 | 1096.43 | 15595
| 24.345 | 21 | 24.345 | 26 |  | 24.345 | 28 | 24.345 | 24 |  | 24.345 | 20 | 24.345 | 30 |  | 1095.06 | 16290 | 1095 | 16690 | 1095.43 | 15360
| 24.375 | 20 | 24.375 | 19 |  | 24.375 | 11 | 24.375 | 25 |  | 24.375 | 18 | 24.375 | 31 |  | 1094.06 | 16440 | 1094 | 16570 | 1094.43 | 15550
| 24.405 | 25 | 24.405 | 31 |  | 24.405 | 15 | 24.405 | 21 |  | 24.405 | 21 | 24.405 | 15 |  | 1093.06 | 16375 | 1093 | 16230 | 1093.43 | 15715
| 24.435 | 25 | 24.435 | 28 |  | 24.435 | 31 | 24.435 | 32 |  | 24.435 | 18 | 24.435 | 19 |  | 1092.06 | 16375 | 1092 | 16410 | 1092.43 | 15655
| 24.465 | 22 | 24.465 | 23 |  | 24.465 | 18 | 24.465 | 26 |  | 24.465 | 26 | 24.465 | 24 |  | 1091.06 | 16130 | 1091 | 15995 | 1091.43 | 15710
| 24.495 | 34 | 24.495 | 19 |  | 24.495 | 40 | 24.495 | 27 |  | 24.495 | 21 | 24.495 | 18 |  | 1090.06 | 16400 | 1090 | 15805 | 1090.43 | 15425
| 24.525 | 20 | 24.525 | 26 |  | 24.525 | 32 | 24.525 | 33 |  | 24.525 | 21 | 24.525 | 31 |  | 1089.06 | 16590 | 1089 | 16270 | 1089.43 | 15635
| 24.555 | 29 | 24.555 | 36 |  | 24.555 | 23 | 24.555 | 32 |  | 24.555 | 27 | 24.555 | 26 |  | 1088.06 | 16645 | 1088 | 16250 | 1088.43 | 15895
| 24.585 | 32 | 24.585 | 36 |  | 24.585 | 18 | 24.585 | 28 |  | 24.585 | 18 | 24.585 | 32 |  | 1087.06 | 16350 | 1087 | 15895 | 1087.43 | 15900
| 24.615 | 29 | 24.615 | 34 |  | 24.615 | 23 | 24.615 | 38 |  | 24.615 | 22 | 24.615 | 18 |  | 1086.06 | 15965 | 1086 | 16525 | 1086.43 | 15900
| 24.645 | 23 | 24.645 | 34 |  | 24.645 | 24 | 24.645 | 30 |  | 24.645 | 28 | 24.645 | 23 |  | 1085.06 | 15940 | 1085 | 16200 | 1085.43 | 15340
| 24.675 | 30 | 24.675 | 34 |  | 24.675 | 32 | 24.675 | 38 |  | 24.675 | 9 | 24.675 | 29 |  | 1084.06 | 16360 | 1084 | 16170 | 1084.43 | 15995
| 24.705 | 29 | 24.705 | 37 |  | 24.705 | 16 | 24.705 | 49 |  | 24.705 | 22 | 24.705 | 17 |  | 1083.06 | 16060 | 1083 | 16140 | 1083.43 | 15480
| 24.735 | 27 | 24.735 | 34 |  | 24.735 | 31 | 24.735 | 48 |  | 24.735 | 27 | 24.735 | 21 |  | 1082.06 | 16220 | 1082 | 16080 | 1082.43 | 15600
| 24.765 | 19 | 24.765 | 47 |  | 24.765 | 16 | 24.765 | 35 |  | 24.765 | 19 | 24.765 | 17 |  | 1081.06 | 16570 | 1081 | 16455 | 1081.43 | 15740
| 24.795 | 31 | 24.795 | 21 |  | 24.795 | 29 | 24.795 | 40 |  | 24.795 | 19 | 24.795 | 26 |  | 1080.06 | 16480 | 1080 | 15995 | 1080.43 | 15750
| 24.825 | 27 | 24.825 | 31 |  | 24.825 | 36 | 24.825 | 48 |  | 24.825 | 24 | 24.825 | 29 |  | 1079.06 | 16245 | 1079 | 16335 | 1079.43 | 15360
| 24.855 | 34 | 24.855 | 31 |  | 24.855 | 21 | 24.855 | 62 |  | 24.855 | 21 | 24.855 | 22 |  | 1078.06 | 16460 | 1078 | 16265 | 1078.43 | 15675
| 24.885 | 29 | 24.885 | 37 |  | 24.885 | 24 | 24.885 | 42 |  | 24.885 | 21 | 24.885 | 25 |  | 1077.06 | 16800 | 1077 | 16430 | 1077.43 | 15795
| 24.915 | 24 | 24.915 | 28 |  | 24.915 | 26 | 24.915 | 36 |  | 24.915 | 17 | 24.915 | 16 |  | 1076.06 | 16915 | 1076 | 16705 | 1076.43 | 15995
| 24.945 | 33 | 24.945 | 27 |  | 24.945 | 26 | 24.945 | 46 |  | 24.945 | 19 | 24.945 | 24 |  | 1075.06 | 16940 | 1075 | 16290 | 1075.43 | 15720
| 24.975 | 33 | 24.975 | 28 |  | 24.975 | 29 | 24.975 | 38 |  | 24.975 | 14 | 24.975 | 20 |  | 1074.06 | 16715 | 1074 | 16280 | 1074.43 | 16140
| 25.005 | 23 | 25.005 | 29 |  | 25.005 | 26 | 25.005 | 26 |  | 25.005 | 15 | 25.005 | 26 |  | 1073.06 | 16585 | 1073 | 16855 | 1073.43 | 15945
| 25.035 | 15 | 25.035 | 34 |  | 25.035 | 24 | 25.035 | 48 |  | 25.035 | 21 | 25.035 | 21 |  | 1072.06 | 16735 | 1072 | 16735 | 1072.43 | 16370
| 25.065 | 29 | 25.065 | 24 |  | 25.065 | 24 | 25.065 | 36 |  | 25.065 | 33 | 25.065 | 27 |  | 1071.06 | 17020 | 1071 | 16880 | 1071.43 | 16690
| 25.095 | 29 | 25.095 | 37 |  | 25.095 | 33 | 25.095 | 25 |  | 25.095 | 21 | 25.095 | 24 |  | 1070.06 | 16980 | 1070 | 16905 | 1070.43 | 16540
| 25.125 | 28 | 25.125 | 23 |  | 25.125 | 21 | 25.125 | 19 |  | 25.125 | 21 | 25.125 | 16 |  | 1069.06 | 16550 | 1069 | 16560 | 1069.43 | 15715
| 25.155 | 32 | 25.155 | 19 |  | 25.155 | 21 | 25.155 | 23 |  | 25.155 | 17 | 25.155 | 18 |  | 1068.06 | 16865 | 1068 | 16745 | 1068.43 | 15915
| 25.185 | 21 | 25.185 | 23 |  | 25.185 | 26 | 25.185 | 17 |  | 25.185 | 18 | 25.185 | 24 |  | 1067.06 | 16845 | 1067 | 17180 | 1067.43 | 15795
| 25.215 | 44 | 25.215 | 27 |  | 25.215 | 22 | 25.215 | 21 |  | 25.215 | 21 | 25.215 | 36 |  | 1066.06 | 16905 | 1066 | 16500 | 1066.43 | 15930
| 25.245 | 30 | 25.245 | 21 |  | 25.245 | 29 | 25.245 | 23 |  | 25.245 | 28 | 25.245 | 24 |  | 1065.06 | 16415 | 1065 | 16395 | 1065.43 | 16160
| 25.275 | 27 | 25.275 | 25 |  | 25.275 | 27 | 25.275 | 16 |  | 25.275 | 22 | 25.275 | 23 |  | 1064.06 | 16815 | 1064 | 16440 | 1064.43 | 16100
| 25.305 | 28 | 25.305 | 28 |  | 25.305 | 28 | 25.305 | 11 |  | 25.305 | 27 | 25.305 | 18 |  | 1063.06 | 16880 | 1063 | 16605 | 1063.43 | 16035
| 25.335 | 27 | 25.335 | 21 |  | 25.335 | 29 | 25.335 | 15 |  | 25.335 | 16 | 25.335 | 21 |  | 1062.06 | 16960 | 1062 | 16885 | 1062.43 | 15910
| 25.365 | 30 | 25.365 | 18 |  | 25.365 | 28 | 25.365 | 15 |  | 25.365 | 31 | 25.365 | 27 |  | 1061.06 | 17135 | 1061 | 17025 | 1061.43 | 16140
| 25.395 | 36 | 25.395 | 15 |  | 25.395 | 21 | 25.395 | 11 |  | 25.395 | 12 | 25.395 | 22 |  | 1060.06 | 17115 | 1060 | 16645 | 1060.43 | 16290
| 25.425 | 33 | 25.425 | 17 |  | 25.425 | 31 | 25.425 | 10 |  | 25.425 | 20 | 25.425 | 25 |  | 1059.06 | 16750 | 1059 | 16635 | 1059.43 | 16255
| 25.455 | 32 | 25.455 | 12 |  | 25.455 | 27 | 25.455 | 8 |  | 25.455 | 28 | 25.455 | 30 |  | 1058.06 | 17140 | 1058 | 16295 | 1058.43 | 16525
| 25.485 | 32 | 25.485 | 18 |  | 25.485 | 23 | 25.485 | 4 |  | 25.485 | 22 | 25.485 | 26 |  | 1057.06 | 16440 | 1057 | 16850 | 1057.43 | 16770
| 25.515 | 32 | 25.515 | 25 |  | 25.515 | 28 | 25.515 | 12 |  | 25.515 | 20 | 25.515 | 30 |  | 1056.06 | 17065 | 1056 | 17060 | 1056.43 | 16735
| 25.545 | 22 | 25.545 | 19 |  | 25.545 | 33 | 25.545 | 10 |  | 25.545 | 24 | 25.545 | 24 |  | 1055.06 | 17175 | 1055 | 17370 | 1055.43 | 16555
| 25.575 | 35 | 25.575 | 11 |  | 25.575 | 28 | 25.575 | 8 |  | 25.575 | 24 | 25.575 | 32 |  | 1054.06 | 17055 | 1054 | 17215 | 1054.43 | 16130
| 25.605 | 31 | 25.605 | 14 |  | 25.605 | 29 | 25.605 | 5 |  | 25.605 | 19 | 25.605 | 29 |  | 1053.06 | 17080 | 1053 | 16725 | 1053.43 | 16220
| 25.635 | 22 | 25.635 | 23 |  | 25.635 | 25 | 25.635 | 18 |  | 25.635 | 19 | 25.635 | 23 |  | 1052.06 | 17035 | 1052 | 16685 | 1052.43 | 16015
| 25.665 | 20 | 25.665 | 12 |  | 25.665 | 32 | 25.665 | 12 |  | 25.665 | 24 | 25.665 | 24 |  | 1051.06 | 16970 | 1051 | 16780 | 1051.43 | 16475
| 25.695 | 29 | 25.695 | 11 |  | 25.695 | 20 | 25.695 | 6 |  | 25.695 | 31 | 25.695 | 26 |  | 1050.06 | 17225 | 1050 | 17010 | 1050.43 | 16490
| 25.725 | 26 | 25.725 | 12 |  | 25.725 | 29 | 25.725 | 13 |  | 25.725 | 35 | 25.725 | 25 |  | 1049.06 | 17205 | 1049 | 17180 | 1049.43 | 16645
| 25.755 | 22 | 25.755 | 6 |  | 25.755 | 31 | 25.755 | 8 |  | 25.755 | 16 | 25.755 | 28 |  | 1048.06 | 17510 | 1048 | 17040 | 1048.43 | 16505
| 25.785 | 29 | 25.785 | 10 |  | 25.785 | 20 | 25.785 | 5 |  | 25.785 | 25 | 25.785 | 23 |  | 1047.06 | 17085 | 1047 | 17210 | 1047.43 | 16380
| 25.815 | 24 | 25.815 | 8 |  | 25.815 | 23 | 25.815 | 11 |  | 25.815 | 24 | 25.815 | 19 |  | 1046.06 | 17255 | 1046 | 17245 | 1046.43 | 16480
| 25.845 | 28 | 25.845 | 14 |  | 25.845 | 35 | 25.845 | 9 |  | 25.845 | 22 | 25.845 | 36 |  | 1045.06 | 17560 | 1045 | 17075 | 1045.43 | 16550
| 25.875 | 29 | 25.875 | 14 |  | 25.875 | 22 | 25.875 | 7 |  | 25.875 | 22 | 25.875 | 27 |  | 1044.06 | 17535 | 1044 | 17325 | 1044.43 | 16795
| 25.905 | 28 | 25.905 | 20 |  | 25.905 | 28 | 25.905 | 8 |  | 25.905 | 25 | 25.905 | 34 |  | 1043.06 | 17470 | 1043 | 17560 | 1043.43 | 16575
| 25.935 | 35 | 25.935 | 12 |  | 25.935 | 34 | 25.935 | 11 |  | 25.935 | 15 | 25.935 | 20 |  | 1042.06 | 17445 | 1042 | 17260 | 1042.43 | 16610
| 25.965 | 31 | 25.965 | 9 |  | 25.965 | 27 | 25.965 | 7 |  | 25.965 | 27 | 25.965 | 24 |  | 1041.06 | 17475 | 1041 | 17515 | 1041.43 | 16820
| 25.995 | 25 | 25.995 | 12 |  | 25.995 | 21 | 25.995 | 2 |  | 25.995 | 23 | 25.995 | 22 |  | 1040.06 | 17620 | 1040 | 17520 | 1040.43 | 16900
| 26.025 | 28 | 26.025 | 15 |  | 26.025 | 18 | 26.025 | 13 |  | 26.025 | 23 | 26.025 | 32 |  | 1039.06 | 17000 | 1039 | 17775 | 1039.43 | 16435
| 26.055 | 26 | 26.055 | 11 |  | 26.055 | 26 | 26.055 | 8 |  | 26.055 | 33 | 26.055 | 21 |  | 1038.06 | 17335 | 1038 | 17195 | 1038.43 | 16550
| 26.085 | 29 | 26.085 | 15 |  | 26.085 | 19 | 26.085 | 11 |  | 26.085 | 25 | 26.085 | 34 |  | 1037.06 | 17750 | 1037 | 17280 | 1037.43 | 16830
| 26.115 | 26 | 26.115 | 17 |  | 26.115 | 27 | 26.115 | 8 |  | 26.115 | 17 | 26.115 | 30 |  | 1036.06 | 17860 | 1036 | 17345 | 1036.43 | 17025
| 26.145 | 32 | 26.145 | 12 |  | 26.145 | 26 | 26.145 | 12 |  | 26.145 | 18 | 26.145 | 20 |  | 1035.06 | 17740 | 1035 | 17305 | 1035.43 | 16585
| 26.175 | 34 | 26.175 | 13 |  | 26.175 | 27 | 26.175 | 9 |  | 26.175 | 25 | 26.175 | 23 |  | 1034.06 | 17460 | 1034 | 17165 | 1034.43 | 16945
| 26.205 | 26 | 26.205 | 14 |  | 26.205 | 25 | 26.205 | 12 |  | 26.205 | 14 | 26.205 | 27 |  | 1033.06 | 17710 | 1033 | 17555 | 1033.43 | 16910
| 26.235 | 32 | 26.235 | 12 |  | 26.235 | 37 | 26.235 | 3 |  | 26.235 | 29 | 26.235 | 20 |  | 1032.06 | 17940 | 1032 | 17310 | 1032.43 | 16900
| 26.265 | 29 | 26.265 | 7 |  | 26.265 | 41 | 26.265 | 12 |  | 26.265 | 19 | 26.265 | 25 |  | 1031.06 | 17600 | 1031 | 17940 | 1031.43 | 17155
| 26.295 | 18 | 26.295 | 18 |  | 26.295 | 30 | 26.295 | 8 |  | 26.295 | 26 | 26.295 | 35 |  | 1030.06 | 17600 | 1030 | 17585 | 1030.43 | 17550
| 26.325 | 26 | 26.325 | 14 |  | 26.325 | 18 | 26.325 | 7 |  | 26.325 | 24 | 26.325 | 30 |  | 1029.06 | 17630 | 1029 | 18265 | 1029.43 | 17215
| 26.355 | 32 | 26.355 | 20 |  | 26.355 | 26 | 26.355 | 10 |  | 26.355 | 26 | 26.355 | 32 |  | 1028.06 | 18355 | 1028 | 17855 | 1028.43 | 17590
| 26.385 | 29 | 26.385 | 9 |  | 26.385 | 31 | 26.385 | 6 |  | 26.385 | 26 | 26.385 | 29 |  | 1027.06 | 18195 | 1027 | 17850 | 1027.43 | 17125
| 26.415 | 34 | 26.415 | 10 |  | 26.415 | 21 | 26.415 | 10 |  | 26.415 | 28 | 26.415 | 29 |  | 1026.06 | 17305 | 1026 | 17765 | 1026.43 | 17025
| 26.445 | 47 | 26.445 | 11 |  | 26.445 | 29 | 26.445 | 9 |  | 26.445 | 25 | 26.445 | 33 |  | 1025.06 | 18015 | 1025 | 17930 | 1025.43 | 17480
| 26.475 | 35 | 26.475 | 10 |  | 26.475 | 29 | 26.475 | 11 |  | 26.475 | 25 | 26.475 | 25 |  | 1024.06 | 17965 | 1024 | 17855 | 1024.43 | 17520
| 26.505 | 34 | 26.505 | 11 |  | 26.505 | 28 | 26.505 | 13 |  | 26.505 | 23 | 26.505 | 28 |  | 1023.06 | 18780 | 1023 | 18100 | 1023.43 | 17575
| 26.535 | 28 | 26.535 | 28 |  | 26.535 | 28 | 26.535 | 6 |  | 26.535 | 27 | 26.535 | 25 |  | 1022.06 | 18625 | 1022 | 18175 | 1022.43 | 17820
| 26.565 | 30 | 26.565 | 11 |  | 26.565 | 34 | 26.565 | 4 |  | 26.565 | 33 | 26.565 | 29 |  | 1021.06 | 18360 | 1021 | 18080 | 1021.43 | 17450
| 26.595 | 34 | 26.595 | 15 |  | 26.595 | 39 | 26.595 | 7 |  | 26.595 | 26 | 26.595 | 31 |  | 1020.06 | 18040 | 1020 | 18100 | 1020.43 | 17365
| 26.625 | 38 | 26.625 | 8 |  | 26.625 | 36 | 26.625 | 3 |  | 26.625 | 32 | 26.625 | 27 |  | 1019.06 | 18265 | 1019 | 18130 | 1019.43 | 17785
| 26.655 | 35 | 26.655 | 7 |  | 26.655 | 31 | 26.655 | 8 |  | 26.655 | 25 | 26.655 | 34 |  | 1018.06 | 18425 | 1018 | 17975 | 1018.43 | 18040
| 26.685 | 35 | 26.685 | 13 |  | 26.685 | 36 | 26.685 | 7 |  | 26.685 | 33 | 26.685 | 23 |  | 1017.06 | 18045 | 1017 | 18140 | 1017.43 | 17950
| 26.715 | 36 | 26.715 | 8 |  | 26.715 | 22 | 26.715 | 9 |  | 26.715 | 30 | 26.715 | 30 |  | 1016.06 | 18320 | 1016 | 18595 | 1016.43 | 17590
| 26.745 | 37 | 26.745 | 11 |  | 26.745 | 22 | 26.745 | 5 |  | 26.745 | 28 | 26.745 | 26 |  | 1015.06 | 18645 | 1015 | 18680 | 1015.43 | 17660
| 26.775 | 28 | 26.775 | 10 |  | 26.775 | 31 | 26.775 | 10 |  | 26.775 | 19 | 26.775 | 32 |  | 1014.06 | 18580 | 1014 | 18475 | 1014.43 | 17770
| 26.805 | 32 | 26.805 | 14 |  | 26.805 | 31 | 26.805 | 8 |  | 26.805 | 28 | 26.805 | 34 |  | 1013.06 | 18565 | 1013 | 18390 | 1013.43 | 17885
| 26.835 | 32 | 26.835 | 9 |  | 26.835 | 34 | 26.835 | 10 |  | 26.835 | 22 | 26.835 | 31 |  | 1012.06 | 18730 | 1012 | 18110 | 1012.43 | 17930
| 26.865 | 32 | 26.865 | 13 |  | 26.865 | 25 | 26.865 | 13 |  | 26.865 | 24 | 26.865 | 15 |  | 1011.06 | 18605 | 1011 | 18155 | 1011.43 | 17725
| 26.895 | 37 | 26.895 | 15 |  | 26.895 | 30 | 26.895 | 9 |  | 26.895 | 30 | 26.895 | 32 |  | 1010.06 | 18505 | 1010 | 18525 | 1010.43 | 17610
| 26.925 | 37 | 26.925 | 15 |  | 26.925 | 36 | 26.925 | 10 |  | 26.925 | 34 | 26.925 | 24 |  | 1009.06 | 18330 | 1009 | 18540 | 1009.43 | 17960
| 26.955 | 40 | 26.955 | 11 |  | 26.955 | 35 | 26.955 | 9 |  | 26.955 | 20 | 26.955 | 31 |  | 1008.06 | 18840 | 1008 | 18710 | 1008.43 | 18285
| 26.985 | 45 | 26.985 | 16 |  | 26.985 | 28 | 26.985 | 10 |  | 26.985 | 25 | 26.985 | 38 |  | 1007.06 | 18820 | 1007 | 19035 | 1007.43 | 17845
| 27.015 | 36 | 27.015 | 15 |  | 27.015 | 37 | 27.015 | 13 |  | 27.015 | 22 | 27.015 | 25 |  | 1006.06 | 18620 | 1006 | 18680 | 1006.43 | 17770
| 27.045 | 40 | 27.045 | 13 |  | 27.045 | 47 | 27.045 | 7 |  | 27.045 | 27 | 27.045 | 21 |  | 1005.06 | 18385 | 1005 | 18840 | 1005.43 | 17735
| 27.075 | 32 | 27.075 | 11 |  | 27.075 | 52 | 27.075 | 12 |  | 27.075 | 23 | 27.075 | 33 |  | 1004.06 | 18490 | 1004 | 19080 | 1004.43 | 18100
| 27.105 | 40 | 27.105 | 10 |  | 27.105 | 40 | 27.105 | 12 |  | 27.105 | 19 | 27.105 | 29 |  | 1003.06 | 18865 | 1003 | 18765 | 1003.43 | 18390
| 27.135 | 43 | 27.135 | 18 |  | 27.135 | 29 | 27.135 | 11 |  | 27.135 | 32 | 27.135 | 29 |  | 1002.06 | 18635 | 1002 | 18710 | 1002.43 | 18975
| 27.165 | 35 | 27.165 | 22 |  | 27.165 | 29 | 27.165 | 13 |  | 27.165 | 32 | 27.165 | 25 |  | 1001.06 | 18950 | 1001 | 18845 | 1001.43 | 18925
| 27.195 | 44 | 27.195 | 15 |  | 27.195 | 33 | 27.195 | 10 |  | 27.195 | 21 | 27.195 | 31 |  | 1000.06 | 19785 | 1000 | 19310 | 1000.43 | 19040
| 27.225 | 36 | 27.225 | 15 |  | 27.225 | 31 | 27.225 | 7 |  | 27.225 | 21 | 27.225 | 30 |  | 999.057 | 19670 | 999.004 | 19795 | 999.434 | 18800
| 27.255 | 27 | 27.255 | 22 |  | 27.255 | 32 | 27.255 | 14 |  | 27.255 | 26 | 27.255 | 36 |  | 998.057 | 19545 | 998.004 | 20095 | 998.434 | 19675
| 27.285 | 48 | 27.285 | 8 |  | 27.285 | 37 | 27.285 | 20 |  | 27.285 | 22 | 27.285 | 35 |  | 997.057 | 19965 | 997.004 | 19325 | 997.434 | 19630
| 27.315 | 40 | 27.315 | 12 |  | 27.315 | 38 | 27.315 | 11 |  | 27.315 | 33 | 27.315 | 31 |  | 996.057 | 20175 | 996.004 | 19880 | 996.434 | 19600
| 27.345 | 34 | 27.345 | 10 |  | 27.345 | 37 | 27.345 | 6 |  | 27.345 | 23 | 27.345 | 31 |  | 995.057 | 19515 | 995.004 | 19745 | 995.434 | 19585
| 27.375 | 34 | 27.375 | 9 |  | 27.375 | 38 | 27.375 | 10 |  | 27.375 | 25 | 27.375 | 27 |  | 994.057 | 19965 | 994.004 | 19625 | 994.434 | 19080
| 27.405 | 39 | 27.405 | 12 |  | 27.405 | 31 | 27.405 | 12 |  | 27.405 | 27 | 27.405 | 33 |  | 993.057 | 19430 | 993.004 | 19080 | 993.434 | 18850
| 27.435 | 59 | 27.435 | 9 |  | 27.435 | 36 | 27.435 | 11 |  | 27.435 | 34 | 27.435 | 40 |  | 992.057 | 18725 | 992.004 | 19235 | 992.434 | 19070
| 27.465 | 26 | 27.465 | 7 |  | 27.465 | 29 | 27.465 | 14 |  | 27.465 | 24 | 27.465 | 37 |  | 991.057 | 18705 | 991.004 | 18180 | 991.434 | 18330
| 27.495 | 43 | 27.495 | 18 |  | 27.495 | 40 | 27.495 | 15 |  | 27.495 | 28 | 27.495 | 47 |  | 990.057 | 18715 | 990.004 | 18045 | 990.434 | 18140
| 27.525 | 33 | 27.525 | 15 |  | 27.525 | 45 | 27.525 | 11 |  | 27.525 | 27 | 27.525 | 32 |  | 989.057 | 18290 | 989.004 | 18165 | 989.434 | 17680
| 27.555 | 35 | 27.555 | 17 |  | 27.555 | 35 | 27.555 | 9 |  | 27.555 | 33 | 27.555 | 41 |  | 988.057 | 17915 | 988.004 | 17860 | 988.434 | 17275
| 27.585 | 38 | 27.585 | 17 |  | 27.585 | 39 | 27.585 | 22 |  | 27.585 | 22 | 27.585 | 32 |  | 987.057 | 17585 | 987.004 | 17615 | 987.434 | 17380
| 27.615 | 28 | 27.615 | 14 |  | 27.615 | 44 | 27.615 | 8 |  | 27.615 | 27 | 27.615 | 34 |  | 986.057 | 17435 | 986.004 | 17595 | 986.434 | 17330
| 27.645 | 33 | 27.645 | 19 |  | 27.645 | 30 | 27.645 | 5 |  | 27.645 | 30 | 27.645 | 34 |  | 985.057 | 17460 | 985.004 | 17395 | 985.434 | 16995
| 27.675 | 36 | 27.675 | 14 |  | 27.675 | 47 | 27.675 | 8 |  | 27.675 | 38 | 27.675 | 41 |  | 984.057 | 17450 | 984.004 | 17865 | 984.434 | 17255
| 27.705 | 35 | 27.705 | 14 |  | 27.705 | 33 | 27.705 | 13 |  | 27.705 | 27 | 27.705 | 37 |  | 983.057 | 17870 | 983.004 | 17725 | 983.434 | 17425
| 27.735 | 43 | 27.735 | 15 |  | 27.735 | 40 | 27.735 | 14 |  | 27.735 | 35 | 27.735 | 27 |  | 982.057 | 18105 | 982.004 | 18055 | 982.434 | 17690
| 27.765 | 39 | 27.765 | 20 |  | 27.765 | 46 | 27.765 | 15 |  | 27.765 | 29 | 27.765 | 24 |  | 981.057 | 18170 | 981.004 | 18695 | 981.434 | 18715
| 27.795 | 33 | 27.795 | 21 |  | 27.795 | 27 | 27.795 | 12 |  | 27.795 | 30 | 27.795 | 35 |  | 980.057 | 19265 | 980.004 | 19575 | 980.434 | 19790
| 27.825 | 34 | 27.825 | 20 |  | 27.825 | 40 | 27.825 | 17 |  | 27.825 | 30 | 27.825 | 34 |  | 979.057 | 20490 | 979.004 | 21470 | 979.434 | 20455
| 27.855 | 42 | 27.855 | 19 |  | 27.855 | 36 | 27.855 | 15 |  | 27.855 | 50 | 27.855 | 34 |  | 978.057 | 21835 | 978.004 | 22480 | 978.434 | 21345
| 27.885 | 39 | 27.885 | 22 |  | 27.885 | 44 | 27.885 | 17 |  | 27.885 | 32 | 27.885 | 24 |  | 977.057 | 24140 | 977.004 | 25055 | 977.434 | 23125
| 27.915 | 39 | 27.915 | 32 |  | 27.915 | 39 | 27.915 | 15 |  | 27.915 | 31 | 27.915 | 25 |  | 976.057 | 25925 | 976.004 | 26465 | 976.434 | 24805
| 27.945 | 45 | 27.945 | 24 |  | 27.945 | 37 | 27.945 | 11 |  | 27.945 | 24 | 27.945 | 23 |  | 975.057 | 24590 | 975.004 | 24955 | 975.434 | 24400
| 27.975 | 51 | 27.975 | 31 |  | 27.975 | 43 | 27.975 | 15 |  | 27.975 | 23 | 27.975 | 36 |  | 974.057 | 21790 | 974.004 | 22170 | 974.434 | 22195
| 28.005 | 38 | 28.005 | 38 |  | 28.005 | 32 | 28.005 | 23 |  | 28.005 | 22 | 28.005 | 35 |  | 973.057 | 19625 | 973.004 | 20220 | 973.434 | 19980
| 28.035 | 42 | 28.035 | 47 |  | 28.035 | 39 | 28.035 | 14 |  | 28.035 | 24 | 28.035 | 35 |  | 972.057 | 18720 | 972.004 | 18400 | 972.434 | 18850
| 28.065 | 42 | 28.065 | 31 |  | 28.065 | 36 | 28.065 | 22 |  | 28.065 | 33 | 28.065 | 21 |  | 971.057 | 17940 | 971.004 | 18080 | 971.434 | 18195
| 28.095 | 48 | 28.095 | 44 |  | 28.095 | 34 | 28.095 | 24 |  | 28.095 | 46 | 28.095 | 46 |  | 970.057 | 17375 | 970.004 | 17575 | 970.434 | 17200
| 28.125 | 47 | 28.125 | 47 |  | 28.125 | 42 | 28.125 | 23 |  | 28.125 | 41 | 28.125 | 27 |  | 969.057 | 16655 | 969.004 | 17285 | 969.434 | 16205
| 28.155 | 36 | 28.155 | 47 |  | 28.155 | 38 | 28.155 | 34 |  | 28.155 | 25 | 28.155 | 41 |  | 968.057 | 16000 | 968.004 | 16085 | 968.434 | 15965
| 28.185 | 39 | 28.185 | 47 |  | 28.185 | 30 | 28.185 | 32 |  | 28.185 | 39 | 28.185 | 39 |  | 967.057 | 15720 | 967.004 | 15395 | 967.434 | 15295
| 28.215 | 56 | 28.215 | 56 |  | 28.215 | 40 | 28.215 | 46 |  | 28.215 | 29 | 28.215 | 36 |  | 966.057 | 15515 | 966.004 | 15205 | 966.434 | 14535
| 28.245 | 30 | 28.245 | 59 |  | 28.245 | 38 | 28.245 | 32 |  | 28.245 | 39 | 28.245 | 36 |  | 965.057 | 14930 | 965.004 | 14915 | 965.434 | 14345
| 28.275 | 41 | 28.275 | 59 |  | 28.275 | 36 | 28.275 | 57 |  | 28.275 | 30 | 28.275 | 36 |  | 964.057 | 14500 | 964.004 | 14675 | 964.434 | 13895
| 28.305 | 39 | 28.305 | 61 |  | 28.305 | 36 | 28.305 | 38 |  | 28.305 | 28 | 28.305 | 35 |  | 963.057 | 14640 | 963.004 | 14590 | 963.434 | 13825
| 28.335 | 52 | 28.335 | 69 |  | 28.335 | 44 | 28.335 | 57 |  | 28.335 | 27 | 28.335 | 32 |  | 962.057 | 14265 | 962.004 | 14160 | 962.434 | 13875
| 28.365 | 39 | 28.365 | 80 |  | 28.365 | 32 | 28.365 | 38 |  | 28.365 | 37 | 28.365 | 36 |  | 961.057 | 14625 | 961.004 | 14400 | 961.434 | 13700
| 28.395 | 41 | 28.395 | 59 |  | 28.395 | 38 | 28.395 | 73 |  | 28.395 | 34 | 28.395 | 39 |  | 960.057 | 14525 | 960.004 | 14700 | 960.434 | 13560
| 28.425 | 43 | 28.425 | 71 |  | 28.425 | 41 | 28.425 | 74 |  | 28.425 | 30 | 28.425 | 49 |  | 959.057 | 14205 | 959.004 | 14150 | 959.434 | 13900
| 28.455 | 45 | 28.455 | 90 |  | 28.455 | 36 | 28.455 | 77 |  | 28.455 | 27 | 28.455 | 34 |  | 958.057 | 14470 | 958.004 | 13970 | 958.434 | 13875
| 28.485 | 42 | 28.485 | 84 |  | 28.485 | 36 | 28.485 | 61 |  | 28.485 | 34 | 28.485 | 39 |  | 957.057 | 14830 | 957.004 | 14085 | 957.434 | 13455
| 28.515 | 47 | 28.515 | 98 |  | 28.515 | 47 | 28.515 | 85 |  | 28.515 | 28 | 28.515 | 39 |  | 956.057 | 14360 | 956.004 | 14105 | 956.434 | 13815
| 28.545 | 39 | 28.545 | 72 |  | 28.545 | 47 | 28.545 | 73 |  | 28.545 | 37 | 28.545 | 34 |  | 955.057 | 14565 | 955.004 | 14315 | 955.434 | 13795
| 28.575 | 40 | 28.575 | 94 |  | 28.575 | 34 | 28.575 | 90 |  | 28.575 | 27 | 28.575 | 41 |  | 954.057 | 14680 | 954.004 | 14640 | 954.434 | 13920
| 28.605 | 54 | 28.605 | 76 |  | 28.605 | 50 | 28.605 | 95 |  | 28.605 | 38 | 28.605 | 36 |  | 953.057 | 14985 | 953.004 | 14450 | 953.434 | 13680
| 28.635 | 34 | 28.635 | 85 |  | 28.635 | 44 | 28.635 | 101 |  | 28.635 | 29 | 28.635 | 29 |  | 952.057 | 14945 | 952.004 | 14480 | 952.434 | 13730
| 28.665 | 50 | 28.665 | 92 |  | 28.665 | 38 | 28.665 | 116 |  | 28.665 | 33 | 28.665 | 32 |  | 951.057 | 14580 | 951.004 | 14580 | 951.434 | 13685
| 28.695 | 46 | 28.695 | 97 |  | 28.695 | 45 | 28.695 | 74 |  | 28.695 | 29 | 28.695 | 47 |  | 950.057 | 14630 | 950.004 | 14145 | 950.434 | 13625
| 28.725 | 55 | 28.725 | 87 |  | 28.725 | 46 | 28.725 | 88 |  | 28.725 | 27 | 28.725 | 40 |  | 949.057 | 14880 | 949.004 | 14380 | 949.434 | 13730
| 28.755 | 44 | 28.755 | 87 |  | 28.755 | 47 | 28.755 | 71 |  | 28.755 | 38 | 28.755 | 36 |  | 948.057 | 14555 | 948.004 | 14350 | 948.434 | 14215
| 28.785 | 54 | 28.785 | 85 |  | 28.785 | 53 | 28.785 | 71 |  | 28.785 | 31 | 28.785 | 28 |  | 947.057 | 14655 | 947.004 | 14570 | 947.434 | 14260
| 28.815 | 46 | 28.815 | 75 |  | 28.815 | 41 | 28.815 | 66 |  | 28.815 | 35 | 28.815 | 30 |  | 946.057 | 14385 | 946.004 | 14690 | 946.434 | 13600
| 28.845 | 60 | 28.845 | 67 |  | 28.845 | 51 | 28.845 | 57 |  | 28.845 | 35 | 28.845 | 45 |  | 945.057 | 14465 | 945.004 | 14530 | 945.434 | 13615
| 28.875 | 40 | 28.875 | 88 |  | 28.875 | 52 | 28.875 | 53 |  | 28.875 | 41 | 28.875 | 42 |  | 944.057 | 14500 | 944.004 | 14355 | 944.434 | 13575
| 28.905 | 45 | 28.905 | 68 |  | 28.905 | 51 | 28.905 | 57 |  | 28.905 | 29 | 28.905 | 49 |  | 943.057 | 14285 | 943.004 | 14185 | 943.434 | 13780
| 28.935 | 50 | 28.935 | 79 |  | 28.935 | 39 | 28.935 | 44 |  | 28.935 | 36 | 28.935 | 29 |  | 942.057 | 14650 | 942.004 | 14695 | 942.434 | 14000
| 28.965 | 105 | 28.965 | 66 |  | 28.965 | 41 | 28.965 | 44 |  | 28.965 | 21 | 28.965 | 31 |  | 941.057 | 14735 | 941.004 | 14635 | 941.434 | 14255
| 28.995 | 51 | 28.995 | 71 |  | 28.995 | 49 | 28.995 | 38 |  | 28.995 | 34 | 28.995 | 37 |  | 940.057 | 14615 | 940.004 | 14665 | 940.434 | 13795
| 29.025 | 52 | 29.025 | 75 |  | 29.025 | 38 | 29.025 | 30 |  | 29.025 | 36 | 29.025 | 48 |  | 939.057 | 14860 | 939.004 | 14690 | 939.434 | 13805
| 29.055 | 43 | 29.055 | 72 |  | 29.055 | 46 | 29.055 | 30 |  | 29.055 | 34 | 29.055 | 39 |  | 938.057 | 14820 | 938.004 | 14265 | 938.434 | 14335
| 29.085 | 41 | 29.085 | 62 |  | 29.085 | 49 | 29.085 | 36 |  | 29.085 | 36 | 29.085 | 34 |  | 937.057 | 14715 | 937.004 | 14735 | 937.434 | 14510
| 29.115 | 40 | 29.115 | 58 |  | 29.115 | 48 | 29.115 | 24 |  | 29.115 | 34 | 29.115 | 43 |  | 936.057 | 14620 | 936.004 | 15095 | 936.434 | 14175
| 29.145 | 55 | 29.145 | 64 |  | 29.145 | 43 | 29.145 | 25 |  | 29.145 | 35 | 29.145 | 31 |  | 935.057 | 14745 | 935.004 | 14410 | 935.434 | 13610
| 29.175 | 56 | 29.175 | 44 |  | 29.175 | 48 | 29.175 | 16 |  | 29.175 | 31 | 29.175 | 43 |  | 934.057 | 14890 | 934.004 | 14700 | 934.434 | 13770
| 29.205 | 54 | 29.205 | 37 |  | 29.205 | 37 | 29.205 | 26 |  | 29.205 | 35 | 29.205 | 36 |  | 933.057 | 14720 | 933.004 | 14600 | 933.434 | 13620
| 29.235 | 44 | 29.235 | 47 |  | 29.235 | 55 | 29.235 | 21 |  | 29.235 | 40 | 29.235 | 40 |  | 932.057 | 14645 | 932.004 | 14285 | 932.434 | 13780
| 29.265 | 44 | 29.265 | 36 |  | 29.265 | 40 | 29.265 | 17 |  | 29.265 | 42 | 29.265 | 61 |  | 931.057 | 14745 | 931.004 | 14810 | 931.434 | 14135
| 29.295 | 49 | 29.295 | 38 |  | 29.295 | 26 | 29.295 | 21 |  | 29.295 | 31 | 29.295 | 39 |  | 930.057 | 14720 | 930.004 | 14785 | 930.434 | 13790
| 29.325 | 52 | 29.325 | 39 |  | 29.325 | 39 | 29.325 | 21 |  | 29.325 | 30 | 29.325 | 34 |  | 929.057 | 14830 | 929.004 | 15210 | 929.434 | 13650
| 29.355 | 63 | 29.355 | 39 |  | 29.355 | 51 | 29.355 | 17 |  | 29.355 | 46 | 29.355 | 43 |  | 928.057 | 14890 | 928.004 | 15040 | 928.434 | 14460
| 29.385 | 58 | 29.385 | 30 |  | 29.385 | 57 | 29.385 | 17 |  | 29.385 | 39 | 29.385 | 42 |  | 927.057 | 15380 | 927.004 | 14755 | 927.434 | 14490
| 29.415 | 45 | 29.415 | 41 |  | 29.415 | 45 | 29.415 | 19 |  | 29.415 | 39 | 29.415 | 35 |  | 926.057 | 15415 | 926.004 | 14810 | 926.434 | 13945
| 29.445 | 45 | 29.445 | 32 |  | 29.445 | 45 | 29.445 | 10 |  | 29.445 | 39 | 29.445 | 41 |  | 925.057 | 14960 | 925.004 | 14880 | 925.434 | 14065
| 29.475 | 53 | 29.475 | 24 |  | 29.475 | 49 | 29.475 | 23 |  | 29.475 | 27 | 29.475 | 48 |  | 924.057 | 14880 | 924.004 | 15040 | 924.434 | 14445
| 29.505 | 51 | 29.505 | 23 |  | 29.505 | 53 | 29.505 | 11 |  | 29.505 | 44 | 29.505 | 32 |  | 923.057 | 15370 | 923.004 | 15115 | 923.434 | 14275
| 29.535 | 59 | 29.535 | 17 |  | 29.535 | 49 | 29.535 | 10 |  | 29.535 | 35 | 29.535 | 46 |  | 922.057 | 15310 | 922.004 | 15015 | 922.434 | 14490
| 29.565 | 60 | 29.565 | 21 |  | 29.565 | 38 | 29.565 | 8 |  | 29.565 | 36 | 29.565 | 31 |  | 921.057 | 15050 | 921.004 | 14695 | 921.434 | 14295
| 29.595 | 47 | 29.595 | 18 |  | 29.595 | 44 | 29.595 | 9 |  | 29.595 | 48 | 29.595 | 38 |  | 920.057 | 14960 | 920.004 | 14845 | 920.434 | 14110
| 29.625 | 62 | 29.625 | 35 |  | 29.625 | 47 | 29.625 | 11 |  | 29.625 | 52 | 29.625 | 27 |  | 919.057 | 14730 | 919.004 | 15170 | 919.434 | 14310
| 29.655 | 42 | 29.655 | 19 |  | 29.655 | 48 | 29.655 | 13 |  | 29.655 | 47 | 29.655 | 36 |  | 918.057 | 14920 | 918.004 | 14695 | 918.434 | 14085
| 29.685 | 56 | 29.685 | 26 |  | 29.685 | 63 | 29.685 | 16 |  | 29.685 | 50 | 29.685 | 44 |  | 917.057 | 14795 | 917.004 | 14860 | 917.434 | 14750
| 29.715 | 52 | 29.715 | 17 |  | 29.715 | 56 | 29.715 | 17 |  | 29.715 | 41 | 29.715 | 39 |  | 916.057 | 15070 | 916.004 | 15230 | 916.434 | 14550
| 29.745 | 64 | 29.745 | 22 |  | 29.745 | 56 | 29.745 | 12 |  | 29.745 | 25 | 29.745 | 47 |  | 915.057 | 14830 | 915.004 | 15115 | 915.434 | 14780
| 29.775 | 45 | 29.775 | 16 |  | 29.775 | 49 | 29.775 | 14 |  | 29.775 | 48 | 29.775 | 44 |  | 914.057 | 15285 | 914.004 | 15190 | 914.434 | 14450
| 29.805 | 57 | 29.805 | 19 |  | 29.805 | 60 | 29.805 | 16 |  | 29.805 | 41 | 29.805 | 41 |  | 913.057 | 14970 | 913.004 | 14460 | 913.434 | 14390
| 29.835 | 57 | 29.835 | 16 |  | 29.835 | 64 | 29.835 | 10 |  | 29.835 | 38 | 29.835 | 44 |  | 912.057 | 15085 | 912.004 | 15200 | 912.434 | 14345
| 29.865 | 51 | 29.865 | 21 |  | 29.865 | 39 | 29.865 | 13 |  | 29.865 | 39 | 29.865 | 40 |  | 911.057 | 15015 | 911.004 | 15085 | 911.434 | 14600
| 29.895 | 47 | 29.895 | 21 |  | 29.895 | 43 | 29.895 | 23 |  | 29.895 | 39 | 29.895 | 55 |  | 910.057 | 14820 | 910.004 | 15030 | 910.434 | 14825
| 29.925 | 37 | 29.925 | 17 |  | 29.925 | 42 | 29.925 | 15 |  | 29.925 | 46 | 29.925 | 41 |  | 909.057 | 15155 | 909.004 | 14665 | 909.434 | 14250
| 29.955 | 69 | 29.955 | 21 |  | 29.955 | 48 | 29.955 | 11 |  | 29.955 | 49 | 29.955 | 57 |  | 908.057 | 14930 | 908.004 | 14660 | 908.434 | 14460
| 29.985 | 49 | 29.985 | 13 |  | 29.985 | 54 | 29.985 | 15 |  | 29.985 | 36 | 29.985 | 42 |  | 907.057 | 15120 | 907.004 | 14810 | 907.434 | 14520
| 30.015 | 45 | 30.015 | 18 |  | 30.015 | 59 | 30.015 | 10 |  | 30.015 | 53 | 30.015 | 51 |  | 906.057 | 15430 | 906.004 | 14945 | 906.434 | 14570
| 30.045 | 62 | 30.045 | 25 |  | 30.045 | 54 | 30.045 | 12 |  | 30.045 | 34 | 30.045 | 45 |  | 905.057 | 15205 | 905.004 | 15315 | 905.434 | 14605
| 30.075 | 47 | 30.075 | 21 |  | 30.075 | 51 | 30.075 | 14 |  | 30.075 | 46 | 30.075 | 56 |  | 904.057 | 15355 | 904.004 | 15370 | 904.434 | 14105
| 30.105 | 67 | 30.105 | 16 |  | 30.105 | 57 | 30.105 | 25 |  | 30.105 | 52 | 30.105 | 38 |  | 903.057 | 15400 | 903.004 | 15415 | 903.434 | 14300
| 30.135 | 53 | 30.135 | 18 |  | 30.135 | 62 | 30.135 | 7 |  | 30.135 | 31 | 30.135 | 48 |  | 902.057 | 14705 | 902.004 | 15165 | 902.434 | 14415
| 30.165 | 51 | 30.165 | 13 |  | 30.165 | 60 | 30.165 | 15 |  | 30.165 | 36 | 30.165 | 42 |  | 901.057 | 15280 | 901.004 | 15200 | 901.434 | 14820
| 30.195 | 56 | 30.195 | 20 |  | 30.195 | 52 | 30.195 | 12 |  | 30.195 | 48 | 30.195 | 47 |  | 900.057 | 15055 | 900.004 | 14855 | 900.434 | 14425
| 30.225 | 53 | 30.225 | 15 |  | 30.225 | 59 | 30.225 | 18 |  | 30.225 | 40 | 30.225 | 51 |  | 899.057 | 15990 | 899.004 | 15110 | 899.434 | 14780
| 30.255 | 56 | 30.255 | 17 |  | 30.255 | 61 | 30.255 | 3 |  | 30.255 | 51 | 30.255 | 39 |  | 898.057 | 15860 | 898.004 | 15455 | 898.434 | 14720
| 30.285 | 51 | 30.285 | 15 |  | 30.285 | 56 | 30.285 | 11 |  | 30.285 | 43 | 30.285 | 47 |  | 897.057 | 15585 | 897.004 | 15215 | 897.434 | 14730
| 30.315 | 52 | 30.315 | 10 |  | 30.315 | 49 | 30.315 | 12 |  | 30.315 | 54 | 30.315 | 48 |  | 896.057 | 15330 | 896.004 | 15225 | 896.434 | 14440
| 30.345 | 54 | 30.345 | 17 |  | 30.345 | 60 | 30.345 | 11 |  | 30.345 | 50 | 30.345 | 45 |  | 895.057 | 15510 | 895.004 | 15495 | 895.434 | 14620
| 30.375 | 48 | 30.375 | 20 |  | 30.375 | 48 | 30.375 | 15 |  | 30.375 | 47 | 30.375 | 53 |  | 894.057 | 15370 | 894.004 | 15460 | 894.434 | 14865
| 30.405 | 60 | 30.405 | 16 |  | 30.405 | 66 | 30.405 | 15 |  | 30.405 | 44 | 30.405 | 49 |  | 893.057 | 15395 | 893.004 | 15905 | 893.434 | 14790
| 30.435 | 60 | 30.435 | 24 |  | 30.435 | 55 | 30.435 | 10 |  | 30.435 | 46 | 30.435 | 59 |  | 892.057 | 15200 | 892.004 | 15735 | 892.434 | 14705
| 30.465 | 72 | 30.465 | 14 |  | 30.465 | 45 | 30.465 | 14 |  | 30.465 | 35 | 30.465 | 47 |  | 891.057 | 15510 | 891.004 | 15630 | 891.434 | 14760
| 30.495 | 56 | 30.495 | 18 |  | 30.495 | 58 | 30.495 | 6 |  | 30.495 | 55 | 30.495 | 34 |  | 890.057 | 15630 | 890.004 | 15410 | 890.434 | 14955
| 30.525 | 66 | 30.525 | 19 |  | 30.525 | 59 | 30.525 | 13 |  | 30.525 | 66 | 30.525 | 50 |  | 889.057 | 15805 | 889.004 | 15975 | 889.434 | 15060
| 30.555 | 64 | 30.555 | 18 |  | 30.555 | 60 | 30.555 | 17 |  | 30.555 | 34 | 30.555 | 54 |  | 888.057 | 15725 | 888.004 | 15435 | 888.434 | 14890
| 30.585 | 59 | 30.585 | 24 |  | 30.585 | 59 | 30.585 | 16 |  | 30.585 | 52 | 30.585 | 37 |  | 887.057 | 15550 | 887.004 | 15285 | 887.434 | 15150
| 30.615 | 62 | 30.615 | 14 |  | 30.615 | 51 | 30.615 | 11 |  | 30.615 | 40 | 30.615 | 59 |  | 886.057 | 15805 | 886.004 | 15825 | 886.434 | 14730
| 30.645 | 57 | 30.645 | 14 |  | 30.645 | 69 | 30.645 | 11 |  | 30.645 | 35 | 30.645 | 49 |  | 885.057 | 15790 | 885.004 | 15685 | 885.434 | 14995
| 30.675 | 59 | 30.675 | 20 |  | 30.675 | 63 | 30.675 | 5 |  | 30.675 | 56 | 30.675 | 39 |  | 884.057 | 15740 | 884.004 | 15630 | 884.434 | 14880
| 30.705 | 63 | 30.705 | 22 |  | 30.705 | 55 | 30.705 | 12 |  | 30.705 | 40 | 30.705 | 46 |  | 883.057 | 15945 | 883.004 | 15550 | 883.434 | 14705
| 30.735 | 61 | 30.735 | 26 |  | 30.735 | 48 | 30.735 | 15 |  | 30.735 | 52 | 30.735 | 48 |  | 882.057 | 15695 | 882.004 | 15690 | 882.434 | 14990
| 30.765 | 50 | 30.765 | 17 |  | 30.765 | 53 | 30.765 | 15 |  | 30.765 | 41 | 30.765 | 62 |  | 881.057 | 15645 | 881.004 | 15850 | 881.434 | 15095
| 30.795 | 54 | 30.795 | 21 |  | 30.795 | 61 | 30.795 | 8 |  | 30.795 | 43 | 30.795 | 43 |  | 880.057 | 16130 | 880.004 | 16000 | 880.434 | 14940
| 30.825 | 53 | 30.825 | 23 |  | 30.825 | 57 | 30.825 | 15 |  | 30.825 | 45 | 30.825 | 54 |  | 879.057 | 15675 | 879.004 | 15855 | 879.434 | 15145
| 30.855 | 62 | 30.855 | 11 |  | 30.855 | 64 | 30.855 | 18 |  | 30.855 | 39 | 30.855 | 54 |  | 878.057 | 15400 | 878.004 | 15740 | 878.434 | 14715
| 30.885 | 51 | 30.885 | 24 |  | 30.885 | 49 | 30.885 | 17 |  | 30.885 | 44 | 30.885 | 43 |  | 877.057 | 16005 | 877.004 | 16055 | 877.434 | 15050
| 30.915 | 63 | 30.915 | 31 |  | 30.915 | 65 | 30.915 | 15 |  | 30.915 | 42 | 30.915 | 57 |  | 876.057 | 16075 | 876.004 | 15810 | 876.434 | 15430
| 30.945 | 57 | 30.945 | 17 |  | 30.945 | 38 | 30.945 | 11 |  | 30.945 | 32 | 30.945 | 49 |  | 875.057 | 15675 | 875.004 | 15795 | 875.434 | 15365
| 30.975 | 62 | 30.975 | 23 |  | 30.975 | 60 | 30.975 | 9 |  | 30.975 | 41 | 30.975 | 45 |  | 874.057 | 15885 | 874.004 | 15705 | 874.434 | 15180
| 31.005 | 53 | 31.005 | 15 |  | 31.005 | 71 | 31.005 | 17 |  | 31.005 | 43 | 31.005 | 45 |  | 873.057 | 15910 | 873.004 | 16000 | 873.434 | 14945
| 31.035 | 56 | 31.035 | 18 |  | 31.035 | 57 | 31.035 | 8 |  | 31.035 | 50 | 31.035 | 60 |  | 872.057 | 15645 | 872.004 | 15770 | 872.434 | 15380
| 31.065 | 51 | 31.065 | 14 |  | 31.065 | 59 | 31.065 | 20 |  | 31.065 | 54 | 31.065 | 51 |  | 871.057 | 15530 | 871.004 | 15845 | 871.434 | 15690
| 31.095 | 58 | 31.095 | 24 |  | 31.095 | 55 | 31.095 | 13 |  | 31.095 | 46 | 31.095 | 62 |  | 870.057 | 16275 | 870.004 | 15795 | 870.434 | 15330
| 31.125 | 51 | 31.125 | 18 |  | 31.125 | 73 | 31.125 | 11 |  | 31.125 | 37 | 31.125 | 32 |  | 869.057 | 16020 | 869.004 | 16180 | 869.434 | 15510
| 31.155 | 59 | 31.155 | 35 |  | 31.155 | 44 | 31.155 | 10 |  | 31.155 | 60 | 31.155 | 43 |  | 868.057 | 15590 | 868.004 | 16085 | 868.434 | 15255
| 31.185 | 50 | 31.185 | 22 |  | 31.185 | 54 | 31.185 | 12 |  | 31.185 | 39 | 31.185 | 37 |  | 867.057 | 15800 | 867.004 | 16035 | 867.434 | 15220
| 31.215 | 51 | 31.215 | 25 |  | 31.215 | 64 | 31.215 | 13 |  | 31.215 | 51 | 31.215 | 52 |  | 866.057 | 15935 | 866.004 | 16095 | 866.434 | 15245
| 31.245 | 72 | 31.245 | 17 |  | 31.245 | 62 | 31.245 | 11 |  | 31.245 | 56 | 31.245 | 40 |  | 865.057 | 16130 | 865.004 | 16230 | 865.434 | 15360
| 31.275 | 79 | 31.275 | 25 |  | 31.275 | 62 | 31.275 | 20 |  | 31.275 | 43 | 31.275 | 48 |  | 864.057 | 16265 | 864.004 | 15710 | 864.434 | 15790
| 31.305 | 64 | 31.305 | 23 |  | 31.305 | 59 | 31.305 | 21 |  | 31.305 | 47 | 31.305 | 37 |  | 863.057 | 16205 | 863.004 | 15845 | 863.434 | 15815
| 31.335 | 70 | 31.335 | 21 |  | 31.335 | 52 | 31.335 | 22 |  | 31.335 | 48 | 31.335 | 58 |  | 862.057 | 16225 | 862.004 | 15755 | 862.434 | 15585
| 31.365 | 52 | 31.365 | 22 |  | 31.365 | 69 | 31.365 | 24 |  | 31.365 | 39 | 31.365 | 54 |  | 861.057 | 16020 | 861.004 | 16115 | 861.434 | 15505
| 31.395 | 62 | 31.395 | 36 |  | 31.395 | 67 | 31.395 | 30 |  | 31.395 | 42 | 31.395 | 48 |  | 860.057 | 15970 | 860.004 | 16550 | 860.434 | 15455
| 31.425 | 57 | 31.425 | 40 |  | 31.425 | 62 | 31.425 | 27 |  | 31.425 | 54 | 31.425 | 51 |  | 859.057 | 15815 | 859.004 | 16520 | 859.434 | 15215
| 31.455 | 49 | 31.455 | 39 |  | 31.455 | 64 | 31.455 | 25 |  | 31.455 | 42 | 31.455 | 52 |  | 858.057 | 15635 | 858.004 | 16265 | 858.434 | 15465
| 31.485 | 53 | 31.485 | 34 |  | 31.485 | 51 | 31.485 | 24 |  | 31.485 | 42 | 31.485 | 48 |  | 857.057 | 16355 | 857.004 | 16290 | 857.434 | 14920
| 31.515 | 49 | 31.515 | 45 |  | 31.515 | 49 | 31.515 | 31 |  | 31.515 | 53 | 31.515 | 48 |  | 856.057 | 16330 | 856.004 | 16205 | 856.434 | 15450
| 31.545 | 72 | 31.545 | 30 |  | 31.545 | 62 | 31.545 | 26 |  | 31.545 | 52 | 31.545 | 56 |  | 855.057 | 16280 | 855.004 | 15960 | 855.434 | 15500
| 31.575 | 53 | 31.575 | 46 |  | 31.575 | 67 | 31.575 | 37 |  | 31.575 | 36 | 31.575 | 47 |  | 854.057 | 16350 | 854.004 | 16135 | 854.434 | 15575
| 31.605 | 67 | 31.605 | 32 |  | 31.605 | 55 | 31.605 | 25 |  | 31.605 | 55 | 31.605 | 41 |  | 853.057 | 16295 | 853.004 | 16635 | 853.434 | 15470
| 31.635 | 67 | 31.635 | 31 |  | 31.635 | 64 | 31.635 | 40 |  | 31.635 | 44 | 31.635 | 64 |  | 852.057 | 15980 | 852.004 | 16525 | 852.434 | 15650
| 31.665 | 58 | 31.665 | 47 |  | 31.665 | 68 | 31.665 | 42 |  | 31.665 | 62 | 31.665 | 41 |  | 851.057 | 16430 | 851.004 | 16440 | 851.434 | 15610
| 31.695 | 54 | 31.695 | 41 |  | 31.695 | 55 | 31.695 | 46 |  | 31.695 | 52 | 31.695 | 31 |  | 850.057 | 16100 | 850.004 | 16425 | 850.434 | 15775
| 31.725 | 63 | 31.725 | 57 |  | 31.725 | 55 | 31.725 | 47 |  | 31.725 | 50 | 31.725 | 67 |  | 849.057 | 16495 | 849.004 | 16665 | 849.434 | 15405
| 31.755 | 69 | 31.755 | 47 |  | 31.755 | 60 | 31.755 | 59 |  | 31.755 | 45 | 31.755 | 49 |  | 848.057 | 16350 | 848.004 | 16525 | 848.434 | 15605
| 31.785 | 52 | 31.785 | 55 |  | 31.785 | 59 | 31.785 | 61 |  | 31.785 | 51 | 31.785 | 57 |  | 847.057 | 16155 | 847.004 | 15975 | 847.434 | 15620
| 31.815 | 57 | 31.815 | 61 |  | 31.815 | 57 | 31.815 | 57 |  | 31.815 | 42 | 31.815 | 42 |  | 846.057 | 16165 | 846.004 | 15920 | 846.434 | 15335
| 31.845 | 73 | 31.845 | 51 |  | 31.845 | 63 | 31.845 | 77 |  | 31.845 | 52 | 31.845 | 48 |  | 845.057 | 16495 | 845.004 | 16270 | 845.434 | 15585
| 31.875 | 65 | 31.875 | 55 |  | 31.875 | 50 | 31.875 | 71 |  | 31.875 | 43 | 31.875 | 46 |  | 844.057 | 16545 | 844.004 | 16400 | 844.434 | 15865
| 31.905 | 56 | 31.905 | 59 |  | 31.905 | 72 | 31.905 | 59 |  | 31.905 | 41 | 31.905 | 47 |  | 843.057 | 16565 | 843.004 | 16680 | 843.434 | 16000
| 31.935 | 62 | 31.935 | 58 |  | 31.935 | 63 | 31.935 | 54 |  | 31.935 | 47 | 31.935 | 44 |  | 842.057 | 16175 | 842.004 | 16335 | 842.434 | 16230
| 31.965 | 68 | 31.965 | 55 |  | 31.965 | 65 | 31.965 | 67 |  | 31.965 | 51 | 31.965 | 54 |  | 841.057 | 16620 | 841.004 | 16635 | 841.434 | 15980
| 31.995 | 65 | 31.995 | 63 |  | 31.995 | 47 | 31.995 | 49 |  | 31.995 | 50 | 31.995 | 54 |  | 840.057 | 16315 | 840.004 | 16345 | 840.434 | 16220
| 32.025 | 53 | 32.025 | 42 |  | 32.025 | 68 | 32.025 | 63 |  | 32.025 | 39 | 32.025 | 52 |  | 839.057 | 16375 | 839.004 | 16880 | 839.434 | 16085
| 32.055 | 58 | 32.055 | 45 |  | 32.055 | 57 | 32.055 | 54 |  | 32.055 | 53 | 32.055 | 58 |  | 838.057 | 16815 | 838.004 | 16490 | 838.434 | 16385
| 32.085 | 53 | 32.085 | 56 |  | 32.085 | 53 | 32.085 | 57 |  | 32.085 | 52 | 32.085 | 50 |  | 837.057 | 16485 | 837.004 | 16710 | 837.434 | 16205
| 32.115 | 62 | 32.115 | 51 |  | 32.115 | 50 | 32.115 | 58 |  | 32.115 | 45 | 32.115 | 59 |  | 836.057 | 16825 | 836.004 | 16795 | 836.434 | 16265
| 32.145 | 76 | 32.145 | 53 |  | 32.145 | 52 | 32.145 | 41 |  | 32.145 | 48 | 32.145 | 53 |  | 835.057 | 17190 | 835.004 | 16570 | 835.434 | 16210
| 32.175 | 51 | 32.175 | 45 |  | 32.175 | 59 | 32.175 | 48 |  | 32.175 | 30 | 32.175 | 49 |  | 834.057 | 17090 | 834.004 | 16885 | 834.434 | 16290
| 32.205 | 59 | 32.205 | 56 |  | 32.205 | 66 | 32.205 | 48 |  | 32.205 | 44 | 32.205 | 51 |  | 833.057 | 17085 | 833.004 | 16725 | 833.434 | 16135
| 32.235 | 60 | 32.235 | 40 |  | 32.235 | 64 | 32.235 | 43 |  | 32.235 | 52 | 32.235 | 47 |  | 832.057 | 17110 | 832.004 | 16880 | 832.434 | 16055
| 32.265 | 68 | 32.265 | 54 |  | 32.265 | 52 | 32.265 | 28 |  | 32.265 | 57 | 32.265 | 43 |  | 831.057 | 16705 | 831.004 | 16985 | 831.434 | 16375
| 32.295 | 50 | 32.295 | 47 |  | 32.295 | 65 | 32.295 | 29 |  | 32.295 | 47 | 32.295 | 55 |  | 830.057 | 16355 | 830.004 | 17060 | 830.434 | 15985
| 32.325 | 53 | 32.325 | 38 |  | 32.325 | 66 | 32.325 | 29 |  | 32.325 | 58 | 32.325 | 42 |  | 829.057 | 16775 | 829.004 | 16985 | 829.434 | 15750
| 32.355 | 47 | 32.355 | 35 |  | 32.355 | 60 | 32.355 | 24 |  | 32.355 | 62 | 32.355 | 47 |  | 828.057 | 16845 | 828.004 | 16750 | 828.434 | 15820
| 32.385 | 61 | 32.385 | 41 |  | 32.385 | 59 | 32.385 | 24 |  | 32.385 | 45 | 32.385 | 53 |  | 827.057 | 16620 | 827.004 | 16980 | 827.434 | 16200
| 32.415 | 51 | 32.415 | 28 |  | 32.415 | 69 | 32.415 | 28 |  | 32.415 | 49 | 32.415 | 61 |  | 826.057 | 17265 | 826.004 | 16895 | 826.434 | 15820
| 32.445 | 48 | 32.445 | 33 |  | 32.445 | 52 | 32.445 | 21 |  | 32.445 | 52 | 32.445 | 58 |  | 825.057 | 17190 | 825.004 | 16600 | 825.434 | 16540
| 32.475 | 57 | 32.475 | 38 |  | 32.475 | 48 | 32.475 | 24 |  | 32.475 | 50 | 32.475 | 35 |  | 824.057 | 16910 | 824.004 | 16635 | 824.434 | 16225
| 32.505 | 58 | 32.505 | 39 |  | 32.505 | 53 | 32.505 | 20 |  | 32.505 | 39 | 32.505 | 60 |  | 823.057 | 17025 | 823.004 | 16980 | 823.434 | 16290
| 32.535 | 55 | 32.535 | 30 |  | 32.535 | 59 | 32.535 | 24 |  | 32.535 | 42 | 32.535 | 52 |  | 822.057 | 16700 | 822.004 | 17195 | 822.434 | 15995
| 32.565 | 71 | 32.565 | 27 |  | 32.565 | 67 | 32.565 | 16 |  | 32.565 | 59 | 32.565 | 43 |  | 821.057 | 17515 | 821.004 | 17125 | 821.434 | 15550
| 32.595 | 59 | 32.595 | 26 |  | 32.595 | 44 | 32.595 | 18 |  | 32.595 | 50 | 32.595 | 45 |  | 820.057 | 16945 | 820.004 | 17040 | 820.434 | 15815
| 32.625 | 57 | 32.625 | 29 |  | 32.625 | 81 | 32.625 | 14 |  | 32.625 | 52 | 32.625 | 46 |  | 819.057 | 17185 | 819.004 | 17325 | 819.434 | 15645
| 32.655 | 52 | 32.655 | 29 |  | 32.655 | 61 | 32.655 | 12 |  | 32.655 | 63 | 32.655 | 40 |  | 818.057 | 17080 | 818.004 | 17125 | 818.434 | 16020
| 32.685 | 65 | 32.685 | 23 |  | 32.685 | 55 | 32.685 | 9 |  | 32.685 | 42 | 32.685 | 57 |  | 817.057 | 17255 | 817.004 | 17040 | 817.434 | 16255
| 32.715 | 55 | 32.715 | 16 |  | 32.715 | 72 | 32.715 | 12 |  | 32.715 | 42 | 32.715 | 45 |  | 816.057 | 17460 | 816.004 | 17235 | 816.434 | 16080
| 32.745 | 71 | 32.745 | 22 |  | 32.745 | 62 | 32.745 | 15 |  | 32.745 | 43 | 32.745 | 57 |  | 815.057 | 16955 | 815.004 | 17080 | 815.434 | 16400
| 32.775 | 66 | 32.775 | 19 |  | 32.775 | 59 | 32.775 | 9 |  | 32.775 | 61 | 32.775 | 40 |  | 814.057 | 17675 | 814.004 | 17070 | 814.434 | 16495
| 32.805 | 60 | 32.805 | 23 |  | 32.805 | 49 | 32.805 | 8 |  | 32.805 | 42 | 32.805 | 43 |  | 813.057 | 17580 | 813.004 | 16660 | 813.434 | 16035
| 32.835 | 52 | 32.835 | 16 |  | 32.835 | 72 | 32.835 | 9 |  | 32.835 | 47 | 32.835 | 52 |  | 812.057 | 17320 | 812.004 | 17065 | 812.434 | 15960
| 32.865 | 82 | 32.865 | 15 |  | 32.865 | 51 | 32.865 | 8 |  | 32.865 | 50 | 32.865 | 44 |  | 811.057 | 16885 | 811.004 | 17330 | 811.434 | 16115
| 32.895 | 63 | 32.895 | 12 |  | 32.895 | 56 | 32.895 | 9 |  | 32.895 | 41 | 32.895 | 45 |  | 810.057 | 16800 | 810.004 | 17210 | 810.434 | 16285
| 32.925 | 47 | 32.925 | 8 |  | 32.925 | 54 | 32.925 | 8 |  | 32.925 | 44 | 32.925 | 49 |  | 809.057 | 17065 | 809.004 | 17055 | 809.434 | 16600
| 32.955 | 55 | 32.955 | 11 |  | 32.955 | 59 | 32.955 | 6 |  | 32.955 | 46 | 32.955 | 63 |  | 808.057 | 17100 | 808.004 | 17260 | 808.434 | 16895
| 32.985 | 47 | 32.985 | 13 |  | 32.985 | 50 | 32.985 | 9 |  | 32.985 | 64 | 32.985 | 42 |  | 807.057 | 17420 | 807.004 | 17670 | 807.434 | 17100
| 33.015 | 64 | 33.015 | 9 |  | 33.015 | 72 | 33.015 | 10 |  | 33.015 | 27 | 33.015 | 46 |  | 806.057 | 17035 | 806.004 | 16950 | 806.434 | 16495
| 33.045 | 53 | 33.045 | 16 |  | 33.045 | 55 | 33.045 | 14 |  | 33.045 | 55 | 33.045 | 46 |  | 805.057 | 16970 | 805.004 | 17135 | 805.434 | 16510
| 33.075 | 67 | 33.075 | 11 |  | 33.075 | 57 | 33.075 | 16 |  | 33.075 | 46 | 33.075 | 49 |  | 804.057 | 17860 | 804.004 | 17125 | 804.434 | 16710
| 33.105 | 55 | 33.105 | 14 |  | 33.105 | 67 | 33.105 | 11 |  | 33.105 | 50 | 33.105 | 51 |  | 803.057 | 17580 | 803.004 | 17225 | 803.434 | 16715
| 33.135 | 68 | 33.135 | 10 |  | 33.135 | 50 | 33.135 | 7 |  | 33.135 | 44 | 33.135 | 42 |  | 802.057 | 17535 | 802.004 | 17735 | 802.434 | 16405
| 33.165 | 57 | 33.165 | 21 |  | 33.165 | 54 | 33.165 | 7 |  | 33.165 | 55 | 33.165 | 42 |  | 801.057 | 17295 | 801.004 | 17470 | 801.434 | 16605
| 33.195 | 54 | 33.195 | 8 |  | 33.195 | 56 | 33.195 | 3 |  | 33.195 | 41 | 33.195 | 51 |  | 800.057 | 17055 | 800.004 | 17555 | 800.434 | 16800
| 33.225 | 47 | 33.225 | 11 |  | 33.225 | 56 | 33.225 | 10 |  | 33.225 | 41 | 33.225 | 48 |  | 799.057 | 17280 | 799.004 | 17530 | 799.434 | 16885
| 33.255 | 56 | 33.255 | 23 |  | 33.255 | 46 | 33.255 | 10 |  | 33.255 | 47 | 33.255 | 37 |  | 798.057 | 17155 | 798.004 | 17435 | 798.434 | 16340
| 33.285 | 67 | 33.285 | 9 |  | 33.285 | 64 | 33.285 | 6 |  | 33.285 | 36 | 33.285 | 52 |  | 797.057 | 17055 | 797.004 | 17050 | 797.434 | 16125
| 33.315 | 74 | 33.315 | 18 |  | 33.315 | 55 | 33.315 | 14 |  | 33.315 | 44 | 33.315 | 48 |  | 796.057 | 17255 | 796.004 | 17440 | 796.434 | 16495
| 33.345 | 51 | 33.345 | 23 |  | 33.345 | 55 | 33.345 | 6 |  | 33.345 | 50 | 33.345 | 38 |  | 795.057 | 17460 | 795.004 | 17545 | 795.434 | 16535
| 33.375 | 57 | 33.375 | 20 |  | 33.375 | 60 | 33.375 | 6 |  | 33.375 | 43 | 33.375 | 52 |  | 794.057 | 17675 | 794.004 | 17905 | 794.434 | 16560
| 33.405 | 49 | 33.405 | 10 |  | 33.405 | 56 | 33.405 | 10 |  | 33.405 | 38 | 33.405 | 46 |  | 793.057 | 17635 | 793.004 | 17870 | 793.434 | 16835
| 33.435 | 55 | 33.435 | 7 |  | 33.435 | 55 | 33.435 | 6 |  | 33.435 | 41 | 33.435 | 54 |  | 792.057 | 17640 | 792.004 | 17635 | 792.434 | 17190
| 33.465 | 53 | 33.465 | 11 |  | 33.465 | 56 | 33.465 | 16 |  | 33.465 | 52 | 33.465 | 50 |  | 791.057 | 17795 | 791.004 | 17835 | 791.434 | 16820
| 33.495 | 48 | 33.495 | 10 |  | 33.495 | 63 | 33.495 | 11 |  | 33.495 | 54 | 33.495 | 57 |  | 790.057 | 17825 | 790.004 | 17375 | 790.434 | 16985
| 33.525 | 63 | 33.525 | 8 |  | 33.525 | 44 | 33.525 | 6 |  | 33.525 | 61 | 33.525 | 47 |  | 789.057 | 17270 | 789.004 | 17415 | 789.434 | 16400
| 33.555 | 63 | 33.555 | 13 |  | 33.555 | 45 | 33.555 | 4 |  | 33.555 | 38 | 33.555 | 52 |  | 788.057 | 17995 | 788.004 | 17575 | 788.434 | 16490
| 33.585 | 58 | 33.585 | 12 |  | 33.585 | 47 | 33.585 | 7 |  | 33.585 | 39 | 33.585 | 38 |  | 787.057 | 18255 | 787.004 | 17495 | 787.434 | 16450
| 33.615 | 46 | 33.615 | 12 |  | 33.615 | 59 | 33.615 | 9 |  | 33.615 | 35 | 33.615 | 41 |  | 786.057 | 17440 | 786.004 | 17345 | 786.434 | 16790
| 33.645 | 55 | 33.645 | 15 |  | 33.645 | 59 | 33.645 | 10 |  | 33.645 | 44 | 33.645 | 59 |  | 785.057 | 17605 | 785.004 | 17685 | 785.434 | 16945
| 33.675 | 45 | 33.675 | 9 |  | 33.675 | 43 | 33.675 | 4 |  | 33.675 | 50 | 33.675 | 35 |  | 784.057 | 17505 | 784.004 | 18010 | 784.434 | 17675
| 33.705 | 49 | 33.705 | 6 |  | 33.705 | 42 | 33.705 | 14 |  | 33.705 | 46 | 33.705 | 66 |  | 783.057 | 17850 | 783.004 | 18030 | 783.434 | 16770
| 33.735 | 42 | 33.735 | 8 |  | 33.735 | 51 | 33.735 | 18 |  | 33.735 | 50 | 33.735 | 28 |  | 782.057 | 17600 | 782.004 | 17755 | 782.434 | 17020
| 33.765 | 66 | 33.765 | 9 |  | 33.765 | 58 | 33.765 | 5 |  | 33.765 | 44 | 33.765 | 41 |  | 781.057 | 17625 | 781.004 | 17900 | 781.434 | 17335
| 33.795 | 63 | 33.795 | 14 |  | 33.795 | 61 | 33.795 | 4 |  | 33.795 | 51 | 33.795 | 57 |  | 780.057 | 17570 | 780.004 | 17520 | 780.434 | 17365
| 33.825 | 51 | 33.825 | 8 |  | 33.825 | 51 | 33.825 | 14 |  | 33.825 | 36 | 33.825 | 41 |  | 779.057 | 17670 | 779.004 | 18080 | 779.434 | 17445
| 33.855 | 54 | 33.855 | 15 |  | 33.855 | 45 | 33.855 | 8 |  | 33.855 | 48 | 33.855 | 51 |  | 778.057 | 17690 | 778.004 | 17960 | 778.434 | 16915
| 33.885 | 54 | 33.885 | 10 |  | 33.885 | 37 | 33.885 | 9 |  | 33.885 | 41 | 33.885 | 34 |  | 777.057 | 17810 | 777.004 | 18075 | 777.434 | 17590
| 33.915 | 47 | 33.915 | 13 |  | 33.915 | 59 | 33.915 | 11 |  | 33.915 | 30 | 33.915 | 47 |  | 776.057 | 17925 | 776.004 | 18260 | 776.434 | 17470
| 33.945 | 39 | 33.945 | 15 |  | 33.945 | 50 | 33.945 | 17 |  | 33.945 | 43 | 33.945 | 50 |  | 775.057 | 17760 | 775.004 | 18085 | 775.434 | 17170
| 33.975 | 52 | 33.975 | 9 |  | 33.975 | 58 | 33.975 | 8 |  | 33.975 | 41 | 33.975 | 33 |  | 774.057 | 18050 | 774.004 | 17870 | 774.434 | 17360
| 34.005 | 52 | 34.005 | 13 |  | 34.005 | 43 | 34.005 | 6 |  | 34.005 | 48 | 34.005 | 46 |  | 773.057 | 17730 | 773.004 | 17695 | 773.434 | 17630
| 34.035 | 56 | 34.035 | 15 |  | 34.035 | 48 | 34.035 | 8 |  | 34.035 | 40 | 34.035 | 53 |  | 772.057 | 18070 | 772.004 | 17745 | 772.434 | 17185
| 34.065 | 53 | 34.065 | 13 |  | 34.065 | 51 | 34.065 | 10 |  | 34.065 | 39 | 34.065 | 34 |  | 771.057 | 17895 | 771.004 | 17800 | 771.434 | 17245
| 34.095 | 43 | 34.095 | 15 |  | 34.095 | 44 | 34.095 | 14 |  | 34.095 | 37 | 34.095 | 37 |  | 770.057 | 18150 | 770.004 | 18385 | 770.434 | 17225
| 34.125 | 39 | 34.125 | 7 |  | 34.125 | 58 | 34.125 | 15 |  | 34.125 | 56 | 34.125 | 38 |  | 769.057 | 18890 | 769.004 | 18410 | 769.434 | 17020
| 34.155 | 41 | 34.155 | 18 |  | 34.155 | 54 | 34.155 | 9 |  | 34.155 | 39 | 34.155 | 37 |  | 768.057 | 18305 | 768.004 | 18170 | 768.434 | 17490
| 34.185 | 68 | 34.185 | 13 |  | 34.185 | 58 | 34.185 | 10 |  | 34.185 | 43 | 34.185 | 40 |  | 767.057 | 18055 | 767.004 | 18265 | 767.434 | 17320
| 34.215 | 51 | 34.215 | 12 |  | 34.215 | 57 | 34.215 | 16 |  | 34.215 | 45 | 34.215 | 41 |  | 766.057 | 18160 | 766.004 | 18070 | 766.434 | 17270
| 34.245 | 46 | 34.245 | 14 |  | 34.245 | 49 | 34.245 | 18 |  | 34.245 | 48 | 34.245 | 44 |  | 765.057 | 18725 | 765.004 | 17865 | 765.434 | 17260
| 34.275 | 45 | 34.275 | 18 |  | 34.275 | 50 | 34.275 | 14 |  | 34.275 | 34 | 34.275 | 46 |  | 764.057 | 18045 | 764.004 | 17785 | 764.434 | 17720
| 34.305 | 46 | 34.305 | 20 |  | 34.305 | 41 | 34.305 | 29 |  | 34.305 | 34 | 34.305 | 43 |  | 763.057 | 18090 | 763.004 | 18265 | 763.434 | 17475
| 34.335 | 44 | 34.335 | 23 |  | 34.335 | 36 | 34.335 | 21 |  | 34.335 | 37 | 34.335 | 39 |  | 762.057 | 18215 | 762.004 | 18090 | 762.434 | 17575
| 34.365 | 51 | 34.365 | 21 |  | 34.365 | 41 | 34.365 | 24 |  | 34.365 | 40 | 34.365 | 33 |  | 761.057 | 18455 | 761.004 | 18465 | 761.434 | 17620
| 34.395 | 36 | 34.395 | 13 |  | 34.395 | 39 | 34.395 | 21 |  | 34.395 | 35 | 34.395 | 43 |  | 760.057 | 18710 | 760.004 | 18325 | 760.434 | 17905
| 34.425 | 36 | 34.425 | 24 |  | 34.425 | 53 | 34.425 | 25 |  | 34.425 | 39 | 34.425 | 35 |  | 759.057 | 18380 | 759.004 | 18560 | 759.434 | 17470
| 34.455 | 46 | 34.455 | 23 |  | 34.455 | 38 | 34.455 | 26 |  | 34.455 | 31 | 34.455 | 46 |  | 758.057 | 18505 | 758.004 | 18420 | 758.434 | 17670
| 34.485 | 42 | 34.485 | 31 |  | 34.485 | 47 | 34.485 | 23 |  | 34.485 | 40 | 34.485 | 47 |  | 757.057 | 18420 | 757.004 | 18280 | 757.434 | 17515
| 34.515 | 43 | 34.515 | 32 |  | 34.515 | 44 | 34.515 | 33 |  | 34.515 | 40 | 34.515 | 54 |  | 756.057 | 18770 | 756.004 | 18410 | 756.434 | 17360
| 34.545 | 47 | 34.545 | 31 |  | 34.545 | 36 | 34.545 | 39 |  | 34.545 | 36 | 34.545 | 39 |  | 755.057 | 19010 | 755.004 | 18170 | 755.434 | 17580
| 34.575 | 53 | 34.575 | 43 |  | 34.575 | 49 | 34.575 | 32 |  | 34.575 | 35 | 34.575 | 39 |  | 754.057 | 18455 | 754.004 | 18515 | 754.434 | 17815
| 34.605 | 39 | 34.605 | 21 |  | 34.605 | 42 | 34.605 | 37 |  | 34.605 | 36 | 34.605 | 35 |  | 753.057 | 18545 | 753.004 | 18760 | 753.434 | 17940
| 34.635 | 41 | 34.635 | 36 |  | 34.635 | 40 | 34.635 | 34 |  | 34.635 | 22 | 34.635 | 42 |  | 752.057 | 18435 | 752.004 | 18820 | 752.434 | 18095
| 34.665 | 47 | 34.665 | 44 |  | 34.665 | 44 | 34.665 | 39 |  | 34.665 | 28 | 34.665 | 30 |  | 751.057 | 18590 | 751.004 | 19080 | 751.434 | 18270
| 34.695 | 44 | 34.695 | 38 |  | 34.695 | 31 | 34.695 | 58 |  | 34.695 | 37 | 34.695 | 38 |  | 750.057 | 18635 | 750.004 | 18710 | 750.434 | 18155
| 34.725 | 38 | 34.725 | 35 |  | 34.725 | 37 | 34.725 | 54 |  | 34.725 | 36 | 34.725 | 42 |  | 749.057 | 18475 | 749.004 | 18735 | 749.434 | 17975
| 34.755 | 39 | 34.755 | 45 |  | 34.755 | 30 | 34.755 | 78 |  | 34.755 | 21 | 34.755 | 34 |  | 748.057 | 18540 | 748.004 | 18315 | 748.434 | 17830
| 34.785 | 33 | 34.785 | 43 |  | 34.785 | 48 | 34.785 | 61 |  | 34.785 | 33 | 34.785 | 30 |  | 747.057 | 19040 | 747.004 | 18435 | 747.434 | 17690
| 34.815 | 32 | 34.815 | 40 |  | 34.815 | 41 | 34.815 | 80 |  | 34.815 | 32 | 34.815 | 38 |  | 746.057 | 19435 | 746.004 | 19020 | 746.434 | 17735
| 34.845 | 47 | 34.845 | 43 |  | 34.845 | 51 | 34.845 | 69 |  | 34.845 | 35 | 34.845 | 25 |  | 745.057 | 18870 | 745.004 | 18415 | 745.434 | 18075
| 34.875 | 37 | 34.875 | 43 |  | 34.875 | 39 | 34.875 | 85 |  | 34.875 | 23 | 34.875 | 42 |  | 744.057 | 18975 | 744.004 | 19300 | 744.434 | 17835
| 34.905 | 31 | 34.905 | 41 |  | 34.905 | 43 | 34.905 | 93 |  | 34.905 | 24 | 34.905 | 35 |  | 743.057 | 18965 | 743.004 | 19080 | 743.434 | 18055
| 34.935 | 44 | 34.935 | 43 |  | 34.935 | 28 | 34.935 | 85 |  | 34.935 | 30 | 34.935 | 26 |  | 742.057 | 19045 | 742.004 | 19005 | 742.434 | 18185
| 34.965 | 50 | 34.965 | 46 |  | 34.965 | 30 | 34.965 | 110 |  | 34.965 | 26 | 34.965 | 28 |  | 741.057 | 19025 | 741.004 | 19275 | 741.434 | 18260
| 34.995 | 36 | 34.995 | 34 |  | 34.995 | 50 | 34.995 | 87 |  | 34.995 | 29 | 34.995 | 36 |  | 740.057 | 18715 | 740.004 | 19315 | 740.434 | 18040
| 35.025 | 30 | 35.025 | 39 |  | 35.025 | 50 | 35.025 | 89 |  | 35.025 | 33 | 35.025 | 26 |  | 739.057 | 19045 | 739.004 | 18450 | 739.434 | 18120
| 35.055 | 44 | 35.055 | 50 |  | 35.055 | 38 | 35.055 | 102 |  | 35.055 | 26 | 35.055 | 30 |  | 738.057 | 19150 | 738.004 | 19235 | 738.434 | 18190
| 35.085 | 31 | 35.085 | 42 |  | 35.085 | 31 | 35.085 | 93 |  | 35.085 | 33 | 35.085 | 17 |  | 737.057 | 18980 | 737.004 | 19270 | 737.434 | 18210
| 35.115 | 35 | 35.115 | 43 |  | 35.115 | 40 | 35.115 | 86 |  | 35.115 | 30 | 35.115 | 28 |  | 736.057 | 18980 | 736.004 | 19065 | 736.434 | 18240
| 35.145 | 44 | 35.145 | 45 |  | 35.145 | 38 | 35.145 | 79 |  | 35.145 | 42 | 35.145 | 27 |  | 735.057 | 19165 | 735.004 | 19220 | 735.434 | 18180
| 35.175 | 48 | 35.175 | 46 |  | 35.175 | 34 | 35.175 | 90 |  | 35.175 | 35 | 35.175 | 32 |  | 734.057 | 19255 | 734.004 | 19185 | 734.434 | 18040
| 35.205 | 25 | 35.205 | 52 |  | 35.205 | 34 | 35.205 | 65 |  | 35.205 | 26 | 35.205 | 35 |  | 733.057 | 19005 | 733.004 | 19140 | 733.434 | 18350
| 35.235 | 36 | 35.235 | 49 |  | 35.235 | 28 | 35.235 | 68 |  | 35.235 | 27 | 35.235 | 25 |  | 732.057 | 18810 | 732.004 | 19035 | 732.434 | 18695
| 35.265 | 36 | 35.265 | 64 |  | 35.265 | 33 | 35.265 | 84 |  | 35.265 | 24 | 35.265 | 29 |  | 731.057 | 19075 | 731.004 | 18710 | 731.434 | 18405
| 35.295 | 40 | 35.295 | 55 |  | 35.295 | 33 | 35.295 | 75 |  | 35.295 | 27 | 35.295 | 35 |  | 730.057 | 19225 | 730.004 | 19045 | 730.434 | 18625
| 35.325 | 23 | 35.325 | 64 |  | 35.325 | 34 | 35.325 | 65 |  | 35.325 | 26 | 35.325 | 35 |  | 729.057 | 19415 | 729.004 | 18940 | 729.434 | 18180
| 35.355 | 34 | 35.355 | 62 |  | 35.355 | 42 | 35.355 | 82 |  | 35.355 | 29 | 35.355 | 29 |  | 728.057 | 19445 | 728.004 | 19610 | 728.434 | 18450
| 35.385 | 36 | 35.385 | 64 |  | 35.385 | 47 | 35.385 | 79 |  | 35.385 | 27 | 35.385 | 31 |  | 727.057 | 19665 | 727.004 | 19535 | 727.434 | 18400
| 35.415 | 33 | 35.415 | 85 |  | 35.415 | 27 | 35.415 | 83 |  | 35.415 | 24 | 35.415 | 30 |  | 726.057 | 19635 | 726.004 | 19315 | 726.434 | 18500
| 35.445 | 30 | 35.445 | 74 |  | 35.445 | 25 | 35.445 | 96 |  | 35.445 | 32 | 35.445 | 27 |  | 725.057 | 19570 | 725.004 | 19620 | 725.434 | 18175
| 35.475 | 35 | 35.475 | 94 |  | 35.475 | 38 | 35.475 | 101 |  | 35.475 | 23 | 35.475 | 38 |  | 724.057 | 19730 | 724.004 | 19700 | 724.434 | 18325
| 35.505 | 37 | 35.505 | 79 |  | 35.505 | 32 | 35.505 | 113 |  | 35.505 | 26 | 35.505 | 22 |  | 723.057 | 19495 | 723.004 | 19430 | 723.434 | 18140
| 35.535 | 31 | 35.535 | 91 |  | 35.535 | 32 | 35.535 | 157 |  | 35.535 | 22 | 35.535 | 38 |  | 722.057 | 20190 | 722.004 | 19530 | 722.434 | 18285
| 35.565 | 27 | 35.565 | 96 |  | 35.565 | 37 | 35.565 | 151 |  | 35.565 | 29 | 35.565 | 31 |  | 721.057 | 19800 | 721.004 | 19325 | 721.434 | 18540
| 35.595 | 40 | 35.595 | 90 |  | 35.595 | 33 | 35.595 | 178 |  | 35.595 | 22 | 35.595 | 52 |  | 720.057 | 19485 | 720.004 | 19005 | 720.434 | 19280
| 35.625 | 33 | 35.625 | 104 |  | 35.625 | 38 | 35.625 | 163 |  | 35.625 | 26 | 35.625 | 33 |  | 719.057 | 19815 | 719.004 | 19295 | 719.434 | 19275
| 35.655 | 29 | 35.655 | 120 |  | 35.655 | 25 | 35.655 | 189 |  | 35.655 | 22 | 35.655 | 21 |  | 718.057 | 20070 | 718.004 | 19940 | 718.434 | 19110
| 35.685 | 38 | 35.685 | 122 |  | 35.685 | 33 | 35.685 | 179 |  | 35.685 | 25 | 35.685 | 23 |  | 717.057 | 19740 | 717.004 | 19675 | 717.434 | 19150
| 35.715 | 31 | 35.715 | 98 |  | 35.715 | 40 | 35.715 | 214 |  | 35.715 | 20 | 35.715 | 29 |  | 716.057 | 19730 | 716.004 | 19790 | 716.434 | 18945
| 35.745 | 37 | 35.745 | 123 |  | 35.745 | 26 | 35.745 | 212 |  | 35.745 | 25 | 35.745 | 33 |  | 715.057 | 19785 | 715.004 | 20120 | 715.434 | 19460
| 35.775 | 27 | 35.775 | 119 |  | 35.775 | 31 | 35.775 | 208 |  | 35.775 | 18 | 35.775 | 36 |  | 714.057 | 19525 | 714.004 | 19665 | 714.434 | 19015
| 35.805 | 29 | 35.805 | 122 |  | 35.805 | 25 | 35.805 | 213 |  | 35.805 | 17 | 35.805 | 33 |  | 713.057 | 19805 | 713.004 | 20300 | 713.434 | 19035
| 35.835 | 32 | 35.835 | 120 |  | 35.835 | 32 | 35.835 | 235 |  | 35.835 | 31 | 35.835 | 17 |  | 712.057 | 19775 | 712.004 | 19885 | 712.434 | 18750
| 35.865 | 36 | 35.865 | 143 |  | 35.865 | 24 | 35.865 | 212 |  | 35.865 | 18 | 35.865 | 26 |  | 711.057 | 19860 | 711.004 | 19560 | 711.434 | 19125
| 35.895 | 26 | 35.895 | 95 |  | 35.895 | 21 | 35.895 | 182 |  | 35.895 | 18 | 35.895 | 23 |  | 710.057 | 19900 | 710.004 | 19830 | 710.434 | 19110
| 35.925 | 29 | 35.925 | 126 |  | 35.925 | 27 | 35.925 | 184 |  | 35.925 | 23 | 35.925 | 17 |  | 709.057 | 20215 | 709.004 | 19405 | 709.434 | 19220
| 35.955 | 30 | 35.955 | 114 |  | 35.955 | 29 | 35.955 | 155 |  | 35.955 | 25 | 35.955 | 19 |  | 708.057 | 20240 | 708.004 | 19460 | 708.434 | 19105
| 35.985 | 35 | 35.985 | 105 |  | 35.985 | 31 | 35.985 | 134 |  | 35.985 | 20 | 35.985 | 30 |  | 707.057 | 19750 | 707.004 | 19690 | 707.434 | 18985
| 36.015 | 30 | 36.015 | 108 |  | 36.015 | 37 | 36.015 | 99 |  | 36.015 | 24 | 36.015 | 18 |  | 706.057 | 20125 | 706.004 | 19870 | 706.434 | 19560
| 36.045 | 24 | 36.045 | 94 |  | 36.045 | 40 | 36.045 | 113 |  | 36.045 | 19 | 36.045 | 25 |  | 705.057 | 20090 | 705.004 | 19610 | 705.434 | 19280
| 36.075 | 30 | 36.075 | 94 |  | 36.075 | 29 | 36.075 | 111 |  | 36.075 | 24 | 36.075 | 20 |  | 704.057 | 20045 | 704.004 | 19635 | 704.434 | 19235
| 36.105 | 31 | 36.105 | 84 |  | 36.105 | 23 | 36.105 | 68 |  | 36.105 | 21 | 36.105 | 29 |  | 703.057 | 19930 | 703.004 | 20330 | 703.434 | 19285
| 36.135 | 26 | 36.135 | 75 |  | 36.135 | 26 | 36.135 | 78 |  | 36.135 | 18 | 36.135 | 21 |  | 702.057 | 19880 | 702.004 | 20325 | 702.434 | 19230
| 36.165 | 32 | 36.165 | 81 |  | 36.165 | 19 | 36.165 | 50 |  | 36.165 | 20 | 36.165 | 29 |  | 701.057 | 20055 | 701.004 | 20480 | 701.434 | 19220
| 36.195 | 21 | 36.195 | 88 |  | 36.195 | 28 | 36.195 | 48 |  | 36.195 | 24 | 36.195 | 19 |  | 700.057 | 20065 | 700.004 | 20385 | 700.434 | 19485
| 36.225 | 12 | 36.225 | 63 |  | 36.225 | 21 | 36.225 | 43 |  | 36.225 | 21 | 36.225 | 24 |  | 699.057 | 20340 | 699.004 | 20420 | 699.434 | 19695
| 36.255 | 25 | 36.255 | 73 |  | 36.255 | 22 | 36.255 | 39 |  | 36.255 | 27 | 36.255 | 25 |  | 698.057 | 20050 | 698.004 | 20080 | 698.434 | 19845
| 36.285 | 21 | 36.285 | 60 |  | 36.285 | 27 | 36.285 | 29 |  | 36.285 | 23 | 36.285 | 24 |  | 697.057 | 20700 | 697.004 | 20395 | 697.434 | 19625
| 36.315 | 25 | 36.315 | 64 |  | 36.315 | 15 | 36.315 | 33 |  | 36.315 | 13 | 36.315 | 17 |  | 696.057 | 20680 | 696.004 | 19965 | 696.434 | 19820
| 36.345 | 28 | 36.345 | 59 |  | 36.345 | 26 | 36.345 | 9 |  | 36.345 | 17 | 36.345 | 24 |  | 695.057 | 20570 | 695.004 | 19855 | 695.434 | 19990
| 36.375 | 27 | 36.375 | 37 |  | 36.375 | 14 | 36.375 | 11 |  | 36.375 | 13 | 36.375 | 27 |  | 694.057 | 20615 | 694.004 | 19855 | 694.434 | 19440
| 36.405 | 17 | 36.405 | 46 |  | 36.405 | 22 | 36.405 | 12 |  | 36.405 | 24 | 36.405 | 21 |  | 693.057 | 20565 | 693.004 | 20620 | 693.434 | 19650
| 36.435 | 14 | 36.435 | 45 |  | 36.435 | 25 | 36.435 | 15 |  | 36.435 | 14 | 36.435 | 15 |  | 692.057 | 20595 | 692.004 | 20610 | 692.434 | 19720
| 36.465 | 25 | 36.465 | 34 |  | 36.465 | 15 | 36.465 | 5 |  | 36.465 | 19 | 36.465 | 23 |  | 691.057 | 20495 | 691.004 | 20420 | 691.434 | 19490
| 36.495 | 19 | 36.495 | 33 |  | 36.495 | 20 | 36.495 | 15 |  | 36.495 | 13 | 36.495 | 23 |  | 690.057 | 20590 | 690.004 | 20475 | 690.434 | 19875
| 36.525 | 26 | 36.525 | 27 |  | 36.525 | 31 | 36.525 | 14 |  | 36.525 | 29 | 36.525 | 17 |  | 689.057 | 20840 | 689.004 | 21565 | 689.434 | 20860
| 36.555 | 24 | 36.555 | 20 |  | 36.555 | 20 | 36.555 | 9 |  | 36.555 | 23 | 36.555 | 19 |  | 688.057 | 21570 | 688.004 | 21155 | 688.434 | 21520
| 36.585 | 23 | 36.585 | 28 |  | 36.585 | 31 | 36.585 | 14 |  | 36.585 | 22 | 36.585 | 15 |  | 687.057 | 20835 | 687.004 | 20925 | 687.434 | 20765
| 36.615 | 29 | 36.615 | 20 |  | 36.615 | 20 | 36.615 | 13 |  | 36.615 | 21 | 36.615 | 28 |  | 686.057 | 20605 | 686.004 | 20650 | 686.434 | 20360
| 36.645 | 18 | 36.645 | 19 |  | 36.645 | 16 | 36.645 | 10 |  | 36.645 | 12 | 36.645 | 18 |  | 685.057 | 21155 | 685.004 | 20720 | 685.434 | 19510
| 36.675 | 15 | 36.675 | 17 |  | 36.675 | 18 | 36.675 | 13 |  | 36.675 | 14 | 36.675 | 15 |  | 684.057 | 20970 | 684.004 | 20515 | 684.434 | 19655
| 36.705 | 17 | 36.705 | 17 |  | 36.705 | 18 | 36.705 | 9 |  | 36.705 | 17 | 36.705 | 26 |  | 683.057 | 20900 | 683.004 | 20535 | 683.434 | 19855
| 36.735 | 22 | 36.735 | 19 |  | 36.735 | 27 | 36.735 | 13 |  | 36.735 | 50 | 36.735 | 23 |  | 682.057 | 21050 | 682.004 | 20815 | 682.434 | 19570
| 36.765 | 18 | 36.765 | 12 |  | 36.765 | 17 | 36.765 | 14 |  | 36.765 | 17 | 36.765 | 24 |  | 681.057 | 21175 | 681.004 | 20360 | 681.434 | 19555
| 36.795 | 22 | 36.795 | 13 |  | 36.795 | 17 | 36.795 | 6 |  | 36.795 | 14 | 36.795 | 16 |  | 680.057 | 20745 | 680.004 | 20520 | 680.434 | 19655
| 36.825 | 9 | 36.825 | 15 |  | 36.825 | 14 | 36.825 | 11 |  | 36.825 | 25 | 36.825 | 13 |  | 679.057 | 20685 | 679.004 | 21200 | 679.434 | 20085
| 36.855 | 16 | 36.855 | 19 |  | 36.855 | 25 | 36.855 | 6 |  | 36.855 | 12 | 36.855 | 18 |  | 678.057 | 20850 | 678.004 | 21200 | 678.434 | 19600
| 36.885 | 24 | 36.885 | 15 |  | 36.885 | 19 | 36.885 | 5 |  | 36.885 | 16 | 36.885 | 22 |  | 677.057 | 20910 | 677.004 | 21025 | 677.434 | 19915
| 36.915 | 16 | 36.915 | 7 |  | 36.915 | 20 | 36.915 | 6 |  | 36.915 | 18 | 36.915 | 15 |  | 676.057 | 21005 | 676.004 | 21115 | 676.434 | 20090
| 36.945 | 17 | 36.945 | 12 |  | 36.945 | 15 | 36.945 | 8 |  | 36.945 | 15 | 36.945 | 16 |  | 675.057 | 21010 | 675.004 | 20995 | 675.434 | 20165
| 36.975 | 19 | 36.975 | 10 |  | 36.975 | 22 | 36.975 | 4 |  | 36.975 | 11 | 36.975 | 15 |  | 674.057 | 20850 | 674.004 | 20945 | 674.434 | 20250
| 37.005 | 23 | 37.005 | 14 |  | 37.005 | 18 | 37.005 | 7 |  | 37.005 | 15 | 37.005 | 17 |  | 673.057 | 21075 | 673.004 | 20750 | 673.434 | 20390
| 37.035 | 19 | 37.035 | 5 |  | 37.035 | 21 | 37.035 | 10 |  | 37.035 | 14 | 37.035 | 17 |  | 672.057 | 20640 | 672.004 | 20755 | 672.434 | 19955
| 37.065 | 23 | 37.065 | 12 |  | 37.065 | 19 | 37.065 | 3 |  | 37.065 | 19 | 37.065 | 14 |  | 671.057 | 21760 | 671.004 | 20910 | 671.434 | 20300
| 37.095 | 13 | 37.095 | 11 |  | 37.095 | 20 | 37.095 | 6 |  | 37.095 | 18 | 37.095 | 25 |  | 670.057 | 21460 | 670.004 | 21105 | 670.434 | 19980
| 37.125 | 24 | 37.125 | 12 |  | 37.125 | 16 | 37.125 | 8 |  | 37.125 | 15 | 37.125 | 20 |  | 669.057 | 21270 | 669.004 | 21345 | 669.434 | 19970
| 37.155 | 26 | 37.155 | 8 |  | 37.155 | 12 | 37.155 | 19 |  | 37.155 | 27 | 37.155 | 12 |  | 668.057 | 21170 | 668.004 | 21445 | 668.434 | 20620
| 37.185 | 13 | 37.185 | 13 |  | 37.185 | 13 | 37.185 | 8 |  | 37.185 | 18 | 37.185 | 19 |  | 667.057 | 21460 | 667.004 | 21355 | 667.434 | 20500
| 37.215 | 21 | 37.215 | 7 |  | 37.215 | 19 | 37.215 | 14 |  | 37.215 | 15 | 37.215 | 18 |  | 666.057 | 21495 | 666.004 | 20730 | 666.434 | 20385
| 37.245 | 19 | 37.245 | 12 |  | 37.245 | 10 | 37.245 | 6 |  | 37.245 | 11 | 37.245 | 19 |  | 665.057 | 21195 | 665.004 | 21045 | 665.434 | 20500
| 37.275 | 14 | 37.275 | 9 |  | 37.275 | 12 | 37.275 | 5 |  | 37.275 | 16 | 37.275 | 14 |  | 664.057 | 21035 | 664.004 | 21390 | 664.434 | 20650
| 37.305 | 18 | 37.305 | 12 |  | 37.305 | 21 | 37.305 | 5 |  | 37.305 | 12 | 37.305 | 13 |  | 663.057 | 20900 | 663.004 | 21560 | 663.434 | 20595
| 37.335 | 18 | 37.335 | 14 |  | 37.335 | 14 | 37.335 | 3 |  | 37.335 | 20 | 37.335 | 13 |  | 662.057 | 21595 | 662.004 | 21535 | 662.434 | 20320
| 37.365 | 13 | 37.365 | 4 |  | 37.365 | 16 | 37.365 | 5 |  | 37.365 | 18 | 37.365 | 7 |  | 661.057 | 21275 | 661.004 | 21625 | 661.434 | 20585
| 37.395 | 18 | 37.395 | 11 |  | 37.395 | 10 | 37.395 | 9 |  | 37.395 | 13 | 37.395 | 10 |  | 660.057 | 21660 | 660.004 | 21580 | 660.434 | 20660
| 37.425 | 18 | 37.425 | 7 |  | 37.425 | 14 | 37.425 | 5 |  | 37.425 | 6 | 37.425 | 13 |  | 659.057 | 21405 | 659.004 | 21100 | 659.434 | 20415
| 37.455 | 19 | 37.455 | 9 |  | 37.455 | 15 | 37.455 | 4 |  | 37.455 | 11 | 37.455 | 8 |  | 658.057 | 21725 | 658.004 | 21505 | 658.434 | 20745
| 37.485 | 18 | 37.485 | 7 |  | 37.485 | 12 | 37.485 | 4 |  | 37.485 | 16 | 37.485 | 22 |  | 657.057 | 21680 | 657.004 | 21350 | 657.434 | 20665
| 37.515 | 23 | 37.515 | 2 |  | 37.515 | 16 | 37.515 | 7 |  | 37.515 | 20 | 37.515 | 17 |  | 656.057 | 21445 | 656.004 | 21455 | 656.434 | 21275
| 37.545 | 14 | 37.545 | 10 |  | 37.545 | 12 | 37.545 | 1 |  | 37.545 | 18 | 37.545 | 14 |  | 655.057 | 21760 | 655.004 | 21330 | 655.434 | 21035
| 37.575 | 14 | 37.575 | 13 |  | 37.575 | 16 | 37.575 | 8 |  | 37.575 | 17 | 37.575 | 14 |  | 654.057 | 22355 | 654.004 | 22005 | 654.434 | 21160
| 37.605 | 18 | 37.605 | 4 |  | 37.605 | 18 | 37.605 | 6 |  | 37.605 | 14 | 37.605 | 16 |  | 653.057 | 22260 | 653.004 | 21420 | 653.434 | 20660
| 37.635 | 14 | 37.635 | 9 |  | 37.635 | 12 | 37.635 | 5 |  | 37.635 | 16 | 37.635 | 15 |  | 652.057 | 21505 | 652.004 | 21370 | 652.434 | 20805
| 37.665 | 12 | 37.665 | 6 |  | 37.665 | 14 | 37.665 | 5 |  | 37.665 | 12 | 37.665 | 13 |  | 651.057 | 21595 | 651.004 | 21925 | 651.434 | 21040
| 37.695 | 18 | 37.695 | 8 |  | 37.695 | 18 | 37.695 | 8 |  | 37.695 | 16 | 37.695 | 11 |  | 650.057 | 21775 | 650.004 | 21895 | 650.434 | 20825
| 37.725 | 11 | 37.725 | 3 |  | 37.725 | 17 | 37.725 | 8 |  | 37.725 | 16 | 37.725 | 19 |  | 649.057 | 22165 | 649.004 | 21905 | 649.434 | 21020
| 37.755 | 13 | 37.755 | 7 |  | 37.755 | 16 | 37.755 | 4 |  | 37.755 | 9 | 37.755 | 23 |  | 648.057 | 21885 | 648.004 | 21740 | 648.434 | 21115
| 37.785 | 14 | 37.785 | 7 |  | 37.785 | 13 | 37.785 | 5 |  | 37.785 | 9 | 37.785 | 20 |  | 647.057 | 22095 | 647.004 | 21785 | 647.434 | 20975
| 37.815 | 18 | 37.815 | 7 |  | 37.815 | 13 | 37.815 | 14 |  | 37.815 | 7 | 37.815 | 10 |  | 646.057 | 22365 | 646.004 | 22195 | 646.434 | 20865
| 37.845 | 12 | 37.845 | 14 |  | 37.845 | 7 | 37.845 | 5 |  | 37.845 | 12 | 37.845 | 10 |  | 645.057 | 22085 | 645.004 | 22060 | 645.434 | 20640
| 37.875 | 12 | 37.875 | 9 |  | 37.875 | 6 | 37.875 | 7 |  | 37.875 | 12 | 37.875 | 15 |  | 644.057 | 21925 | 644.004 | 22215 | 644.434 | 21015
| 37.905 | 19 | 37.905 | 5 |  | 37.905 | 16 | 37.905 | 9 |  | 37.905 | 19 | 37.905 | 11 |  | 643.057 | 21790 | 643.004 | 22270 | 643.434 | 21470
| 37.935 | 9 | 37.935 | 9 |  | 37.935 | 14 | 37.935 | 8 |  | 37.935 | 22 | 37.935 | 9 |  | 642.057 | 22435 | 642.004 | 22325 | 642.434 | 21270
| 37.965 | 20 | 37.965 | 10 |  | 37.965 | 12 | 37.965 | 5 |  | 37.965 | 13 | 37.965 | 18 |  | 641.057 | 22910 | 641.004 | 22380 | 641.434 | 21385
| 37.995 | 9 | 37.995 | 15 |  | 37.995 | 13 | 37.995 | 9 |  | 37.995 | 10 | 37.995 | 7 |  | 640.057 | 22735 | 640.004 | 22660 | 640.434 | 21235
| 38.025 | 18 | 38.025 | 12 |  | 38.025 | 16 | 38.025 | 4 |  | 38.025 | 10 | 38.025 | 14 |  | 639.057 | 22720 | 639.004 | 22400 | 639.434 | 21595
| 38.055 | 13 | 38.055 | 9 |  | 38.055 | 14 | 38.055 | 4 |  | 38.055 | 10 | 38.055 | 12 |  | 638.057 | 22505 | 638.004 | 22260 | 638.434 | 21850
| 38.085 | 17 | 38.085 | 9 |  | 38.085 | 13 | 38.085 | 4 |  | 38.085 | 4 | 38.085 | 6 |  | 637.057 | 22470 | 637.004 | 22755 | 637.434 | 21515
| 38.115 | 22 | 38.115 | 9 |  | 38.115 | 12 | 38.115 | 3 |  | 38.115 | 11 | 38.115 | 10 |  | 636.057 | 22385 | 636.004 | 23080 | 636.434 | 21890
| 38.145 | 9 | 38.145 | 5 |  | 38.145 | 15 | 38.145 | 5 |  | 38.145 | 7 | 38.145 | 18 |  | 635.057 | 22690 | 635.004 | 22385 | 635.434 | 21840
| 38.175 | 14 | 38.175 | 3 |  | 38.175 | 21 | 38.175 | 6 |  | 38.175 | 8 | 38.175 | 14 |  | 634.057 | 22730 | 634.004 | 22640 | 634.434 | 21810
| 38.205 | 16 | 38.205 | 8 |  | 38.205 | 12 | 38.205 | 9 |  | 38.205 | 7 | 38.205 | 13 |  | 633.057 | 22715 | 633.004 | 22435 | 633.434 | 21330
| 38.235 | 16 | 38.235 | 6 |  | 38.235 | 18 | 38.235 | 7 |  | 38.235 | 15 | 38.235 | 13 |  | 632.057 | 22775 | 632.004 | 22715 | 632.434 | 21605
| 38.265 | 11 | 38.265 | 2 |  | 38.265 | 7 | 38.265 | 6 |  | 38.265 | 11 | 38.265 | 12 |  | 631.057 | 22650 | 631.004 | 22565 | 631.434 | 21890
| 38.295 | 13 | 38.295 | 8 |  | 38.295 | 27 | 38.295 | 6 |  | 38.295 | 12 | 38.295 | 16 |  | 630.057 | 23195 | 630.004 | 23185 | 630.434 | 21885
| 38.325 | 16 | 38.325 | 4 |  | 38.325 | 11 | 38.325 | 5 |  | 38.325 | 6 | 38.325 | 13 |  | 629.057 | 22990 | 629.004 | 22685 | 629.434 | 22040
| 38.355 | 7 | 38.355 | 10 |  | 38.355 | 12 | 38.355 | 1 |  | 38.355 | 15 | 38.355 | 10 |  | 628.057 | 22235 | 628.004 | 23095 | 628.434 | 22090
| 38.385 | 11 | 38.385 | 11 |  | 38.385 | 11 | 38.385 | 7 |  | 38.385 | 9 | 38.385 | 10 |  | 627.057 | 22635 | 627.004 | 22845 | 627.434 | 21820
| 38.415 | 10 | 38.415 | 9 |  | 38.415 | 10 | 38.415 | 4 |  | 38.415 | 5 | 38.415 | 15 |  | 626.057 | 22800 | 626.004 | 22690 | 626.434 | 21995
| 38.445 | 12 | 38.445 | 5 |  | 38.445 | 17 | 38.445 | 5 |  | 38.445 | 10 | 38.445 | 16 |  | 625.057 | 23300 | 625.004 | 22250 | 625.434 | 21450
| 38.475 | 15 | 38.475 | 7 |  | 38.475 | 10 | 38.475 | 4 |  | 38.475 | 10 | 38.475 | 4 |  | 624.057 | 23160 | 624.004 | 22800 | 624.434 | 21745
| 38.505 | 13 | 38.505 | 12 |  | 38.505 | 10 | 38.505 | 6 |  | 38.505 | 9 | 38.505 | 13 |  | 623.057 | 22945 | 623.004 | 22255 | 623.434 | 22090
| 38.535 | 15 | 38.535 | 8 |  | 38.535 | 12 | 38.535 | 6 |  | 38.535 | 13 | 38.535 | 8 |  | 622.057 | 23040 | 622.004 | 22505 | 622.434 | 21735
| 38.565 | 17 | 38.565 | 14 |  | 38.565 | 9 | 38.565 | 8 |  | 38.565 | 11 | 38.565 | 13 |  | 621.057 | 22970 | 621.004 | 23385 | 621.434 | 22400
| 38.595 | 13 | 38.595 | 11 |  | 38.595 | 11 | 38.595 | 4 |  | 38.595 | 14 | 38.595 | 8 |  | 620.057 | 23140 | 620.004 | 23385 | 620.434 | 22215
| 38.625 | 18 | 38.625 | 8 |  | 38.625 | 13 | 38.625 | 10 |  | 38.625 | 9 | 38.625 | 9 |  | 619.057 | 23305 | 619.004 | 23365 | 619.434 | 22420
| 38.655 | 11 | 38.655 | 11 |  | 38.655 | 5 | 38.655 | 6 |  | 38.655 | 8 | 38.655 | 12 |  | 618.057 | 23665 | 618.004 | 23120 | 618.434 | 22425
| 38.685 | 15 | 38.685 | 6 |  | 38.685 | 17 | 38.685 | 7 |  | 38.685 | 5 | 38.685 | 13 |  | 617.057 | 23270 | 617.004 | 23690 | 617.434 | 22620
| 38.715 | 10 | 38.715 | 13 |  | 38.715 | 6 | 38.715 | 10 |  | 38.715 | 8 | 38.715 | 7 |  | 616.057 | 23590 | 616.004 | 23930 | 616.434 | 22435
| 38.745 | 16 | 38.745 | 11 |  | 38.745 | 15 | 38.745 | 5 |  | 38.745 | 17 | 38.745 | 15 |  | 615.057 | 23775 | 615.004 | 23265 | 615.434 | 21955
| 38.775 | 14 | 38.775 | 16 |  | 38.775 | 15 | 38.775 | 12 |  | 38.775 | 7 | 38.775 | 11 |  | 614.057 | 23185 | 614.004 | 23180 | 614.434 | 22155
| 38.805 | 13 | 38.805 | 18 |  | 38.805 | 13 | 38.805 | 10 |  | 38.805 | 14 | 38.805 | 11 |  | 613.057 | 23530 | 613.004 | 23505 | 613.434 | 22320
| 38.835 | 9 | 38.835 | 10 |  | 38.835 | 9 | 38.835 | 15 |  | 38.835 | 7 | 38.835 | 9 |  | 612.057 | 23230 | 612.004 | 23615 | 612.434 | 23030
| 38.865 | 11 | 38.865 | 7 |  | 38.865 | 10 | 38.865 | 11 |  | 38.865 | 15 | 38.865 | 6 |  | 611.057 | 23055 | 611.004 | 23140 | 611.434 | 22515
| 38.895 | 10 | 38.895 | 6 |  | 38.895 | 12 | 38.895 | 22 |  | 38.895 | 8 | 38.895 | 9 |  | 610.057 | 23160 | 610.004 | 23325 | 610.434 | 22260
| 38.925 | 12 | 38.925 | 8 |  | 38.925 | 12 | 38.925 | 16 |  | 38.925 | 11 | 38.925 | 9 |  | 609.057 | 23420 | 609.004 | 23695 | 609.434 | 22510
| 38.955 | 15 | 38.955 | 15 |  | 38.955 | 9 | 38.955 | 15 |  | 38.955 | 6 | 38.955 | 12 |  | 608.057 | 23835 | 608.004 | 23765 | 608.434 | 22815
| 38.985 | 12 | 38.985 | 16 |  | 38.985 | 8 | 38.985 | 17 |  | 38.985 | 11 | 38.985 | 15 |  | 607.057 | 23905 | 607.004 | 23710 | 607.434 | 23235
| 39.015 | 12 | 39.015 | 8 |  | 39.015 | 8 | 39.015 | 21 |  | 39.015 | 10 | 39.015 | 10 |  | 606.057 | 23385 | 606.004 | 23990 | 606.434 | 23195
| 39.045 | 10 | 39.045 | 13 |  | 39.045 | 11 | 39.045 | 15 |  | 39.045 | 9 | 39.045 | 12 |  | 605.057 | 23490 | 605.004 | 24320 | 605.434 | 23020
| 39.075 | 8 | 39.075 | 12 |  | 39.075 | 17 | 39.075 | 19 |  | 39.075 | 10 | 39.075 | 17 |  | 604.057 | 23820 | 604.004 | 24265 | 604.434 | 23310
| 39.105 | 12 | 39.105 | 11 |  | 39.105 | 11 | 39.105 | 17 |  | 39.105 | 13 | 39.105 | 12 |  | 603.057 | 24615 | 603.004 | 24220 | 603.434 | 23100
| 39.135 | 17 | 39.135 | 11 |  | 39.135 | 14 | 39.135 | 17 |  | 39.135 | 5 | 39.135 | 5 |  | 602.057 | 24115 | 602.004 | 23415 | 602.434 | 23725
| 39.165 | 8 | 39.165 | 12 |  | 39.165 | 10 | 39.165 | 24 |  | 39.165 | 12 | 39.165 | 11 |  | 601.057 | 23825 | 601.004 | 23470 | 601.434 | 22980
| 39.195 | 9 | 39.195 | 15 |  | 39.195 | 8 | 39.195 | 19 |  | 39.195 | 10 | 39.195 | 4 |  | 600.057 | 24195 | 600.004 | 23455 | 600.434 | 23225
| 39.225 | 13 | 39.225 | 6 |  | 39.225 | 5 | 39.225 | 33 |  | 39.225 | 10 | 39.225 | 13 |  | 599.057 | 23860 | 599.004 | 24045 | 599.434 | 23400
| 39.255 | 8 | 39.255 | 15 |  | 39.255 | 8 | 39.255 | 26 |  | 39.255 | 11 | 39.255 | 9 |  | 598.057 | 23850 | 598.004 | 24320 | 598.434 | 23860
| 39.285 | 7 | 39.285 | 9 |  | 39.285 | 10 | 39.285 | 25 |  | 39.285 | 13 | 39.285 | 7 |  | 597.057 | 24135 | 597.004 | 23850 | 597.434 | 24015
| 39.315 | 9 | 39.315 | 14 |  | 39.315 | 8 | 39.315 | 13 |  | 39.315 | 11 | 39.315 | 8 |  | 596.057 | 24275 | 596.004 | 23805 | 596.434 | 23680
| 39.345 | 16 | 39.345 | 13 |  | 39.345 | 12 | 39.345 | 25 |  | 39.345 | 8 | 39.345 | 8 |  | 595.057 | 24575 | 595.004 | 24510 | 595.434 | 23175
| 39.375 | 14 | 39.375 | 11 |  | 39.375 | 7 | 39.375 | 17 |  | 39.375 | 7 | 39.375 | 10 |  | 594.057 | 24520 | 594.004 | 24125 | 594.434 | 23435
| 39.405 | 10 | 39.405 | 12 |  | 39.405 | 14 | 39.405 | 19 |  | 39.405 | 5 | 39.405 | 19 |  | 593.057 | 24380 | 593.004 | 24125 | 593.434 | 23475
| 39.435 | 10 | 39.435 | 10 |  | 39.435 | 18 | 39.435 | 18 |  | 39.435 | 16 | 39.435 | 11 |  | 592.057 | 24505 | 592.004 | 24255 | 592.434 | 23930
| 39.465 | 9 | 39.465 | 8 |  | 39.465 | 6 | 39.465 | 12 |  | 39.465 | 8 | 39.465 | 10 |  | 591.057 | 24375 | 591.004 | 23960 | 591.434 | 23765
| 39.495 | 13 | 39.495 | 10 |  | 39.495 | 10 | 39.495 | 11 |  | 39.495 | 10 | 39.495 | 10 |  | 590.057 | 24570 | 590.004 | 23775 | 590.434 | 23780
| 39.525 | 9 | 39.525 | 12 |  | 39.525 | 10 | 39.525 | 11 |  | 39.525 | 10 | 39.525 | 11 |  | 589.057 | 24200 | 589.004 | 24390 | 589.434 | 23490
| 39.555 | 6 | 39.555 | 10 |  | 39.555 | 10 | 39.555 | 9 |  | 39.555 | 8 | 39.555 | 9 |  | 588.057 | 24590 | 588.004 | 24805 | 588.434 | 23475
| 39.585 | 8 | 39.585 | 4 |  | 39.585 | 15 | 39.585 | 13 |  | 39.585 | 10 | 39.585 | 12 |  | 587.057 | 24490 | 587.004 | 24460 | 587.434 | 23515
| 39.615 | 19 | 39.615 | 6 |  | 39.615 | 15 | 39.615 | 11 |  | 39.615 | 6 | 39.615 | 10 |  | 586.057 | 24440 | 586.004 | 24705 | 586.434 | 23960
| 39.645 | 14 | 39.645 | 10 |  | 39.645 | 11 | 39.645 | 7 |  | 39.645 | 9 | 39.645 | 10 |  | 585.057 | 24495 | 585.004 | 24535 | 585.434 | 24080
| 39.675 | 12 | 39.675 | 7 |  | 39.675 | 10 | 39.675 | 5 |  | 39.675 | 14 | 39.675 | 11 |  | 584.057 | 24885 | 584.004 | 25505 | 584.434 | 24075
| 39.705 | 15 | 39.705 | 18 |  | 39.705 | 7 | 39.705 | 6 |  | 39.705 | 7 | 39.705 | 6 |  | 583.057 | 24970 | 583.004 | 25255 | 583.434 | 24305
| 39.735 | 8 | 39.735 | 9 |  | 39.735 | 10 | 39.735 | 8 |  | 39.735 | 14 | 39.735 | 7 |  | 582.057 | 24675 | 582.004 | 24840 | 582.434 | 24535
| 39.765 | 8 | 39.765 | 6 |  | 39.765 | 5 | 39.765 | 13 |  | 39.765 | 12 | 39.765 | 7 |  | 581.057 | 25085 | 581.004 | 25105 | 581.434 | 24125
| 39.795 | 7 | 39.795 | 10 |  | 39.795 | 9 | 39.795 | 8 |  | 39.795 | 11 | 39.795 | 9 |  | 580.057 | 24990 | 580.004 | 24960 | 580.434 | 24270
| 39.825 | 13 | 39.825 | 10 |  | 39.825 | 9 | 39.825 | 8 |  | 39.825 | 9 | 39.825 | 10 |  | 579.057 | 25295 | 579.004 | 25560 | 579.434 | 24355
| 39.855 | 9 | 39.855 | 12 |  | 39.855 | 5 | 39.855 | 6 |  | 39.855 | 10 | 39.855 | 15 |  | 578.057 | 25615 | 578.004 | 25565 | 578.434 | 24340
| 39.885 | 8 | 39.885 | 11 |  | 39.885 | 9 | 39.885 | 16 |  | 39.885 | 9 | 39.885 | 10 |  | 577.057 | 25690 | 577.004 | 25640 | 577.434 | 24300
| 39.915 | 7 | 39.915 | 19 |  | 39.915 | 6 | 39.915 | 2 |  | 39.915 | 10 | 39.915 | 7 |  | 576.057 | 25745 | 576.004 | 25555 | 576.434 | 24095
| 39.945 | 8 | 39.945 | 9 |  | 39.945 | 14 | 39.945 | 7 |  | 39.945 | 10 | 39.945 | 12 |  | 575.057 | 25720 | 575.004 | 25595 | 575.434 | 24780
| 39.975 | 12 | 39.975 | 9 |  | 39.975 | 8 | 39.975 | 6 |  | 39.975 | 8 | 39.975 | 10 |  | 574.057 | 25360 | 574.004 | 25445 | 574.434 | 24850
| 40.005 | 7 | 40.005 | 10 |  | 40.005 | 7 | 40.005 | 4 |  | 40.005 | 7 | 40.005 | 7 |  | 573.057 | 25505 | 573.004 | 26255 | 573.434 | 24865
| 40.035 | 11 | 40.035 | 3 |  | 40.035 | 6 | 40.035 | 9 |  | 40.035 | 7 | 40.035 | 6 |  | 572.057 | 25240 | 572.004 | 25245 | 572.434 | 25280
| 40.065 | 10 | 40.065 | 5 |  | 40.065 | 10 | 40.065 | 9 |  | 40.065 | 13 | 40.065 | 10 |  | 571.057 | 25340 | 571.004 | 25160 | 571.434 | 24855
| 40.095 | 10 | 40.095 | 4 |  | 40.095 | 10 | 40.095 | 9 |  | 40.095 | 8 | 40.095 | 9 |  | 570.057 | 25205 | 570.004 | 25250 | 570.434 | 25010
| 40.125 | 12 | 40.125 | 11 |  | 40.125 | 6 | 40.125 | 4 |  | 40.125 | 9 | 40.125 | 11 |  | 569.057 | 24670 | 569.004 | 25150 | 569.434 | 24400
| 40.155 | 12 | 40.155 | 10 |  | 40.155 | 14 | 40.155 | 4 |  | 40.155 | 3 | 40.155 | 7 |  | 568.057 | 25265 | 568.004 | 25300 | 568.434 | 25105
| 40.185 | 14 | 40.185 | 8 |  | 40.185 | 10 | 40.185 | 11 |  | 40.185 | 11 | 40.185 | 3 |  | 567.057 | 24965 | 567.004 | 25235 | 567.434 | 24815
| 40.215 | 13 | 40.215 | 1 |  | 40.215 | 5 | 40.215 | 10 |  | 40.215 | 21 | 40.215 | 12 |  | 566.057 | 25280 | 566.004 | 25360 | 566.434 | 24550
| 40.245 | 12 | 40.245 | 10 |  | 40.245 | 12 | 40.245 | 8 |  | 40.245 | 12 | 40.245 | 12 |  | 565.057 | 25185 | 565.004 | 25835 | 565.434 | 24470
| 40.275 | 13 | 40.275 | 12 |  | 40.275 | 9 | 40.275 | 7 |  | 40.275 | 8 | 40.275 | 5 |  | 564.057 | 25400 | 564.004 | 25660 | 564.434 | 24160
| 40.305 | 15 | 40.305 | 10 |  | 40.305 | 4 | 40.305 | 11 |  | 40.305 | 4 | 40.305 | 5 |  | 563.057 | 25305 | 563.004 | 25295 | 563.434 | 24910
| 40.335 | 12 | 40.335 | 7 |  | 40.335 | 4 | 40.335 | 6 |  | 40.335 | 9 | 40.335 | 7 |  | 562.057 | 25420 | 562.004 | 25485 | 562.434 | 25045
| 40.365 | 8 | 40.365 | 13 |  | 40.365 | 13 | 40.365 | 4 |  | 40.365 | 8 | 40.365 | 7 |  | 561.057 | 25580 | 561.004 | 25545 | 561.434 | 24940
| 40.395 | 4 | 40.395 | 7 |  | 40.395 | 9 | 40.395 | 13 |  | 40.395 | 8 | 40.395 | 8 |  | 560.057 | 25855 | 560.004 | 25590 | 560.434 | 25490
| 40.425 | 5 | 40.425 | 11 |  | 40.425 | 6 | 40.425 | 10 |  | 40.425 | 11 | 40.425 | 9 |  | 559.057 | 25875 | 559.004 | 26525 | 559.434 | 25415
| 40.455 | 10 | 40.455 | 13 |  | 40.455 | 18 | 40.455 | 5 |  | 40.455 | 2 | 40.455 | 7 |  | 558.057 | 26405 | 558.004 | 26400 | 558.434 | 25320
| 40.485 | 9 | 40.485 | 7 |  | 40.485 | 18 | 40.485 | 16 |  | 40.485 | 15 | 40.485 | 8 |  | 557.057 | 26525 | 557.004 | 26295 | 557.434 | 25730
| 40.515 | 12 | 40.515 | 16 |  | 40.515 | 8 | 40.515 | 8 |  | 40.515 | 9 | 40.515 | 9 |  | 556.057 | 26415 | 556.004 | 26645 | 556.434 | 25965
| 40.545 | 23 | 40.545 | 12 |  | 40.545 | 8 | 40.545 | 14 |  | 40.545 | 7 | 40.545 | 11 |  | 555.057 | 27200 | 555.004 | 26625 | 555.434 | 25415
| 40.575 | 4 | 40.575 | 12 |  | 40.575 | 9 | 40.575 | 7 |  | 40.575 | 9 | 40.575 | 12 |  | 554.057 | 27430 | 554.004 | 27130 | 554.434 | 26165
| 40.605 | 5 | 40.605 | 14 |  | 40.605 | 12 | 40.605 | 11 |  | 40.605 | 12 | 40.605 | 6 |  | 553.057 | 27000 | 553.004 | 27365 | 553.434 | 25885
| 40.635 | 16 | 40.635 | 11 |  | 40.635 | 10 | 40.635 | 8 |  | 40.635 | 6 | 40.635 | 11 |  | 552.057 | 27240 | 552.004 | 26960 | 552.434 | 26035
| 40.665 | 13 | 40.665 | 16 |  | 40.665 | 10 | 40.665 | 11 |  | 40.665 | 7 | 40.665 | 9 |  | 551.057 | 27080 | 551.004 | 26550 | 551.434 | 26065
| 40.695 | 8 | 40.695 | 10 |  | 40.695 | 6 | 40.695 | 21 |  | 40.695 | 14 | 40.695 | 7 |  | 550.057 | 26610 | 550.004 | 26785 | 550.434 | 26080
| 40.725 | 5 | 40.725 | 18 |  | 40.725 | 8 | 40.725 | 8 |  | 40.725 | 6 | 40.725 | 11 |  | 549.057 | 26400 | 549.004 | 26385 | 549.434 | 26155
| 40.755 | 11 | 40.755 | 23 |  | 40.755 | 6 | 40.755 | 12 |  | 40.755 | 9 | 40.755 | 7 |  | 548.057 | 26295 | 548.004 | 26475 | 548.434 | 25660
| 40.785 | 8 | 40.785 | 15 |  | 40.785 | 13 | 40.785 | 20 |  | 40.785 | 5 | 40.785 | 13 |  | 547.057 | 26125 | 547.004 | 26510 | 547.434 | 25420
| 40.815 | 10 | 40.815 | 15 |  | 40.815 | 7 | 40.815 | 16 |  | 40.815 | 8 | 40.815 | 8 |  | 546.057 | 26255 | 546.004 | 26120 | 546.434 | 25300
| 40.845 | 10 | 40.845 | 20 |  | 40.845 | 10 | 40.845 | 15 |  | 40.845 | 7 | 40.845 | 5 |  | 545.057 | 26225 | 545.004 | 25355 | 545.434 | 24535
| 40.875 | 14 | 40.875 | 27 |  | 40.875 | 6 | 40.875 | 22 |  | 40.875 | 9 | 40.875 | 10 |  | 544.057 | 24750 | 544.004 | 24900 | 544.434 | 24190
| 40.905 | 16 | 40.905 | 38 |  | 40.905 | 14 | 40.905 | 35 |  | 40.905 | 6 | 40.905 | 4 |  | 543.057 | 24090 | 543.004 | 23995 | 543.434 | 23635
| 40.935 | 12 | 40.935 | 29 |  | 40.935 | 9 | 40.935 | 28 |  | 40.935 | 10 | 40.935 | 16 |  | 542.057 | 23545 | 542.004 | 23915 | 542.434 | 23530
| 40.965 | 8 | 40.965 | 32 |  | 40.965 | 7 | 40.965 | 24 |  | 40.965 | 8 | 40.965 | 6 |  | 541.057 | 24465 | 541.004 | 24450 | 541.434 | 23415
| 40.995 | 10 | 40.995 | 33 |  | 40.995 | 7 | 40.995 | 26 |  | 40.995 | 7 | 40.995 | 7 |  | 540.057 | 24300 | 540.004 | 24440 | 540.434 | 23420
| 41.025 | 11 | 41.025 | 33 |  | 41.025 | 11 | 41.025 | 41 |  | 41.025 | 4 | 41.025 | 12 |  | 539.057 | 23965 | 539.004 | 24585 | 539.434 | 23180
| 41.055 | 10 | 41.055 | 38 |  | 41.055 | 7 | 41.055 | 37 |  | 41.055 | 11 | 41.055 | 4 |  | 538.057 | 24610 | 538.004 | 25065 | 538.434 | 23635
| 41.085 | 6 | 41.085 | 30 |  | 41.085 | 9 | 41.085 | 48 |  | 41.085 | 8 | 41.085 | 7 |  | 537.057 | 24965 | 537.004 | 25190 | 537.434 | 23675
| 41.115 | 12 | 41.115 | 35 |  | 41.115 | 8 | 41.115 | 39 |  | 41.115 | 5 | 41.115 | 11 |  | 536.057 | 25105 | 536.004 | 24970 | 536.434 | 23885
| 41.145 | 5 | 41.145 | 43 |  | 41.145 | 12 | 41.145 | 47 |  | 41.145 | 8 | 41.145 | 9 |  | 535.057 | 25625 | 535.004 | 25870 | 535.434 | 24430
| 41.175 | 9 | 41.175 | 42 |  | 41.175 | 5 | 41.175 | 48 |  | 41.175 | 7 | 41.175 | 3 |  | 534.057 | 27375 | 534.004 | 27750 | 534.434 | 26705
| 41.205 | 8 | 41.205 | 53 |  | 41.205 | 5 | 41.205 | 42 |  | 41.205 | 11 | 41.205 | 10 |  | 533.057 | 32795 | 533.004 | 33370 | 533.434 | 32630
| 41.235 | 6 | 41.235 | 48 |  | 41.235 | 7 | 41.235 | 50 |  | 41.235 | 6 | 41.235 | 8 |  | 532.057 | 43720 | 532.004 | 45050 | 532.434 | 44555
| 41.265 | 9 | 41.265 | 51 |  | 41.265 | 11 | 41.265 | 54 |  | 41.265 | 9 | 41.265 | 8 |  | 531.057 | 58305 | 531.004 | 61140 | 531.434 | 56975
| 41.295 | 7 | 41.295 | 52 |  | 41.295 | 17 | 41.295 | 41 |  | 41.295 | 8 | 41.295 | 11 |  | 530.057 | 61805 | 530.004 | 61905 | 530.434 | 61410
| 41.325 | 8 | 41.325 | 40 |  | 41.325 | 9 | 41.325 | 43 |  | 41.325 | 7 | 41.325 | 12 |  | 529.057 | 43465 | 529.004 | 40995 | 529.434 | 47355
| 41.355 | 8 | 41.355 | 47 |  | 41.355 | 12 | 41.355 | 49 |  | 41.355 | 7 | 41.355 | 10 |  | 528.057 | 26425 | 528.004 | 25260 | 528.434 | 28750
| 41.385 | 13 | 41.385 | 44 |  | 41.385 | 12 | 41.385 | 49 |  | 41.385 | 8 | 41.385 | 11 |  | 527.057 | 21590 | 527.004 | 21375 | 527.434 | 21215
| 41.415 | 8 | 41.415 | 49 |  | 41.415 | 9 | 41.415 | 29 |  | 41.415 | 13 | 41.415 | 9 |  | 526.057 | 20520 | 526.004 | 21115 | 526.434 | 20045
| 41.445 | 4 | 41.445 | 41 |  | 41.445 | 3 | 41.445 | 44 |  | 41.445 | 10 | 41.445 | 4 |  | 525.057 | 20390 | 525.004 | 20850 | 525.434 | 19450
| 41.475 | 10 | 41.475 | 37 |  | 41.475 | 23 | 41.475 | 37 |  | 41.475 | 16 | 41.475 | 8 |  | 524.057 | 20095 | 524.004 | 19995 | 524.434 | 19455
| 41.505 | 5 | 41.505 | 38 |  | 41.505 | 5 | 41.505 | 34 |  | 41.505 | 4 | 41.505 | 4 |  | 523.057 | 19680 | 523.004 | 19620 | 523.434 | 19090
| 41.535 | 4 | 41.535 | 42 |  | 41.535 | 14 | 41.535 | 32 |  | 41.535 | 4 | 41.535 | 11 |  | 522.057 | 19875 | 522.004 | 19405 | 522.434 | 18840
| 41.565 | 11 | 41.565 | 28 |  | 41.565 | 12 | 41.565 | 33 |  | 41.565 | 17 | 41.565 | 8 |  | 521.057 | 20000 | 521.004 | 20015 | 521.434 | 18605
| 41.595 | 6 | 41.595 | 42 |  | 41.595 | 14 | 41.595 | 26 |  | 41.595 | 9 | 41.595 | 7 |  | 520.057 | 19410 | 520.004 | 19590 | 520.434 | 19100
| 41.625 | 14 | 41.625 | 46 |  | 41.625 | 10 | 41.625 | 27 |  | 41.625 | 10 | 41.625 | 8 |  | 519.057 | 20155 | 519.004 | 19840 | 519.434 | 18915
| 41.655 | 7 | 41.655 | 29 |  | 41.655 | 10 | 41.655 | 22 |  | 41.655 | 8 | 41.655 | 7 |  | 518.057 | 19490 | 518.004 | 20110 | 518.434 | 19065
| 41.685 | 5 | 41.685 | 28 |  | 41.685 | 10 | 41.685 | 25 |  | 41.685 | 10 | 41.685 | 7 |  | 517.057 | 19800 | 517.004 | 20165 | 517.434 | 18815
| 41.715 | 14 | 41.715 | 30 |  | 41.715 | 6 | 41.715 | 22 |  | 41.715 | 13 | 41.715 | 8 |  | 516.057 | 20225 | 516.004 | 20115 | 516.434 | 18650
| 41.745 | 12 | 41.745 | 25 |  | 41.745 | 15 | 41.745 | 20 |  | 41.745 | 11 | 41.745 | 11 |  | 515.057 | 19945 | 515.004 | 19815 | 515.434 | 19250
| 41.775 | 12 | 41.775 | 29 |  | 41.775 | 14 | 41.775 | 12 |  | 41.775 | 9 | 41.775 | 15 |  | 514.057 | 19915 | 514.004 | 19960 | 514.434 | 19085
| 41.805 | 11 | 41.805 | 32 |  | 41.805 | 10 | 41.805 | 20 |  | 41.805 | 6 | 41.805 | 7 |  | 513.057 | 20260 | 513.004 | 20110 | 513.434 | 18805
| 41.835 | 11 | 41.835 | 22 |  | 41.835 | 12 | 41.835 | 19 |  | 41.835 | 8 | 41.835 | 11 |  | 512.057 | 20075 | 512.004 | 20070 | 512.434 | 18965
| 41.865 | 15 | 41.865 | 27 |  | 41.865 | 6 | 41.865 | 5 |  | 41.865 | 12 | 41.865 | 8 |  | 511.057 | 20030 | 511.004 | 19715 | 511.434 | 19040
| 41.895 | 14 | 41.895 | 16 |  | 41.895 | 9 | 41.895 | 21 |  | 41.895 | 12 | 41.895 | 7 |  | 510.057 | 20320 | 510.004 | 20015 | 510.434 | 19240
| 41.925 | 9 | 41.925 | 17 |  | 41.925 | 13 | 41.925 | 16 |  | 41.925 | 8 | 41.925 | 15 |  | 509.057 | 20345 | 509.004 | 20200 | 509.434 | 18960
| 41.955 | 11 | 41.955 | 24 |  | 41.955 | 14 | 41.955 | 9 |  | 41.955 | 9 | 41.955 | 15 |  | 508.057 | 20090 | 508.004 | 20090 | 508.434 | 19230
| 41.985 | 10 | 41.985 | 17 |  | 41.985 | 6 | 41.985 | 17 |  | 41.985 | 13 | 41.985 | 9 |  | 507.057 | 19980 | 507.004 | 20135 | 507.434 | 19555
| 42.015 | 9 | 42.015 | 15 |  | 42.015 | 13 | 42.015 | 23 |  | 42.015 | 9 | 42.015 | 13 |  | 506.057 | 20185 | 506.004 | 20145 | 506.434 | 19455
| 42.045 | 9 | 42.045 | 18 |  | 42.045 | 11 | 42.045 | 13 |  | 42.045 | 11 | 42.045 | 13 |  | 505.057 | 20155 | 505.004 | 20230 | 505.434 | 19250
| 42.075 | 13 | 42.075 | 12 |  | 42.075 | 9 | 42.075 | 11 |  | 42.075 | 12 | 42.075 | 16 |  | 504.057 | 20525 | 504.004 | 20415 | 504.434 | 19425
| 42.105 | 17 | 42.105 | 12 |  | 42.105 | 8 | 42.105 | 8 |  | 42.105 | 10 | 42.105 | 8 |  | 503.057 | 20595 | 503.004 | 20625 | 503.434 | 19445
| 42.135 | 8 | 42.135 | 9 |  | 42.135 | 7 | 42.135 | 10 |  | 42.135 | 12 | 42.135 | 9 |  | 502.057 | 20395 | 502.004 | 20590 | 502.434 | 19295
| 42.165 | 12 | 42.165 | 13 |  | 42.165 | 17 | 42.165 | 15 |  | 42.165 | 11 | 42.165 | 7 |  | 501.057 | 20565 | 501.004 | 20605 | 501.434 | 19330
| 42.195 | 8 | 42.195 | 9 |  | 42.195 | 7 | 42.195 | 12 |  | 42.195 | 9 | 42.195 | 5 |  | 500.057 | 20125 | 500.004 | 20805 | 500.434 | 19370
| 42.225 | 15 | 42.225 | 11 |  | 42.225 | 11 | 42.225 | 9 |  | 42.225 | 10 | 42.225 | 8 |  | 499.057 | 20295 | 499.004 | 20595 | 499.434 | 19520
| 42.255 | 13 | 42.255 | 18 |  | 42.255 | 10 | 42.255 | 12 |  | 42.255 | 12 | 42.255 | 8 |  | 498.057 | 20645 | 498.004 | 20510 | 498.434 | 19870
| 42.285 | 15 | 42.285 | 11 |  | 42.285 | 11 | 42.285 | 7 |  | 42.285 | 5 | 42.285 | 6 |  | 497.057 | 20735 | 497.004 | 20480 | 497.434 | 19930
| 42.315 | 3 | 42.315 | 13 |  | 42.315 | 11 | 42.315 | 15 |  | 42.315 | 12 | 42.315 | 8 |  | 496.057 | 20800 | 496.004 | 20180 | 496.434 | 19190
| 42.345 | 10 | 42.345 | 10 |  | 42.345 | 8 | 42.345 | 16 |  | 42.345 | 7 | 42.345 | 11 |  | 495.057 | 20775 | 495.004 | 20615 | 495.434 | 19300
| 42.375 | 10 | 42.375 | 9 |  | 42.375 | 10 | 42.375 | 4 |  | 42.375 | 5 | 42.375 | 11 |  | 494.057 | 20455 | 494.004 | 20670 | 494.434 | 19500
| 42.405 | 12 | 42.405 | 8 |  | 42.405 | 14 | 42.405 | 3 |  | 42.405 | 3 | 42.405 | 9 |  | 493.057 | 20565 | 493.004 | 20405 | 493.434 | 19855
| 42.435 | 10 | 42.435 | 7 |  | 42.435 | 10 | 42.435 | 7 |  | 42.435 | 11 | 42.435 | 11 |  | 492.057 | 20885 | 492.004 | 20720 | 492.434 | 19300
| 42.465 | 11 | 42.465 | 13 |  | 42.465 | 3 | 42.465 | 10 |  | 42.465 | 9 | 42.465 | 9 |  | 491.057 | 20830 | 491.004 | 20790 | 491.434 | 19665
| 42.495 | 8 | 42.495 | 6 |  | 42.495 | 7 | 42.495 | 6 |  | 42.495 | 10 | 42.495 | 6 |  | 490.057 | 20680 | 490.004 | 20805 | 490.434 | 19500
| 42.525 | 14 | 42.525 | 12 |  | 42.525 | 12 | 42.525 | 4 |  | 42.525 | 11 | 42.525 | 8 |  | 489.057 | 20595 | 489.004 | 21185 | 489.434 | 19465
| 42.555 | 12 | 42.555 | 8 |  | 42.555 | 12 | 42.555 | 10 |  | 42.555 | 8 | 42.555 | 8 |  | 488.057 | 20805 | 488.004 | 20765 | 488.434 | 19795
| 42.585 | 18 | 42.585 | 6 |  | 42.585 | 8 | 42.585 | 4 |  | 42.585 | 11 | 42.585 | 9 |  | 487.057 | 20885 | 487.004 | 20560 | 487.434 | 20080
| 42.615 | 8 | 42.615 | 11 |  | 42.615 | 10 | 42.615 | 4 |  | 42.615 | 14 | 42.615 | 9 |  | 486.057 | 21115 | 486.004 | 20435 | 486.434 | 20010
| 42.645 | 10 | 42.645 | 12 |  | 42.645 | 11 | 42.645 | 5 |  | 42.645 | 4 | 42.645 | 10 |  | 485.057 | 20855 | 485.004 | 20840 | 485.434 | 20005
| 42.675 | 9 | 42.675 | 3 |  | 42.675 | 7 | 42.675 | 2 |  | 42.675 | 10 | 42.675 | 7 |  | 484.057 | 20790 | 484.004 | 20855 | 484.434 | 20190
| 42.705 | 12 | 42.705 | 8 |  | 42.705 | 12 | 42.705 | 7 |  | 42.705 | 9 | 42.705 | 11 |  | 483.057 | 20795 | 483.004 | 20990 | 483.434 | 19930
| 42.735 | 9 | 42.735 | 13 |  | 42.735 | 7 | 42.735 | 3 |  | 42.735 | 6 | 42.735 | 3 |  | 482.057 | 21135 | 482.004 | 20745 | 482.434 | 19810
| 42.765 | 7 | 42.765 | 5 |  | 42.765 | 12 | 42.765 | 7 |  | 42.765 | 10 | 42.765 | 16 |  | 481.057 | 21065 | 481.004 | 21230 | 481.434 | 20205
| 42.795 | 13 | 42.795 | 9 |  | 42.795 | 11 | 42.795 | 4 |  | 42.795 | 9 | 42.795 | 9 |  | 480.057 | 20900 | 480.004 | 20610 | 480.434 | 19975
| 42.825 | 9 | 42.825 | 5 |  | 42.825 | 12 | 42.825 | 1 |  | 42.825 | 14 | 42.825 | 12 |  | 479.057 | 21095 | 479.004 | 20815 | 479.434 | 20115
| 42.855 | 8 | 42.855 | 6 |  | 42.855 | 11 | 42.855 | 2 |  | 42.855 | 8 | 42.855 | 9 |  | 478.057 | 20980 | 478.004 | 21110 | 478.434 | 19855
| 42.885 | 15 | 42.885 | 6 |  | 42.885 | 7 | 42.885 | 6 |  | 42.885 | 10 | 42.885 | 14 |  | 477.057 | 21260 | 477.004 | 21155 | 477.434 | 19680
| 42.915 | 8 | 42.915 | 8 |  | 42.915 | 11 | 42.915 | 2 |  | 42.915 | 8 | 42.915 | 11 |  | 476.057 | 21260 | 476.004 | 20825 | 476.434 | 20065
| 42.945 | 10 | 42.945 | 8 |  | 42.945 | 8 | 42.945 | 6 |  | 42.945 | 12 | 42.945 | 8 |  | 475.057 | 21330 | 475.004 | 21010 | 475.434 | 20470
| 42.975 | 9 | 42.975 | 7 |  | 42.975 | 8 | 42.975 | 4 |  | 42.975 | 9 | 42.975 | 10 |  | 474.057 | 21695 | 474.004 | 21495 | 474.434 | 20705
| 43.005 | 7 | 43.005 | 1 |  | 43.005 | 16 | 43.005 | 5 |  | 43.005 | 7 | 43.005 | 8 |  | 473.057 | 21260 | 473.004 | 21425 | 473.434 | 20610
| 43.035 | 9 | 43.035 | 6 |  | 43.035 | 10 | 43.035 | 4 |  | 43.035 | 11 | 43.035 | 12 |  | 472.057 | 21925 | 472.004 | 21335 | 472.434 | 20145
| 43.065 | 12 | 43.065 | 4 |  | 43.065 | 15 | 43.065 | 5 |  | 43.065 | 10 | 43.065 | 8 |  | 471.057 | 21965 | 471.004 | 21065 | 471.434 | 20625
| 43.095 | 15 | 43.095 | 4 |  | 43.095 | 8 | 43.095 | 5 |  | 43.095 | 10 | 43.095 | 14 |  | 470.057 | 21205 | 470.004 | 21445 | 470.434 | 19930
| 43.125 | 9 | 43.125 | 2 |  | 43.125 | 21 | 43.125 | 8 |  | 43.125 | 9 | 43.125 | 12 |  | 469.057 | 21490 | 469.004 | 21925 | 469.434 | 20340
| 43.155 | 13 | 43.155 | 7 |  | 43.155 | 8 | 43.155 | 3 |  | 43.155 | 10 | 43.155 | 14 |  | 468.057 | 21750 | 468.004 | 21675 | 468.434 | 20145
| 43.185 | 10 | 43.185 | 3 |  | 43.185 | 13 | 43.185 | 6 |  | 43.185 | 13 | 43.185 | 8 |  | 467.057 | 21810 | 467.004 | 21825 | 467.434 | 20475
| 43.215 | 14 | 43.215 | 3 |  | 43.215 | 11 | 43.215 | 2 |  | 43.215 | 10 | 43.215 | 6 |  | 466.057 | 21480 | 466.004 | 21650 | 466.434 | 20975
| 43.245 | 14 | 43.245 | 3 |  | 43.245 | 10 | 43.245 | 1 |  | 43.245 | 14 | 43.245 | 10 |  | 465.057 | 22025 | 465.004 | 21520 | 465.434 | 20895
| 43.275 | 8 | 43.275 | 5 |  | 43.275 | 11 | 43.275 | 5 |  | 43.275 | 16 | 43.275 | 8 |  | 464.057 | 21495 | 464.004 | 21850 | 464.434 | 20645
| 43.305 | 10 | 43.305 | 9 |  | 43.305 | 12 | 43.305 | 2 |  | 43.305 | 12 | 43.305 | 10 |  | 463.057 | 21990 | 463.004 | 21980 | 463.434 | 21265
| 43.335 | 6 | 43.335 | 3 |  | 43.335 | 9 | 43.335 | 9 |  | 43.335 | 9 | 43.335 | 15 |  | 462.057 | 21805 | 462.004 | 21970 | 462.434 | 20745
| 43.365 | 13 | 43.365 | 8 |  | 43.365 | 4 | 43.365 | 6 |  | 43.365 | 5 | 43.365 | 8 |  | 461.057 | 21870 | 461.004 | 22150 | 461.434 | 20740
| 43.395 | 8 | 43.395 | 5 |  | 43.395 | 7 | 43.395 | 2 |  | 43.395 | 15 | 43.395 | 9 |  | 460.057 | 21780 | 460.004 | 22590 | 460.434 | 21020
| 43.425 | 8 | 43.425 | 4 |  | 43.425 | 12 | 43.425 | 3 |  | 43.425 | 15 | 43.425 | 9 |  | 459.057 | 21995 | 459.004 | 21980 | 459.434 | 20960
| 43.455 | 12 | 43.455 | 1 |  | 43.455 | 8 | 43.455 | 5 |  | 43.455 | 6 | 43.455 | 11 |  | 458.057 | 21750 | 458.004 | 22095 | 458.434 | 20915
| 43.485 | 11 | 43.485 | 5 |  | 43.485 | 16 | 43.485 | 6 |  | 43.485 | 6 | 43.485 | 8 |  | 457.057 | 22205 | 457.004 | 21905 | 457.434 | 20645
| 43.515 | 3 | 43.515 | 5 |  | 43.515 | 9 | 43.515 | 5 |  | 43.515 | 8 | 43.515 | 14 |  | 456.057 | 22350 | 456.004 | 22255 | 456.434 | 21480
| 43.545 | 12 | 43.545 | 8 |  | 43.545 | 14 | 43.545 | 2 |  | 43.545 | 7 | 43.545 | 12 |  | 455.057 | 22075 | 455.004 | 22445 | 455.434 | 21065
| 43.575 | 16 | 43.575 | 5 |  | 43.575 | 14 | 43.575 | 3 |  | 43.575 | 11 | 43.575 | 4 |  | 454.057 | 22820 | 454.004 | 22320 | 454.434 | 20970
| 43.605 | 12 | 43.605 | 6 |  | 43.605 | 12 | 43.605 | 3 |  | 43.605 | 4 | 43.605 | 7 |  | 453.057 | 22285 | 453.004 | 22370 | 453.434 | 20895
| 43.635 | 11 | 43.635 | 4 |  | 43.635 | 7 | 43.635 | 5 |  | 43.635 | 10 | 43.635 | 7 |  | 452.057 | 22080 | 452.004 | 22160 | 452.434 | 20435
| 43.665 | 6 | 43.665 | 6 |  | 43.665 | 11 | 43.665 | 5 |  | 43.665 | 7 | 43.665 | 12 |  | 451.057 | 22395 | 451.004 | 22290 | 451.434 | 21115
| 43.695 | 10 | 43.695 | 3 |  | 43.695 | 10 | 43.695 | 4 |  | 43.695 | 8 | 43.695 | 7 |  | 450.057 | 22400 | 450.004 | 22485 | 450.434 | 21165
| 43.725 | 14 | 43.725 | 6 |  | 43.725 | 9 | 43.725 | 5 |  | 43.725 | 7 | 43.725 | 13 |  | 449.057 | 21760 | 449.004 | 22645 | 449.434 | 21105
| 43.755 | 6 | 43.755 | 7 |  | 43.755 | 7 | 43.755 | 8 |  | 43.755 | 11 | 43.755 | 6 |  | 448.057 | 22095 | 448.004 | 22135 | 448.434 | 21540
| 43.785 | 17 | 43.785 | 10 |  | 43.785 | 5 | 43.785 | 6 |  | 43.785 | 12 | 43.785 | 15 |  | 447.057 | 22525 | 447.004 | 22335 | 447.434 | 21005
| 43.815 | 13 | 43.815 | 13 |  | 43.815 | 10 | 43.815 | 1 |  | 43.815 | 8 | 43.815 | 9 |  | 446.057 | 22440 | 446.004 | 22765 | 446.434 | 21320
| 43.845 | 13 | 43.845 | 5 |  | 43.845 | 12 | 43.845 | 1 |  | 43.845 | 14 | 43.845 | 11 |  | 445.057 | 23150 | 445.004 | 22430 | 445.434 | 21820
| 43.875 | 19 | 43.875 | 5 |  | 43.875 | 14 | 43.875 | 3 |  | 43.875 | 12 | 43.875 | 15 |  | 444.057 | 23100 | 444.004 | 23395 | 444.434 | 21865
| 43.905 | 17 | 43.905 | 4 |  | 43.905 | 12 | 43.905 | 5 |  | 43.905 | 15 | 43.905 | 14 |  | 443.057 | 23720 | 443.004 | 23540 | 443.434 | 22170
| 43.935 | 17 | 43.935 | 5 |  | 43.935 | 19 | 43.935 | 6 |  | 43.935 | 8 | 43.935 | 10 |  | 442.057 | 24710 | 442.004 | 24700 | 442.434 | 22865
| 43.965 | 13 | 43.965 | 4 |  | 43.965 | 12 | 43.965 | 3 |  | 43.965 | 6 | 43.965 | 11 |  | 441.057 | 25280 | 441.004 | 25360 | 441.434 | 23965
| 43.995 | 12 | 43.995 | 3 |  | 43.995 | 8 | 43.995 | 2 |  | 43.995 | 8 | 43.995 | 9 |  | 440.057 | 26070 | 440.004 | 26410 | 440.434 | 24210
| 44.025 | 11 | 44.025 | 6 |  | 44.025 | 13 | 44.025 | 3 |  | 44.025 | 7 | 44.025 | 10 |  | 439.057 | 26430 | 439.004 | 26385 | 439.434 | 24985
| 44.055 | 12 | 44.055 | 7 |  | 44.055 | 10 | 44.055 | 6 |  | 44.055 | 11 | 44.055 | 11 |  | 438.057 | 25380 | 438.004 | 25900 | 438.434 | 24345
| 44.085 | 18 | 44.085 | 7 |  | 44.085 | 8 | 44.085 | 3 |  | 44.085 | 10 | 44.085 | 9 |  | 437.057 | 24765 | 437.004 | 25075 | 437.434 | 23700
| 44.115 | 15 | 44.115 | 6 |  | 44.115 | 9 | 44.115 | 2 |  | 44.115 | 5 | 44.115 | 12 |  | 436.057 | 23910 | 436.004 | 24070 | 436.434 | 23015
| 44.145 | 10 | 44.145 | 15 |  | 44.145 | 13 | 44.145 | 1 |  | 44.145 | 6 | 44.145 | 9 |  | 435.057 | 23855 | 435.004 | 23605 | 435.434 | 22580
| 44.175 | 9 | 44.175 | 5 |  | 44.175 | 13 | 44.175 | 5 |  | 44.175 | 13 | 44.175 | 6 |  | 434.057 | 24045 | 434.004 | 22640 | 434.434 | 21845
| 44.205 | 10 | 44.205 | 5 |  | 44.205 | 3 | 44.205 | 4 |  | 44.205 | 8 | 44.205 | 16 |  | 433.057 | 23015 | 433.004 | 22570 | 433.434 | 22080
| 44.235 | 7 | 44.235 | 5 |  | 44.235 | 10 | 44.235 | 2 |  | 44.235 | 11 | 44.235 | 8 |  | 432.057 | 22585 | 432.004 | 22250 | 432.434 | 21280
| 44.265 | 9 | 44.265 | 3 |  | 44.265 | 17 | 44.265 | 4 |  | 44.265 | 10 | 44.265 | 9 |  | 431.057 | 22190 | 431.004 | 22400 | 431.434 | 20835
| 44.295 | 7 | 44.295 | 0 |  | 44.295 | 8 | 44.295 | 1 |  | 44.295 | 14 | 44.295 | 17 |  | 430.057 | 22105 | 430.004 | 21595 | 430.434 | 20885
| 44.325 | 8 | 44.325 | 6 |  | 44.325 | 17 | 44.325 | 4 |  | 44.325 | 13 | 44.325 | 7 |  | 429.057 | 22355 | 429.004 | 21790 | 429.434 | 20380
| 44.355 | 8 | 44.355 | 2 |  | 44.355 | 10 | 44.355 | 8 |  | 44.355 | 9 | 44.355 | 7 |  | 428.057 | 21855 | 428.004 | 22385 | 428.434 | 20125
| 44.385 | 12 | 44.385 | 7 |  | 44.385 | 9 | 44.385 | 2 |  | 44.385 | 14 | 44.385 | 10 |  | 427.057 | 21480 | 427.004 | 21895 | 427.434 | 20340
| 44.415 | 10 | 44.415 | 7 |  | 44.415 | 5 | 44.415 | 3 |  | 44.415 | 9 | 44.415 | 13 |  | 426.057 | 21840 | 426.004 | 21570 | 426.434 | 20930
| 44.445 | 12 | 44.445 | 6 |  | 44.445 | 9 | 44.445 | 5 |  | 44.445 | 13 | 44.445 | 10 |  | 425.057 | 21875 | 425.004 | 21850 | 425.434 | 21355
| 44.475 | 10 | 44.475 | 2 |  | 44.475 | 12 | 44.475 | 2 |  | 44.475 | 9 | 44.475 | 11 |  | 424.057 | 21745 | 424.004 | 21765 | 424.434 | 20455
| 44.505 | 15 | 44.505 | 10 |  | 44.505 | 6 | 44.505 | 8 |  | 44.505 | 6 | 44.505 | 7 |  | 423.057 | 21565 | 423.004 | 21590 | 423.434 | 19845
| 44.535 | 14 | 44.535 | 4 |  | 44.535 | 11 | 44.535 | 7 |  | 44.535 | 8 | 44.535 | 9 |  | 422.057 | 21750 | 422.004 | 21030 | 422.434 | 19995
| 44.565 | 10 | 44.565 | 7 |  | 44.565 | 9 | 44.565 | 2 |  | 44.565 | 20 | 44.565 | 6 |  | 421.057 | 21535 | 421.004 | 21105 | 421.434 | 20260
| 44.595 | 14 | 44.595 | 5 |  | 44.595 | 11 | 44.595 | 6 |  | 44.595 | 8 | 44.595 | 19 |  | 420.057 | 21465 | 420.004 | 21410 | 420.434 | 20055
| 44.625 | 13 | 44.625 | 0 |  | 44.625 | 14 | 44.625 | 3 |  | 44.625 | 14 | 44.625 | 11 |  | 419.057 | 21455 | 419.004 | 21550 | 419.434 | 20380
| 44.655 | 15 | 44.655 | 5 |  | 44.655 | 10 | 44.655 | 3 |  | 44.655 | 8 | 44.655 | 9 |  | 418.057 | 21305 | 418.004 | 21210 | 418.434 | 20395
| 44.685 | 20 | 44.685 | 3 |  | 44.685 | 8 | 44.685 | 2 |  | 44.685 | 11 | 44.685 | 11 |  | 417.057 | 22080 | 417.004 | 21655 | 417.434 | 20755
| 44.715 | 7 | 44.715 | 6 |  | 44.715 | 10 | 44.715 | 1 |  | 44.715 | 9 | 44.715 | 4 |  | 416.057 | 21725 | 416.004 | 21480 | 416.434 | 20600
| 44.745 | 10 | 44.745 | 3 |  | 44.745 | 15 | 44.745 | 7 |  | 44.745 | 8 | 44.745 | 14 |  | 415.057 | 21080 | 415.004 | 21980 | 415.434 | 20545
| 44.775 | 16 | 44.775 | 9 |  | 44.775 | 7 | 44.775 | 4 |  | 44.775 | 6 | 44.775 | 10 |  | 414.057 | 21650 | 414.004 | 21600 | 414.434 | 21025
| 44.805 | 11 | 44.805 | 5 |  | 44.805 | 11 | 44.805 | 1 |  | 44.805 | 14 | 44.805 | 16 |  | 413.057 | 21915 | 413.004 | 21645 | 413.434 | 20490
| 44.835 | 16 | 44.835 | 4 |  | 44.835 | 10 | 44.835 | 6 |  | 44.835 | 5 | 44.835 | 7 |  | 412.057 | 21910 | 412.004 | 21550 | 412.434 | 20725
| 44.865 | 7 | 44.865 | 2 |  | 44.865 | 12 | 44.865 | 5 |  | 44.865 | 17 | 44.865 | 7 |  | 411.057 | 21995 | 411.004 | 21945 | 411.434 | 20610
| 44.895 | 13 | 44.895 | 5 |  | 44.895 | 13 | 44.895 | 5 |  | 44.895 | 6 | 44.895 | 9 |  | 410.057 | 22430 | 410.004 | 21950 | 410.434 | 20930
| 44.925 | 9 | 44.925 | 4 |  | 44.925 | 5 | 44.925 | 1 |  | 44.925 | 13 | 44.925 | 8 |  | 409.057 | 22670 | 409.004 | 21985 | 409.434 | 20780
| 44.955 | 11 | 44.955 | 7 |  | 44.955 | 12 | 44.955 | 3 |  | 44.955 | 10 | 44.955 | 9 |  | 408.057 | 22800 | 408.004 | 22320 | 408.434 | 20795
| 44.985 | 13 | 44.985 | 10 |  | 44.985 | 11 | 44.985 | 4 |  | 44.985 | 13 | 44.985 | 8 |  | 407.057 | 22350 | 407.004 | 21960 | 407.434 | 20725
| 45.015 | 9 | 45.015 | 8 |  | 45.015 | 6 | 45.015 | 4 |  | 45.015 | 13 | 45.015 | 11 |  | 406.057 | 22745 | 406.004 | 22090 | 406.434 | 20885
| 45.045 | 6 | 45.045 | 10 |  | 45.045 | 17 | 45.045 | 8 |  | 45.045 | 10 | 45.045 | 8 |  | 405.057 | 22670 | 405.004 | 21955 | 405.434 | 20490
| 45.075 | 8 | 45.075 | 8 |  | 45.075 | 7 | 45.075 | 4 |  | 45.075 | 11 | 45.075 | 11 |  | 404.057 | 23010 | 404.004 | 22520 | 404.434 | 21375
| 45.105 | 17 | 45.105 | 4 |  | 45.105 | 17 | 45.105 | 3 |  | 45.105 | 12 | 45.105 | 9 |  | 403.057 | 22820 | 403.004 | 22515 | 403.434 | 21845
| 45.135 | 14 | 45.135 | 6 |  | 45.135 | 9 | 45.135 | 5 |  | 45.135 | 15 | 45.135 | 9 |  | 402.057 | 22945 | 402.004 | 22640 | 402.434 | 22155
| 45.165 | 7 | 45.165 | 3 |  | 45.165 | 16 | 45.165 | 3 |  | 45.165 | 6 | 45.165 | 12 |  | 401.057 | 22965 | 401.004 | 22840 | 401.434 | 22385
| 45.195 | 20 | 45.195 | 4 |  | 45.195 | 14 | 45.195 | 6 |  | 45.195 | 9 | 45.195 | 15 |  | 400.057 | 22965 | 400.004 | 23050 | 400.434 | 21690
| 45.225 | 20 | 45.225 | 7 |  | 45.225 | 25 | 45.225 | 6 |  | 45.225 | 12 | 45.225 | 14 |  | 399.057 | 22505 | 399.004 | 22840 | 399.434 | 21225
| 45.255 | 10 | 45.255 | 6 |  | 45.255 | 8 | 45.255 | 6 |  | 45.255 | 6 | 45.255 | 10 |  | 398.057 | 22335 | 398.004 | 22840 | 398.434 | 22500
| 45.285 | 8 | 45.285 | 7 |  | 45.285 | 10 | 45.285 | 10 |  | 45.285 | 15 | 45.285 | 13 |  | 397.057 | 22905 | 397.004 | 22855 | 397.434 | 21925
| 45.315 | 16 | 45.315 | 7 |  | 45.315 | 11 | 45.315 | 5 |  | 45.315 | 8 | 45.315 | 11 |  | 396.057 | 22895 | 396.004 | 23205 | 396.434 | 22130
| 45.345 | 7 | 45.345 | 5 |  | 45.345 | 13 | 45.345 | 5 |  | 45.345 | 18 | 45.345 | 13 |  | 395.057 | 23145 | 395.004 | 22715 | 395.434 | 21340
| 45.375 | 12 | 45.375 | 5 |  | 45.375 | 19 | 45.375 | 7 |  | 45.375 | 13 | 45.375 | 9 |  | 394.057 | 22525 | 394.004 | 22090 | 394.434 | 20960
| 45.405 | 10 | 45.405 | 11 |  | 45.405 | 12 | 45.405 | 6 |  | 45.405 | 9 | 45.405 | 15 |  | 393.057 | 22450 | 393.004 | 22110 | 393.434 | 20700
| 45.435 | 16 | 45.435 | 12 |  | 45.435 | 8 | 45.435 | 10 |  | 45.435 | 9 | 45.435 | 12 |  | 392.057 | 21865 | 392.004 | 21915 | 392.434 | 20700
| 45.465 | 6 | 45.465 | 6 |  | 45.465 | 16 | 45.465 | 6 |  | 45.465 | 17 | 45.465 | 8 |  | 391.057 | 21685 | 391.004 | 21995 | 391.434 | 20915
| 45.495 | 12 | 45.495 | 8 |  | 45.495 | 12 | 45.495 | 3 |  | 45.495 | 7 | 45.495 | 9 |  | 390.057 | 22290 | 390.004 | 22200 | 390.434 | 20760
| 45.525 | 9 | 45.525 | 9 |  | 45.525 | 7 | 45.525 | 7 |  | 45.525 | 7 | 45.525 | 11 |  | 389.057 | 22320 | 389.004 | 22345 | 389.434 | 21260
| 45.555 | 14 | 45.555 | 12 |  | 45.555 | 11 | 45.555 | 5 |  | 45.555 | 12 | 45.555 | 14 |  | 388.057 | 22025 | 388.004 | 23130 | 388.434 | 21505
| 45.585 | 30 | 45.585 | 11 |  | 45.585 | 18 | 45.585 | 9 |  | 45.585 | 10 | 45.585 | 12 |  | 387.057 | 23745 | 387.004 | 24150 | 387.434 | 22165
| 45.615 | 15 | 45.615 | 11 |  | 45.615 | 16 | 45.615 | 6 |  | 45.615 | 9 | 45.615 | 11 |  | 386.057 | 24730 | 386.004 | 25725 | 386.434 | 23580
| 45.645 | 13 | 45.645 | 8 |  | 45.645 | 9 | 45.645 | 7 |  | 45.645 | 6 | 45.645 | 10 |  | 385.057 | 27020 | 385.004 | 28060 | 385.434 | 25110
| 45.675 | 18 | 45.675 | 9 |  | 45.675 | 5 | 45.675 | 11 |  | 45.675 | 10 | 45.675 | 11 |  | 384.057 | 30030 | 384.004 | 31140 | 384.434 | 27910
| 45.705 | 8 | 45.705 | 7 |  | 45.705 | 11 | 45.705 | 7 |  | 45.705 | 11 | 45.705 | 13 |  | 383.057 | 33810 | 383.004 | 33715 | 383.434 | 30130
| 45.735 | 17 | 45.735 | 15 |  | 45.735 | 13 | 45.735 | 12 |  | 45.735 | 15 | 45.735 | 9 |  | 382.057 | 35230 | 382.004 | 35300 | 382.434 | 31510
| 45.765 | 18 | 45.765 | 15 |  | 45.765 | 11 | 45.765 | 7 |  | 45.765 | 9 | 45.765 | 12 |  | 381.057 | 33505 | 381.004 | 33755 | 381.434 | 31810
| 45.795 | 11 | 45.795 | 15 |  | 45.795 | 12 | 45.795 | 15 |  | 45.795 | 5 | 45.795 | 11 |  | 380.057 | 30680 | 380.004 | 30825 | 380.434 | 29870
| 45.825 | 8 | 45.825 | 19 |  | 45.825 | 12 | 45.825 | 14 |  | 45.825 | 9 | 45.825 | 14 |  | 379.057 | 27765 | 379.004 | 27565 | 379.434 | 26685
| 45.855 | 17 | 45.855 | 15 |  | 45.855 | 19 | 45.855 | 8 |  | 45.855 | 11 | 45.855 | 4 |  | 378.057 | 24565 | 378.004 | 24620 | 378.434 | 24325
| 45.885 | 11 | 45.885 | 13 |  | 45.885 | 15 | 45.885 | 18 |  | 45.885 | 17 | 45.885 | 8 |  | 377.057 | 22665 | 377.004 | 23165 | 377.434 | 22065
| 45.915 | 15 | 45.915 | 20 |  | 45.915 | 17 | 45.915 | 13 |  | 45.915 | 7 | 45.915 | 10 |  | 376.057 | 21350 | 376.004 | 21710 | 376.434 | 20915
| 45.945 | 15 | 45.945 | 17 |  | 45.945 | 10 | 45.945 | 11 |  | 45.945 | 9 | 45.945 | 7 |  | 375.057 | 20840 | 375.004 | 20760 | 375.434 | 19980
| 45.975 | 15 | 45.975 | 21 |  | 45.975 | 9 | 45.975 | 17 |  | 45.975 | 10 | 45.975 | 13 |  | 374.057 | 20500 | 374.004 | 20300 | 374.434 | 18990
| 46.005 | 7 | 46.005 | 25 |  | 46.005 | 13 | 46.005 | 16 |  | 46.005 | 14 | 46.005 | 16 |  | 373.057 | 19550 | 373.004 | 19655 | 373.434 | 18605
| 46.035 | 14 | 46.035 | 18 |  | 46.035 | 11 | 46.035 | 19 |  | 46.035 | 11 | 46.035 | 14 |  | 372.057 | 19575 | 372.004 | 19240 | 372.434 | 18050
| 46.065 | 13 | 46.065 | 17 |  | 46.065 | 13 | 46.065 | 19 |  | 46.065 | 12 | 46.065 | 13 |  | 371.057 | 19575 | 371.004 | 19305 | 371.434 | 18425
| 46.095 | 17 | 46.095 | 25 |  | 46.095 | 9 | 46.095 | 8 |  | 46.095 | 14 | 46.095 | 14 |  | 370.057 | 19180 | 370.004 | 18980 | 370.434 | 18370
| 46.125 | 11 | 46.125 | 22 |  | 46.125 | 12 | 46.125 | 17 |  | 46.125 | 10 | 46.125 | 13 |  | 369.057 | 19005 | 369.004 | 18860 | 369.434 | 17920
| 46.155 | 13 | 46.155 | 23 |  | 46.155 | 18 | 46.155 | 9 |  | 46.155 | 11 | 46.155 | 11 |  | 368.057 | 19405 | 368.004 | 18730 | 368.434 | 17925
| 46.185 | 9 | 46.185 | 22 |  | 46.185 | 16 | 46.185 | 17 |  | 46.185 | 13 | 46.185 | 16 |  | 367.057 | 18695 | 367.004 | 18870 | 367.434 | 17240
| 46.215 | 10 | 46.215 | 22 |  | 46.215 | 11 | 46.215 | 13 |  | 46.215 | 11 | 46.215 | 11 |  | 366.057 | 18745 | 366.004 | 18540 | 366.434 | 17505
| 46.245 | 13 | 46.245 | 16 |  | 46.245 | 14 | 46.245 | 12 |  | 46.245 | 17 | 46.245 | 12 |  | 365.057 | 18455 | 365.004 | 18470 | 365.434 | 17720
| 46.275 | 10 | 46.275 | 11 |  | 46.275 | 5 | 46.275 | 14 |  | 46.275 | 11 | 46.275 | 8 |  | 364.057 | 18615 | 364.004 | 18630 | 364.434 | 17885
| 46.305 | 18 | 46.305 | 18 |  | 46.305 | 17 | 46.305 | 8 |  | 46.305 | 11 | 46.305 | 12 |  | 363.057 | 18805 | 363.004 | 18905 | 363.434 | 18125
| 46.335 | 12 | 46.335 | 16 |  | 46.335 | 17 | 46.335 | 8 |  | 46.335 | 9 | 46.335 | 7 |  | 362.057 | 19075 | 362.004 | 18995 | 362.434 | 18255
| 46.365 | 12 | 46.365 | 19 |  | 46.365 | 13 | 46.365 | 11 |  | 46.365 | 17 | 46.365 | 6 |  | 361.057 | 18825 | 361.004 | 19000 | 361.434 | 18230
| 46.395 | 22 | 46.395 | 10 |  | 46.395 | 7 | 46.395 | 15 |  | 46.395 | 7 | 46.395 | 9 |  | 360.057 | 18620 | 360.004 | 18660 | 360.434 | 17875
| 46.425 | 16 | 46.425 | 9 |  | 46.425 | 10 | 46.425 | 9 |  | 46.425 | 13 | 46.425 | 8 |  | 359.057 | 18485 | 359.004 | 18965 | 359.434 | 17470
| 46.455 | 11 | 46.455 | 14 |  | 46.455 | 5 | 46.455 | 8 |  | 46.455 | 17 | 46.455 | 13 |  | 358.057 | 18490 | 358.004 | 18415 | 358.434 | 17880
| 46.485 | 10 | 46.485 | 8 |  | 46.485 | 15 | 46.485 | 6 |  | 46.485 | 9 | 46.485 | 9 |  | 357.057 | 18715 | 357.004 | 18375 | 357.434 | 17775
| 46.515 | 7 | 46.515 | 13 |  | 46.515 | 14 | 46.515 | 6 |  | 46.515 | 5 | 46.515 | 9 |  | 356.057 | 18820 | 356.004 | 18275 | 356.434 | 17510
| 46.545 | 8 | 46.545 | 15 |  | 46.545 | 8 | 46.545 | 9 |  | 46.545 | 11 | 46.545 | 17 |  | 355.057 | 19175 | 355.004 | 18285 | 355.434 | 17910
| 46.575 | 12 | 46.575 | 8 |  | 46.575 | 14 | 46.575 | 8 |  | 46.575 | 10 | 46.575 | 8 |  | 354.057 | 18690 | 354.004 | 18625 | 354.434 | 18120
| 46.605 | 16 | 46.605 | 9 |  | 46.605 | 9 | 46.605 | 8 |  | 46.605 | 15 | 46.605 | 12 |  | 353.057 | 19055 | 353.004 | 18760 | 353.434 | 17840
| 46.635 | 11 | 46.635 | 14 |  | 46.635 | 15 | 46.635 | 3 |  | 46.635 | 9 | 46.635 | 5 |  | 352.057 | 19025 | 352.004 | 18730 | 352.434 | 17755
| 46.665 | 12 | 46.665 | 13 |  | 46.665 | 14 | 46.665 | 4 |  | 46.665 | 14 | 46.665 | 14 |  | 351.057 | 18700 | 351.004 | 18985 | 351.434 | 17700
| 46.695 | 11 | 46.695 | 13 |  | 46.695 | 6 | 46.695 | 5 |  | 46.695 | 11 | 46.695 | 17 |  | 350.057 | 18825 | 350.004 | 19085 | 350.434 | 17640
| 46.725 | 11 | 46.725 | 11 |  | 46.725 | 13 | 46.725 | 4 |  | 46.725 | 10 | 46.725 | 5 |  | 349.057 | 18610 | 349.004 | 18710 | 349.434 | 18230
| 46.755 | 15 | 46.755 | 5 |  | 46.755 | 17 | 46.755 | 2 |  | 46.755 | 15 | 46.755 | 6 |  | 348.057 | 19075 | 348.004 | 18645 | 348.434 | 17975
| 46.785 | 18 | 46.785 | 9 |  | 46.785 | 15 | 46.785 | 4 |  | 46.785 | 10 | 46.785 | 8 |  | 347.057 | 19040 | 347.004 | 19090 | 347.434 | 18290
| 46.815 | 22 | 46.815 | 4 |  | 46.815 | 14 | 46.815 | 4 |  | 46.815 | 11 | 46.815 | 8 |  | 346.057 | 19450 | 346.004 | 19055 | 346.434 | 17505
| 46.845 | 18 | 46.845 | 3 |  | 46.845 | 13 | 46.845 | 7 |  | 46.845 | 8 | 46.845 | 15 |  | 345.057 | 19185 | 345.004 | 18745 | 345.434 | 17890
| 46.875 | 15 | 46.875 | 6 |  | 46.875 | 7 | 46.875 | 5 |  | 46.875 | 7 | 46.875 | 9 |  | 344.057 | 19455 | 344.004 | 19130 | 344.434 | 18145
| 46.905 | 17 | 46.905 | 5 |  | 46.905 | 14 | 46.905 | 7 |  | 46.905 | 12 | 46.905 | 14 |  | 343.057 | 19255 | 343.004 | 19345 | 343.434 | 17715
| 46.935 | 12 | 46.935 | 9 |  | 46.935 | 14 | 46.935 | 4 |  | 46.935 | 13 | 46.935 | 6 |  | 342.057 | 18825 | 342.004 | 19290 | 342.434 | 18630
| 46.965 | 13 | 46.965 | 10 |  | 46.965 | 9 | 46.965 | 4 |  | 46.965 | 14 | 46.965 | 10 |  | 341.057 | 19310 | 341.004 | 18905 | 341.434 | 18265
| 46.995 | 15 | 46.995 | 8 |  | 46.995 | 13 | 46.995 | 3 |  | 46.995 | 12 | 46.995 | 17 |  | 340.057 | 19105 | 340.004 | 19105 | 340.434 | 18050
| 47.025 | 17 | 47.025 | 18 |  | 47.025 | 19 | 47.025 | 3 |  | 47.025 | 7 | 47.025 | 9 |  | 339.057 | 19265 | 339.004 | 19035 | 339.434 | 18235
| 47.055 | 17 | 47.055 | 7 |  | 47.055 | 17 | 47.055 | 1 |  | 47.055 | 16 | 47.055 | 9 |  | 338.057 | 19690 | 338.004 | 19015 | 338.434 | 18145
| 47.085 | 13 | 47.085 | 7 |  | 47.085 | 14 | 47.085 | 4 |  | 47.085 | 7 | 47.085 | 7 |  | 337.057 | 19250 | 337.004 | 19485 | 337.434 | 18580
| 47.115 | 8 | 47.115 | 3 |  | 47.115 | 17 | 47.115 | 4 |  | 47.115 | 7 | 47.115 | 14 |  | 336.057 | 19505 | 336.004 | 19405 | 336.434 | 18290
| 47.145 | 8 | 47.145 | 3 |  | 47.145 | 14 | 47.145 | 4 |  | 47.145 | 12 | 47.145 | 10 |  | 335.057 | 19130 | 335.004 | 19365 | 335.434 | 18365
| 47.175 | 18 | 47.175 | 6 |  | 47.175 | 18 | 47.175 | 2 |  | 47.175 | 9 | 47.175 | 9 |  | 334.057 | 18760 | 334.004 | 19300 | 334.434 | 18160
| 47.205 | 22 | 47.205 | 4 |  | 47.205 | 12 | 47.205 | 4 |  | 47.205 | 18 | 47.205 | 16 |  | 333.057 | 19335 | 333.004 | 19685 | 333.434 | 18550
| 47.235 | 12 | 47.235 | 5 |  | 47.235 | 16 | 47.235 | 4 |  | 47.235 | 15 | 47.235 | 10 |  | 332.057 | 19815 | 332.004 | 19805 | 332.434 | 18330
| 47.265 | 9 | 47.265 | 4 |  | 47.265 | 9 | 47.265 | 1 |  | 47.265 | 13 | 47.265 | 13 |  | 331.057 | 19530 | 331.004 | 20220 | 331.434 | 18465
| 47.295 | 9 | 47.295 | 7 |  | 47.295 | 13 | 47.295 | 4 |  | 47.295 | 8 | 47.295 | 18 |  | 330.057 | 19600 | 330.004 | 19865 | 330.434 | 18565
| 47.325 | 13 | 47.325 | 7 |  | 47.325 | 10 | 47.325 | 5 |  | 47.325 | 11 | 47.325 | 9 |  | 329.057 | 19360 | 329.004 | 19600 | 329.434 | 18725
| 47.355 | 13 | 47.355 | 6 |  | 47.355 | 19 | 47.355 | 2 |  | 47.355 | 21 | 47.355 | 8 |  | 328.057 | 19595 | 328.004 | 19465 | 328.434 | 18470
| 47.385 | 21 | 47.385 | 5 |  | 47.385 | 13 | 47.385 | 6 |  | 47.385 | 9 | 47.385 | 8 |  | 327.057 | 19505 | 327.004 | 19320 | 327.434 | 18855
| 47.415 | 19 | 47.415 | 7 |  | 47.415 | 18 | 47.415 | 4 |  | 47.415 | 13 | 47.415 | 13 |  | 326.057 | 20045 | 326.004 | 19500 | 326.434 | 18905
| 47.445 | 7 | 47.445 | 4 |  | 47.445 | 17 | 47.445 | 6 |  | 47.445 | 13 | 47.445 | 5 |  | 325.057 | 19890 | 325.004 | 19310 | 325.434 | 19145
| 47.475 | 14 | 47.475 | 9 |  | 47.475 | 13 | 47.475 | 2 |  | 47.475 | 9 | 47.475 | 13 |  | 324.057 | 20135 | 324.004 | 20085 | 324.434 | 18760
| 47.505 | 16 | 47.505 | 5 |  | 47.505 | 10 | 47.505 | 1 |  | 47.505 | 19 | 47.505 | 7 |  | 323.057 | 20165 | 323.004 | 20005 | 323.434 | 18775
| 47.535 | 11 | 47.535 | 7 |  | 47.535 | 14 | 47.535 | 3 |  | 47.535 | 13 | 47.535 | 16 |  | 322.057 | 20100 | 322.004 | 20105 | 322.434 | 18710
| 47.565 | 14 | 47.565 | 3 |  | 47.565 | 9 | 47.565 | 7 |  | 47.565 | 13 | 47.565 | 12 |  | 321.057 | 19690 | 321.004 | 19530 | 321.434 | 19235
| 47.595 | 24 | 47.595 | 4 |  | 47.595 | 22 | 47.595 | 3 |  | 47.595 | 10 | 47.595 | 13 |  | 320.057 | 20230 | 320.004 | 19565 | 320.434 | 19550
| 47.625 | 13 | 47.625 | 2 |  | 47.625 | 13 | 47.625 | 6 |  | 47.625 | 13 | 47.625 | 7 |  | 319.057 | 20505 | 319.004 | 20375 | 319.434 | 19390
| 47.655 | 13 | 47.655 | 1 |  | 47.655 | 17 | 47.655 | 3 |  | 47.655 | 9 | 47.655 | 12 |  | 318.057 | 20640 | 318.004 | 20565 | 318.434 | 19535
| 47.685 | 17 | 47.685 | 5 |  | 47.685 | 13 | 47.685 | 5 |  | 47.685 | 10 | 47.685 | 7 |  | 317.057 | 20720 | 317.004 | 20375 | 317.434 | 19220
| 47.715 | 8 | 47.715 | 5 |  | 47.715 | 8 | 47.715 | 3 |  | 47.715 | 19 | 47.715 | 14 |  | 316.057 | 20370 | 316.004 | 20095 | 316.434 | 19330
| 47.745 | 15 | 47.745 | 4 |  | 47.745 | 16 | 47.745 | 4 |  | 47.745 | 14 | 47.745 | 7 |  | 315.057 | 20700 | 315.004 | 20705 | 315.434 | 19130
| 47.775 | 19 | 47.775 | 7 |  | 47.775 | 13 | 47.775 | 3 |  | 47.775 | 15 | 47.775 | 11 |  | 314.057 | 20530 | 314.004 | 20550 | 314.434 | 19240
| 47.805 | 14 | 47.805 | 6 |  | 47.805 | 16 | 47.805 | 2 |  | 47.805 | 9 | 47.805 | 8 |  | 313.057 | 20350 | 313.004 | 20725 | 313.434 | 19165
| 47.835 | 10 | 47.835 | 4 |  | 47.835 | 15 | 47.835 | 4 |  | 47.835 | 12 | 47.835 | 14 |  | 312.057 | 20680 | 312.004 | 20055 | 312.434 | 19320
| 47.865 | 12 | 47.865 | 2 |  | 47.865 | 13 | 47.865 | 1 |  | 47.865 | 9 | 47.865 | 8 |  | 311.057 | 20565 | 311.004 | 20175 | 311.434 | 19820
| 47.895 | 13 | 47.895 | 6 |  | 47.895 | 10 | 47.895 | 0 |  | 47.895 | 10 | 47.895 | 18 |  | 310.057 | 20460 | 310.004 | 20580 | 310.434 | 19340
| 47.925 | 17 | 47.925 | 7 |  | 47.925 | 16 | 47.925 | 4 |  | 47.925 | 7 | 47.925 | 11 |  | 309.057 | 20855 | 309.004 | 20695 | 309.434 | 19735
| 47.955 | 13 | 47.955 | 4 |  | 47.955 | 19 | 47.955 | 6 |  | 47.955 | 15 | 47.955 | 17 |  | 308.057 | 21090 | 308.004 | 20850 | 308.434 | 19625
| 47.985 | 17 | 47.985 | 5 |  | 47.985 | 10 | 47.985 | 2 |  | 47.985 | 8 | 47.985 | 13 |  | 307.057 | 20890 | 307.004 | 20630 | 307.434 | 19755
| 48.015 | 10 | 48.015 | 1 |  | 48.015 | 14 | 48.015 | 0 |  | 48.015 | 13 | 48.015 | 15 |  | 306.057 | 21200 | 306.004 | 21030 | 306.434 | 19845
| 48.045 | 18 | 48.045 | 5 |  | 48.045 | 12 | 48.045 | 1 |  | 48.045 | 6 | 48.045 | 17 |  | 305.057 | 20725 | 305.004 | 21320 | 305.434 | 19525
| 48.075 | 13 | 48.075 | 2 |  | 48.075 | 20 | 48.075 | 4 |  | 48.075 | 5 | 48.075 | 3 |  | 304.057 | 20510 | 304.004 | 21380 | 304.434 | 20025
| 48.105 | 14 | 48.105 | 4 |  | 48.105 | 16 | 48.105 | 5 |  | 48.105 | 14 | 48.105 | 11 |  | 303.057 | 21110 | 303.004 | 21130 | 303.434 | 20095
| 48.135 | 7 | 48.135 | 4 |  | 48.135 | 16 | 48.135 | 5 |  | 48.135 | 8 | 48.135 | 16 |  | 302.057 | 21170 | 302.004 | 21245 | 302.434 | 20030
| 48.165 | 12 | 48.165 | 6 |  | 48.165 | 15 | 48.165 | 5 |  | 48.165 | 17 | 48.165 | 13 |  | 301.057 | 20770 | 301.004 | 21000 | 301.434 | 20225
| 48.195 | 15 | 48.195 | 3 |  | 48.195 | 11 | 48.195 | 4 |  | 48.195 | 11 | 48.195 | 16 |  | 300.057 | 21240 | 300.004 | 20920 | 300.434 | 20200
| 48.225 | 20 | 48.225 | 5 |  | 48.225 | 12 | 48.225 | 2 |  | 48.225 | 8 | 48.225 | 14 |  | 299.057 | 20865 | 299.004 | 20780 | 299.434 | 19940
| 48.255 | 19 | 48.255 | 4 |  | 48.255 | 12 | 48.255 | 3 |  | 48.255 | 12 | 48.255 | 13 |  | 298.057 | 21385 | 298.004 | 21185 | 298.434 | 19830
| 48.285 | 17 | 48.285 | 3 |  | 48.285 | 12 | 48.285 | 4 |  | 48.285 | 15 | 48.285 | 15 |  | 297.057 | 21340 | 297.004 | 21325 | 297.434 | 19925
| 48.315 | 9 | 48.315 | 3 |  | 48.315 | 14 | 48.315 | 8 |  | 48.315 | 8 | 48.315 | 16 |  | 296.057 | 21350 | 296.004 | 21080 | 296.434 | 20165
| 48.345 | 13 | 48.345 | 5 |  | 48.345 | 11 | 48.345 | 2 |  | 48.345 | 9 | 48.345 | 9 |  | 295.057 | 20965 | 295.004 | 21240 | 295.434 | 20330
| 48.375 | 14 | 48.375 | 4 |  | 48.375 | 8 | 48.375 | 3 |  | 48.375 | 9 | 48.375 | 11 |  | 294.057 | 21320 | 294.004 | 21265 | 294.434 | 20480
| 48.405 | 12 | 48.405 | 6 |  | 48.405 | 19 | 48.405 | 5 |  | 48.405 | 18 | 48.405 | 14 |  | 293.057 | 21225 | 293.004 | 21195 | 293.434 | 20565
| 48.435 | 17 | 48.435 | 3 |  | 48.435 | 11 | 48.435 | 7 |  | 48.435 | 4 | 48.435 | 8 |  | 292.057 | 21560 | 292.004 | 21460 | 292.434 | 20845
| 48.465 | 11 | 48.465 | 11 |  | 48.465 | 15 | 48.465 | 3 |  | 48.465 | 15 | 48.465 | 6 |  | 291.057 | 21695 | 291.004 | 21985 | 291.434 | 20395
| 48.495 | 14 | 48.495 | 6 |  | 48.495 | 13 | 48.495 | 2 |  | 48.495 | 12 | 48.495 | 7 |  | 290.057 | 21980 | 290.004 | 22070 | 290.434 | 20665
| 48.525 | 18 | 48.525 | 9 |  | 48.525 | 13 | 48.525 | 8 |  | 48.525 | 12 | 48.525 | 10 |  | 289.057 | 22185 | 289.004 | 22285 | 289.434 | 20915
| 48.555 | 18 | 48.555 | 6 |  | 48.555 | 17 | 48.555 | 4 |  | 48.555 | 10 | 48.555 | 14 |  | 288.057 | 22310 | 288.004 | 22640 | 288.434 | 21215
| 48.585 | 12 | 48.585 | 3 |  | 48.585 | 19 | 48.585 | 1 |  | 48.585 | 13 | 48.585 | 18 |  | 287.057 | 23265 | 287.004 | 23360 | 287.434 | 21925
| 48.615 | 8 | 48.615 | 4 |  | 48.615 | 13 | 48.615 | 5 |  | 48.615 | 9 | 48.615 | 10 |  | 286.057 | 25105 | 286.004 | 25230 | 286.434 | 22415
| 48.645 | 12 | 48.645 | 6 |  | 48.645 | 17 | 48.645 | 4 |  | 48.645 | 11 | 48.645 | 13 |  | 285.057 | 26175 | 285.004 | 26625 | 285.434 | 23305
| 48.675 | 15 | 48.675 | 4 |  | 48.675 | 19 | 48.675 | 6 |  | 48.675 | 13 | 48.675 | 15 |  | 284.057 | 25840 | 284.004 | 25095 | 284.434 | 23265
| 48.705 | 16 | 48.705 | 5 |  | 48.705 | 14 | 48.705 | 10 |  | 48.705 | 17 | 48.705 | 11 |  | 283.057 | 23020 | 283.004 | 22500 | 283.434 | 22405
| 48.735 | 12 | 48.735 | 4 |  | 48.735 | 20 | 48.735 | 6 |  | 48.735 | 10 | 48.735 | 15 |  | 282.057 | 22180 | 282.004 | 21635 | 282.434 | 21585
| 48.765 | 24 | 48.765 | 4 |  | 48.765 | 15 | 48.765 | 5 |  | 48.765 | 6 | 48.765 | 14 |  | 281.057 | 21605 | 281.004 | 21595 | 281.434 | 20935
| 48.795 | 15 | 48.795 | 1 |  | 48.795 | 11 | 48.795 | 2 |  | 48.795 | 21 | 48.795 | 12 |  | 280.057 | 21130 | 280.004 | 21815 | 280.434 | 20715
| 48.825 | 9 | 48.825 | 10 |  | 48.825 | 16 | 48.825 | 3 |  | 48.825 | 12 | 48.825 | 13 |  | 279.057 | 21845 | 279.004 | 21785 | 279.434 | 20550
| 48.855 | 8 | 48.855 | 7 |  | 48.855 | 19 | 48.855 | 7 |  | 48.855 | 14 | 48.855 | 8 |  | 278.057 | 21865 | 278.004 | 21805 | 278.434 | 20650
| 48.885 | 15 | 48.885 | 11 |  | 48.885 | 11 | 48.885 | 5 |  | 48.885 | 16 | 48.885 | 10 |  | 277.057 | 21585 | 277.004 | 22140 | 277.434 | 20865
| 48.915 | 18 | 48.915 | 5 |  | 48.915 | 17 | 48.915 | 2 |  | 48.915 | 14 | 48.915 | 13 |  | 276.057 | 22140 | 276.004 | 22165 | 276.434 | 20950
| 48.945 | 15 | 48.945 | 6 |  | 48.945 | 14 | 48.945 | 6 |  | 48.945 | 10 | 48.945 | 9 |  | 275.057 | 22660 | 275.004 | 22530 | 275.434 | 21000
| 48.975 | 19 | 48.975 | 7 |  | 48.975 | 19 | 48.975 | 6 |  | 48.975 | 14 | 48.975 | 10 |  | 274.057 | 22455 | 274.004 | 22630 | 274.434 | 20915
| 49.005 | 15 | 49.005 | 10 |  | 49.005 | 14 | 49.005 | 7 |  | 49.005 | 14 | 49.005 | 20 |  | 273.057 | 22870 | 273.004 | 22600 | 273.434 | 21215
| 49.035 | 13 | 49.035 | 5 |  | 49.035 | 12 | 49.035 | 6 |  | 49.035 | 14 | 49.035 | 21 |  | 272.057 | 22520 | 272.004 | 22790 | 272.434 | 21640
| 49.065 | 11 | 49.065 | 4 |  | 49.065 | 13 | 49.065 | 7 |  | 49.065 | 13 | 49.065 | 9 |  | 271.057 | 23020 | 271.004 | 22570 | 271.434 | 21565
| 49.095 | 15 | 49.095 | 3 |  | 49.095 | 11 | 49.095 | 4 |  | 49.095 | 13 | 49.095 | 12 |  | 270.057 | 22695 | 270.004 | 22810 | 270.434 | 21155
| 49.125 | 13 | 49.125 | 5 |  | 49.125 | 12 | 49.125 | 3 |  | 49.125 | 13 | 49.125 | 8 |  | 269.057 | 22650 | 269.004 | 22505 | 269.434 | 21435
| 49.155 | 17 | 49.155 | 9 |  | 49.155 | 18 | 49.155 | 5 |  | 49.155 | 7 | 49.155 | 16 |  | 268.057 | 22565 | 268.004 | 22475 | 268.434 | 21220
| 49.185 | 13 | 49.185 | 7 |  | 49.185 | 11 | 49.185 | 8 |  | 49.185 | 6 | 49.185 | 14 |  | 267.057 | 22405 | 267.004 | 22780 | 267.434 | 21005
| 49.215 | 25 | 49.215 | 4 |  | 49.215 | 19 | 49.215 | 10 |  | 49.215 | 16 | 49.215 | 11 |  | 266.057 | 22765 | 266.004 | 22590 | 266.434 | 21185
| 49.245 | 16 | 49.245 | 9 |  | 49.245 | 13 | 49.245 | 6 |  | 49.245 | 12 | 49.245 | 11 |  | 265.057 | 22365 | 265.004 | 22555 | 265.434 | 21455
| 49.275 | 11 | 49.275 | 9 |  | 49.275 | 16 | 49.275 | 7 |  | 49.275 | 16 | 49.275 | 14 |  | 264.057 | 22665 | 264.004 | 23085 | 264.434 | 21350
| 49.305 | 13 | 49.305 | 5 |  | 49.305 | 19 | 49.305 | 9 |  | 49.305 | 13 | 49.305 | 10 |  | 263.057 | 23080 | 263.004 | 22945 | 263.434 | 21880
| 49.335 | 19 | 49.335 | 9 |  | 49.335 | 21 | 49.335 | 6 |  | 49.335 | 16 | 49.335 | 15 |  | 262.057 | 23595 | 262.004 | 22775 | 262.434 | 21920
| 49.365 | 17 | 49.365 | 9 |  | 49.365 | 18 | 49.365 | 18 |  | 49.365 | 12 | 49.365 | 15 |  | 261.057 | 23505 | 261.004 | 22800 | 261.434 | 22180
| 49.395 | 12 | 49.395 | 9 |  | 49.395 | 11 | 49.395 | 11 |  | 49.395 | 12 | 49.395 | 16 |  | 260.057 | 23135 | 260.004 | 22645 | 260.434 | 22030
| 49.425 | 14 | 49.425 | 15 |  | 49.425 | 15 | 49.425 | 14 |  | 49.425 | 7 | 49.425 | 9 |  | 259.057 | 22755 | 259.004 | 22555 | 259.434 | 21715
| 49.455 | 22 | 49.455 | 15 |  | 49.455 | 11 | 49.455 | 7 |  | 49.455 | 8 | 49.455 | 15 |  | 258.057 | 23050 | 258.004 | 22665 | 258.434 | 21580
| 49.485 | 17 | 49.485 | 13 |  | 49.485 | 16 | 49.485 | 10 |  | 49.485 | 13 | 49.485 | 15 |  | 257.057 | 22910 | 257.004 | 22840 | 257.434 | 21325
| 49.515 | 16 | 49.515 | 9 |  | 49.515 | 13 | 49.515 | 10 |  | 49.515 | 9 | 49.515 | 18 |  | 256.057 | 23055 | 256.004 | 22860 | 256.434 | 21485
| 49.545 | 9 | 49.545 | 11 |  | 49.545 | 21 | 49.545 | 12 |  | 49.545 | 11 | 49.545 | 15 |  | 255.057 | 22715 | 255.004 | 22810 | 255.434 | 21820
| 49.575 | 10 | 49.575 | 12 |  | 49.575 | 23 | 49.575 | 14 |  | 49.575 | 7 | 49.575 | 13 |  | 254.057 | 22605 | 254.004 | 22725 | 254.434 | 21750
| 49.605 | 15 | 49.605 | 21 |  | 49.605 | 25 | 49.605 | 11 |  | 49.605 | 8 | 49.605 | 12 |  | 253.057 | 23290 | 253.004 | 23225 | 253.434 | 21580
| 49.635 | 13 | 49.635 | 10 |  | 49.635 | 19 | 49.635 | 19 |  | 49.635 | 15 | 49.635 | 15 |  | 252.057 | 22980 | 252.004 | 22950 | 252.434 | 21750
| 49.665 | 33 | 49.665 | 18 |  | 49.665 | 15 | 49.665 | 18 |  | 49.665 | 13 | 49.665 | 11 |  | 251.057 | 23085 | 251.004 | 22900 | 251.434 | 22010
| 49.695 | 19 | 49.695 | 16 |  | 49.695 | 10 | 49.695 | 15 |  | 49.695 | 15 | 49.695 | 14 |  | 250.057 | 22920 | 250.004 | 23345 | 250.434 | 21695
| 49.725 | 4 | 49.725 | 11 |  | 49.725 | 12 | 49.725 | 12 |  | 49.725 | 8 | 49.725 | 19 |  | 249.057 | 22620 | 249.004 | 23030 | 249.434 | 21740
| 49.755 | 24 | 49.755 | 8 |  | 49.755 | 15 | 49.755 | 22 |  | 49.755 | 10 | 49.755 | 15 |  | 248.057 | 22575 | 248.004 | 23245 | 248.434 | 22205
| 49.785 | 10 | 49.785 | 14 |  | 49.785 | 13 | 49.785 | 27 |  | 49.785 | 12 | 49.785 | 20 |  | 247.057 | 22830 | 247.004 | 23430 | 247.434 | 21680
| 49.815 | 21 | 49.815 | 10 |  | 49.815 | 17 | 49.815 | 24 |  | 49.815 | 18 | 49.815 | 13 |  | 246.057 | 22735 | 246.004 | 22890 | 246.434 | 22220
| 49.845 | 24 | 49.845 | 11 |  | 49.845 | 18 | 49.845 | 24 |  | 49.845 | 13 | 49.845 | 10 |  | 245.057 | 22985 | 245.004 | 23630 | 245.434 | 22170
| 49.875 | 14 | 49.875 | 18 |  | 49.875 | 14 | 49.875 | 21 |  | 49.875 | 7 | 49.875 | 12 |  | 244.057 | 23300 | 244.004 | 23780 | 244.434 | 22680
| 49.905 | 18 | 49.905 | 15 |  | 49.905 | 20 | 49.905 | 20 |  | 49.905 | 15 | 49.905 | 12 |  | 243.057 | 23325 | 243.004 | 23770 | 243.434 | 22385
| 49.935 | 19 | 49.935 | 14 |  | 49.935 | 15 | 49.935 | 12 |  | 49.935 | 10 | 49.935 | 17 |  | 242.057 | 23920 | 242.004 | 24055 | 242.434 | 22275
| 49.965 | 11 | 49.965 | 17 |  | 49.965 | 14 | 49.965 | 13 |  | 49.965 | 16 | 49.965 | 28 |  | 241.057 | 24210 | 241.004 | 24880 | 241.434 | 23005
| 49.995 | 14 | 49.995 | 14 |  | 49.995 | 15 | 49.995 | 17 |  | 49.995 | 13 | 49.995 | 7 |  | 240.057 | 24755 | 240.004 | 25105 | 240.434 | 23315
| 50.025 | 11 | 50.025 | 11 |  | 50.025 | 13 | 50.025 | 14 |  | 50.025 | 16 | 50.025 | 7 |  | 239.057 | 25005 | 239.004 | 24770 | 239.434 | 22710
| 50.055 | 18 | 50.055 | 17 |  | 50.055 | 17 | 50.055 | 22 |  | 50.055 | 8 | 50.055 | 9 |  | 238.057 | 24465 | 238.004 | 24685 | 238.434 | 22445
| 50.085 | 18 | 50.085 | 23 |  | 50.085 | 13 | 50.085 | 14 |  | 50.085 | 8 | 50.085 | 12 |  | 237.057 | 23875 | 237.004 | 24215 | 237.434 | 22935
| 50.115 | 13 | 50.115 | 16 |  | 50.115 | 15 | 50.115 | 20 |  | 50.115 | 8 | 50.115 | 11 |  | 236.057 | 23640 | 236.004 | 23350 | 236.434 | 22465
| 50.145 | 15 | 50.145 | 20 |  | 50.145 | 17 | 50.145 | 12 |  | 50.145 | 19 | 50.145 | 10 |  | 235.057 | 22750 | 235.004 | 23145 | 235.434 | 21960
| 50.175 | 17 | 50.175 | 21 |  | 50.175 | 12 | 50.175 | 25 |  | 50.175 | 15 | 50.175 | 9 |  | 234.057 | 22315 | 234.004 | 23000 | 234.434 | 22300
| 50.205 | 29 | 50.205 | 20 |  | 50.205 | 12 | 50.205 | 15 |  | 50.205 | 16 | 50.205 | 16 |  | 233.057 | 22390 | 233.004 | 23200 | 233.434 | 21975
| 50.235 | 13 | 50.235 | 28 |  | 50.235 | 14 | 50.235 | 18 |  | 50.235 | 8 | 50.235 | 14 |  | 232.057 | 22515 | 232.004 | 23020 | 232.434 | 21955
| 50.265 | 12 | 50.265 | 19 |  | 50.265 | 13 | 50.265 | 19 |  | 50.265 | 15 | 50.265 | 13 |  | 231.057 | 23015 | 231.004 | 23670 | 231.434 | 21585
| 50.295 | 15 | 50.295 | 18 |  | 50.295 | 18 | 50.295 | 16 |  | 50.295 | 18 | 50.295 | 11 |  | 230.057 | 23920 | 230.004 | 24455 | 230.434 | 21950
| 50.325 | 22 | 50.325 | 18 |  | 50.325 | 13 | 50.325 | 18 |  | 50.325 | 10 | 50.325 | 19 |  | 229.057 | 24665 | 229.004 | 26025 | 229.434 | 22825
| 50.355 | 17 | 50.355 | 26 |  | 50.355 | 10 | 50.355 | 23 |  | 50.355 | 21 | 50.355 | 12 |  | 228.057 | 26680 | 228.004 | 27810 | 228.434 | 24780
| 50.385 | 19 | 50.385 | 24 |  | 50.385 | 18 | 50.385 | 19 |  | 50.385 | 7 | 50.385 | 14 |  | 227.057 | 30355 | 227.004 | 31030 | 227.434 | 27255
| 50.415 | 11 | 50.415 | 31 |  | 50.415 | 13 | 50.415 | 26 |  | 50.415 | 19 | 50.415 | 16 |  | 226.057 | 34630 | 226.004 | 36030 | 226.434 | 31445
| 50.445 | 19 | 50.445 | 33 |  | 50.445 | 14 | 50.445 | 27 |  | 50.445 | 11 | 50.445 | 5 |  | 225.057 | 39875 | 225.004 | 42495 | 225.434 | 36390
| 50.475 | 15 | 50.475 | 38 |  | 50.475 | 15 | 50.475 | 34 |  | 50.475 | 14 | 50.475 | 13 |  | 224.057 | 43470 | 224.004 | 44935 | 224.434 | 39400
| 50.505 | 24 | 50.505 | 35 |  | 50.505 | 24 | 50.505 | 42 |  | 50.505 | 14 | 50.505 | 17 |  | 223.057 | 39720 | 223.004 | 41415 | 223.434 | 38445
| 50.535 | 12 | 50.535 | 24 |  | 50.535 | 15 | 50.535 | 37 |  | 50.535 | 11 | 50.535 | 16 |  | 222.057 | 33940 | 222.004 | 33310 | 222.434 | 33055
| 50.565 | 13 | 50.565 | 33 |  | 50.565 | 14 | 50.565 | 44 |  | 50.565 | 12 | 50.565 | 11 |  | 221.057 | 27470 | 221.004 | 26820 | 221.434 | 27545
| 50.595 | 16 | 50.595 | 37 |  | 50.595 | 16 | 50.595 | 50 |  | 50.595 | 17 | 50.595 | 12 |  | 220.057 | 23050 | 220.004 | 23300 | 220.434 | 22440
| 50.625 | 18 | 50.625 | 35 |  | 50.625 | 16 | 50.625 | 55 |  | 50.625 | 15 | 50.625 | 15 |  | 219.057 | 21120 | 219.004 | 22035 | 219.434 | 20355
| 50.655 | 19 | 50.655 | 27 |  | 50.655 | 19 | 50.655 | 51 |  | 50.655 | 14 | 50.655 | 15 |  | 218.057 | 21930 | 218.004 | 22550 | 218.434 | 20390
| 50.685 | 19 | 50.685 | 33 |  | 50.685 | 17 | 50.685 | 63 |  | 50.685 | 6 | 50.685 | 14 |  | 217.057 | 24435 | 217.004 | 25135 | 217.434 | 21955
| 50.715 | 11 | 50.715 | 40 |  | 50.715 | 8 | 50.715 | 65 |  | 50.715 | 14 | 50.715 | 18 |  | 216.057 | 29150 | 216.004 | 31210 | 216.434 | 25910
| 50.745 | 14 | 50.745 | 40 |  | 50.745 | 11 | 50.745 | 69 |  | 50.745 | 15 | 50.745 | 24 |  | 215.057 | 37770 | 215.004 | 41450 | 215.434 | 33040
| 50.775 | 14 | 50.775 | 45 |  | 50.775 | 9 | 50.775 | 56 |  | 50.775 | 15 | 50.775 | 14 |  | 214.057 | 46935 | 214.004 | 50185 | 214.434 | 41495
| 50.805 | 12 | 50.805 | 30 |  | 50.805 | 19 | 50.805 | 85 |  | 50.805 | 19 | 50.805 | 11 |  | 213.057 | 49260 | 213.004 | 50360 | 213.434 | 44950
| 50.835 | 22 | 50.835 | 40 |  | 50.835 | 24 | 50.835 | 55 |  | 50.835 | 8 | 50.835 | 16 |  | 212.057 | 43105 | 212.004 | 42055 | 212.434 | 41150
| 50.865 | 13 | 50.865 | 41 |  | 50.865 | 15 | 50.865 | 69 |  | 50.865 | 11 | 50.865 | 14 |  | 211.057 | 31265 | 211.004 | 31515 | 211.434 | 31545
| 50.895 | 17 | 50.895 | 42 |  | 50.895 | 20 | 50.895 | 62 |  | 50.895 | 17 | 50.895 | 13 |  | 210.057 | 22845 | 210.004 | 22810 | 210.434 | 22780
| 50.925 | 16 | 50.925 | 37 |  | 50.925 | 17 | 50.925 | 62 |  | 50.925 | 10 | 50.925 | 14 |  | 209.057 | 17820 | 209.004 | 17285 | 209.434 | 17215
| 50.955 | 13 | 50.955 | 36 |  | 50.955 | 15 | 50.955 | 45 |  | 50.955 | 14 | 50.955 | 20 |  | 208.057 | 14530 | 208.004 | 14300 | 208.434 | 13790
| 50.985 | 17 | 50.985 | 48 |  | 50.985 | 19 | 50.985 | 46 |  | 50.985 | 18 | 50.985 | 11 |  | 207.057 | 12585 | 207.004 | 12590 | 207.434 | 11955
| 51.015 | 16 | 51.015 | 37 |  | 51.015 | 21 | 51.015 | 54 |  | 51.015 | 11 | 51.015 | 12 |  | 206.057 | 11405 | 206.004 | 11470 | 206.434 | 10950
| 51.045 | 20 | 51.045 | 39 |  | 51.045 | 17 | 51.045 | 32 |  | 51.045 | 12 | 51.045 | 13 |  | 205.057 | 10265 | 205.004 | 10240 | 205.434 | 10110
| 51.075 | 16 | 51.075 | 27 |  | 51.075 | 10 | 51.075 | 46 |  | 51.075 | 14 | 51.075 | 17 |  | 204.057 | 9035 | 204.004 | 9650 | 204.434 | 8960
| 51.105 | 18 | 51.105 | 32 |  | 51.105 | 10 | 51.105 | 30 |  | 51.105 | 14 | 51.105 | 11 |  | 203.057 | 8975 | 203.004 | 9260 | 203.434 | 8630
| 51.135 | 18 | 51.135 | 38 |  | 51.135 | 14 | 51.135 | 30 |  | 51.135 | 16 | 51.135 | 26 |  | 202.057 | 8590 | 202.004 | 8945 | 202.434 | 8325
| 51.165 | 15 | 51.165 | 33 |  | 51.165 | 23 | 51.165 | 28 |  | 51.165 | 24 | 51.165 | 30 |  | 201.057 | 8555 | 201.004 | 8510 | 201.434 | 8170
| 51.195 | 13 | 51.195 | 24 |  | 51.195 | 9 | 51.195 | 29 |  | 51.195 | 18 | 51.195 | 24 |  | 200.057 | 8200 | 200.004 | 8070 | 200.434 | 8140
| 51.225 | 19 | 51.225 | 30 |  | 51.225 | 19 | 51.225 | 27 |  | 51.225 | 18 | 51.225 | 31 |  | 199.057 | 8140 | 199.004 | 7995 | 199.434 | 7920
| 51.255 | 17 | 51.255 | 39 |  | 51.255 | 17 | 51.255 | 21 |  | 51.255 | 32 | 51.255 | 31 |  | 198.057 | 8150 | 198.004 | 8040 | 198.434 | 7625
| 51.285 | 12 | 51.285 | 22 |  | 51.285 | 17 | 51.285 | 21 |  | 51.285 | 36 | 51.285 | 40 |  | 197.057 | 7860 | 197.004 | 7880 | 197.434 | 7255
| 51.315 | 14 | 51.315 | 26 |  | 51.315 | 23 | 51.315 | 19 |  | 51.315 | 41 | 51.315 | 34 |  | 196.057 | 7510 | 196.004 | 7355 | 196.434 | 7535
| 51.345 | 17 | 51.345 | 40 |  | 51.345 | 17 | 51.345 | 18 |  | 51.345 | 41 | 51.345 | 24 |  | 195.057 | 7575 | 195.004 | 7650 | 195.434 | 7465
| 51.375 | 21 | 51.375 | 40 |  | 51.375 | 14 | 51.375 | 19 |  | 51.375 | 26 | 51.375 | 42 |  | 194.057 | 7780 | 194.004 | 7685 | 194.434 | 7400
| 51.405 | 21 | 51.405 | 48 |  | 51.405 | 18 | 51.405 | 16 |  | 51.405 | 33 | 51.405 | 36 |  | 193.057 | 7740 | 193.004 | 7845 | 193.434 | 7795
| 51.435 | 14 | 51.435 | 43 |  | 51.435 | 22 | 51.435 | 16 |  | 51.435 | 38 | 51.435 | 28 |  | 192.057 | 7945 | 192.004 | 7870 | 192.434 | 8335
| 51.465 | 17 | 51.465 | 37 |  | 51.465 | 17 | 51.465 | 18 |  | 51.465 | 31 | 51.465 | 33 |  | 191.057 | 7720 | 191.004 | 7920 | 191.434 | 8595
| 51.495 | 23 | 51.495 | 43 |  | 51.495 | 29 | 51.495 | 20 |  | 51.495 | 44 | 51.495 | 36 |  | 190.057 | 7515 | 190.004 | 7500 | 190.434 | 8230
| 51.525 | 22 | 51.525 | 42 |  | 51.525 | 28 | 51.525 | 23 |  | 51.525 | 22 | 51.525 | 31 |  | 189.057 | 7475 | 189.004 | 7450 | 189.434 | 7930
| 51.555 | 24 | 51.555 | 52 |  | 51.555 | 32 | 51.555 | 29 |  | 51.555 | 33 | 51.555 | 37 |  | 188.057 | 7065 | 188.004 | 7245 | 188.434 | 7340
| 51.585 | 26 | 51.585 | 38 |  | 51.585 | 23 | 51.585 | 26 |  | 51.585 | 22 | 51.585 | 30 |  | 187.057 | 7230 | 187.004 | 7260 | 187.434 | 7140
| 51.615 | 24 | 51.615 | 31 |  | 51.615 | 24 | 51.615 | 27 |  | 51.615 | 17 | 51.615 | 21 |  | 186.057 | 7345 | 186.004 | 6980 | 186.434 | 6920
| 51.645 | 35 | 51.645 | 30 |  | 51.645 | 27 | 51.645 | 33 |  | 51.645 | 11 | 51.645 | 13 |  | 185.057 | 7065 | 185.004 | 7260 | 185.434 | 6860
| 51.675 | 34 | 51.675 | 31 |  | 51.675 | 27 | 51.675 | 29 |  | 51.675 | 20 | 51.675 | 17 |  | 184.057 | 7155 | 184.004 | 7360 | 184.434 | 7015
| 51.705 | 33 | 51.705 | 30 |  | 51.705 | 16 | 51.705 | 29 |  | 51.705 | 13 | 51.705 | 10 |  | 183.057 | 7030 | 183.004 | 7330 | 183.434 | 6875
| 51.735 | 39 | 51.735 | 32 |  | 51.735 | 16 | 51.735 | 48 |  | 51.735 | 11 | 51.735 | 14 |  | 182.057 | 7340 | 182.004 | 7150 | 182.434 | 6820
| 51.765 | 30 | 51.765 | 13 |  | 51.765 | 20 | 51.765 | 29 |  | 51.765 | 14 | 51.765 | 17 |  | 181.057 | 7125 | 181.004 | 7225 | 181.434 | 6765
| 51.795 | 33 | 51.795 | 15 |  | 51.795 | 16 | 51.795 | 25 |  | 51.795 | 17 | 51.795 | 13 |  | 180.057 | 7135 | 180.004 | 6905 | 180.434 | 6710
| 51.825 | 35 | 51.825 | 11 |  | 51.825 | 20 | 51.825 | 34 |  | 51.825 | 11 | 51.825 | 16 |  | 179.057 | 7010 | 179.004 | 7085 | 179.434 | 6575
| 51.855 | 34 | 51.855 | 14 |  | 51.855 | 19 | 51.855 | 24 |  | 51.855 | 11 | 51.855 | 11 |  | 178.057 | 6925 | 178.004 | 7180 | 178.434 | 6995
| 51.885 | 22 | 51.885 | 9 |  | 51.885 | 19 | 51.885 | 22 |  | 51.885 | 9 | 51.885 | 17 |  | 177.057 | 6985 | 177.004 | 7055 | 177.434 | 6825
| 51.915 | 32 | 51.915 | 18 |  | 51.915 | 18 | 51.915 | 22 |  | 51.915 | 15 | 51.915 | 7 |  | 176.057 | 6785 | 176.004 | 7055 | 176.434 | 6775
| 51.945 | 21 | 51.945 | 14 |  | 51.945 | 26 | 51.945 | 21 |  | 51.945 | 21 | 51.945 | 16 |  | 175.057 | 7195 | 175.004 | 7045 | 175.434 | 6985
| 51.975 | 13 | 51.975 | 13 |  | 51.975 | 18 | 51.975 | 9 |  | 51.975 | 13 | 51.975 | 9 |  | 174.057 | 7090 | 174.004 | 6995 | 174.434 | 6530
| 52.005 | 22 | 52.005 | 7 |  | 52.005 | 16 | 52.005 | 9 |  | 52.005 | 11 | 52.005 | 18 |  | 173.057 | 7025 | 173.004 | 7275 | 173.434 | 6495
| 52.035 | 26 | 52.035 | 8 |  | 52.035 | 12 | 52.035 | 16 |  | 52.035 | 12 | 52.035 | 15 |  | 172.057 | 6805 | 172.004 | 7125 | 172.434 | 6520
| 52.065 | 18 | 52.065 | 17 |  | 52.065 | 11 | 52.065 | 14 |  | 52.065 | 16 | 52.065 | 14 |  | 171.057 | 7220 | 171.004 | 7000 | 171.434 | 6690
| 52.095 | 14 | 52.095 | 14 |  | 52.095 | 15 | 52.095 | 8 |  | 52.095 | 13 | 52.095 | 13 |  | 170.057 | 7120 | 170.004 | 7140 | 170.434 | 7095
| 52.125 | 19 | 52.125 | 14 |  | 52.125 | 27 | 52.125 | 5 |  | 52.125 | 11 | 52.125 | 16 |  | 169.057 | 7030 | 169.004 | 7250 | 169.434 | 7170
| 52.155 | 19 | 52.155 | 13 |  | 52.155 | 15 | 52.155 | 7 |  | 52.155 | 10 | 52.155 | 15 |  | 168.057 | 7085 | 168.004 | 7195 | 168.434 | 7005
| 52.185 | 19 | 52.185 | 9 |  | 52.185 | 19 | 52.185 | 13 |  | 52.185 | 17 | 52.185 | 11 |  | 167.057 | 7190 | 167.004 | 6870 | 167.434 | 6890
| 52.215 | 23 | 52.215 | 7 |  | 52.215 | 18 | 52.215 | 5 |  | 52.215 | 12 | 52.215 | 14 |  | 166.057 | 6995 | 166.004 | 7085 | 166.434 | 6850
| 52.245 | 11 | 52.245 | 8 |  | 52.245 | 11 | 52.245 | 7 |  | 52.245 | 9 | 52.245 | 19 |  | 165.057 | 6735 | 165.004 | 7085 | 165.434 | 6375
| 52.275 | 20 | 52.275 | 12 |  | 52.275 | 13 | 52.275 | 7 |  | 52.275 | 16 | 52.275 | 13 |  | 164.057 | 6665 | 164.004 | 7090 | 164.434 | 6605
| 52.305 | 26 | 52.305 | 11 |  | 52.305 | 14 | 52.305 | 9 |  | 52.305 | 17 | 52.305 | 19 |  | 163.057 | 6815 | 163.004 | 7105 | 163.434 | 6790
| 52.335 | 20 | 52.335 | 7 |  | 52.335 | 18 | 52.335 | 11 |  | 52.335 | 21 | 52.335 | 9 |  | 162.057 | 6760 | 162.004 | 6740 | 162.434 | 6495
| 52.365 | 17 | 52.365 | 22 |  | 52.365 | 24 | 52.365 | 9 |  | 52.365 | 19 | 52.365 | 14 |  | 161.057 | 6930 | 161.004 | 7040 | 161.434 | 6275
| 52.395 | 20 | 52.395 | 8 |  | 52.395 | 24 | 52.395 | 7 |  | 52.395 | 15 | 52.395 | 17 |  | 160.057 | 6800 | 160.004 | 6840 | 160.434 | 6400
| 52.425 | 15 | 52.425 | 9 |  | 52.425 | 16 | 52.425 | 7 |  | 52.425 | 9 | 52.425 | 8 |  | 159.057 | 6915 | 159.004 | 6975 | 159.434 | 6740
| 52.455 | 29 | 52.455 | 11 |  | 52.455 | 26 | 52.455 | 7 |  | 52.455 | 15 | 52.455 | 25 |  | 158.057 | 6880 | 158.004 | 6870 | 158.434 | 6960
| 52.485 | 15 | 52.485 | 9 |  | 52.485 | 20 | 52.485 | 4 |  | 52.485 | 10 | 52.485 | 12 |  | 157.057 | 6900 | 157.004 | 6700 | 157.434 | 6695
| 52.515 | 18 | 52.515 | 12 |  | 52.515 | 15 | 52.515 | 5 |  | 52.515 | 14 | 52.515 | 14 |  | 156.057 | 7095 | 156.004 | 6865 | 156.434 | 6690
| 52.545 | 23 | 52.545 | 12 |  | 52.545 | 13 | 52.545 | 8 |  | 52.545 | 23 | 52.545 | 12 |  | 155.057 | 7185 | 155.004 | 6685 | 155.434 | 6855
| 52.575 | 10 | 52.575 | 13 |  | 52.575 | 15 | 52.575 | 7 |  | 52.575 | 13 | 52.575 | 18 |  | 154.057 | 7135 | 154.004 | 6915 | 154.434 | 6715
| 52.605 | 19 | 52.605 | 5 |  | 52.605 | 10 | 52.605 | 5 |  | 52.605 | 18 | 52.605 | 13 |  | 153.057 | 7180 | 153.004 | 6815 | 153.434 | 6540
| 52.635 | 23 | 52.635 | 10 |  | 52.635 | 22 | 52.635 | 11 |  | 52.635 | 17 | 52.635 | 19 |  | 152.057 | 6905 | 152.004 | 7135 | 152.434 | 6710
| 52.665 | 15 | 52.665 | 11 |  | 52.665 | 15 | 52.665 | 5 |  | 52.665 | 15 | 52.665 | 23 |  | 151.057 | 6935 | 151.004 | 6910 | 151.434 | 7005
| 52.695 | 13 | 52.695 | 5 |  | 52.695 | 13 | 52.695 | 3 |  | 52.695 | 20 | 52.695 | 14 |  | 150.057 | 6950 | 150.004 | 6860 | 150.434 | 6495
| 52.725 | 17 | 52.725 | 9 |  | 52.725 | 19 | 52.725 | 7 |  | 52.725 | 21 | 52.725 | 15 |  | 149.057 | 7170 | 149.004 | 6615 | 149.434 | 6575
| 52.755 | 18 | 52.755 | 6 |  | 52.755 | 23 | 52.755 | 9 |  | 52.755 | 13 | 52.755 | 18 |  | 148.057 | 7055 | 148.004 | 6785 | 148.434 | 6430
| 52.785 | 26 | 52.785 | 3 |  | 52.785 | 14 | 52.785 | 8 |  | 52.785 | 12 | 52.785 | 12 |  | 147.057 | 6770 | 147.004 | 7210 | 147.434 | 6375
| 52.815 | 22 | 52.815 | 13 |  | 52.815 | 8 | 52.815 | 9 |  | 52.815 | 22 | 52.815 | 12 |  | 146.057 | 6945 | 146.004 | 6730 | 146.434 | 6495
| 52.845 | 13 | 52.845 | 12 |  | 52.845 | 16 | 52.845 | 6 |  | 52.845 | 13 | 52.845 | 20 |  | 145.057 | 6830 | 145.004 | 6815 | 145.434 | 6530
| 52.875 | 21 | 52.875 | 3 |  | 52.875 | 21 | 52.875 | 10 |  | 52.875 | 22 | 52.875 | 10 |  | 144.057 | 7205 | 144.004 | 6730 | 144.434 | 6645
| 52.905 | 16 | 52.905 | 7 |  | 52.905 | 14 | 52.905 | 8 |  | 52.905 | 18 | 52.905 | 18 |  | 143.057 | 7240 | 143.004 | 6895 | 143.434 | 6725
| 52.935 | 12 | 52.935 | 2 |  | 52.935 | 16 | 52.935 | 4 |  | 52.935 | 15 | 52.935 | 17 |  | 142.057 | 7095 | 142.004 | 7080 | 142.434 | 6755
| 52.965 | 16 | 52.965 | 10 |  | 52.965 | 18 | 52.965 | 9 |  | 52.965 | 14 | 52.965 | 17 |  | 141.057 | 7000 | 141.004 | 6970 | 141.434 | 6700
| 52.995 | 18 | 52.995 | 11 |  | 52.995 | 21 | 52.995 | 4 |  | 52.995 | 17 | 52.995 | 19 |  | 140.057 | 6995 | 140.004 | 6950 | 140.434 | 6540
| 53.025 | 15 | 53.025 | 8 |  | 53.025 | 17 | 53.025 | 10 |  | 53.025 | 9 | 53.025 | 12 |  | 139.057 | 7045 | 139.004 | 7140 | 139.434 | 6590
| 53.055 | 14 | 53.055 | 6 |  | 53.055 | 14 | 53.055 | 6 |  | 53.055 | 15 | 53.055 | 17 |  | 138.057 | 6670 | 138.004 | 7330 | 138.434 | 6495
| 53.085 | 14 | 53.085 | 11 |  | 53.085 | 20 | 53.085 | 7 |  | 53.085 | 13 | 53.085 | 12 |  | 137.057 | 6720 | 137.004 | 6850 | 137.434 | 6940
| 53.115 | 23 | 53.115 | 9 |  | 53.115 | 11 | 53.115 | 7 |  | 53.115 | 12 | 53.115 | 19 |  | 136.057 | 6710 | 136.004 | 7065 | 136.434 | 7160
| 53.145 | 20 | 53.145 | 3 |  | 53.145 | 17 | 53.145 | 3 |  | 53.145 | 15 | 53.145 | 21 |  | 135.057 | 7380 | 135.004 | 7405 | 135.434 | 7850
| 53.175 | 27 | 53.175 | 7 |  | 53.175 | 19 | 53.175 | 7 |  | 53.175 | 25 | 53.175 | 22 |  | 134.057 | 7725 | 134.004 | 7820 | 134.434 | 8425
| 53.205 | 21 | 53.205 | 8 |  | 53.205 | 17 | 53.205 | 9 |  | 53.205 | 17 | 53.205 | 18 |  | 133.057 | 7405 | 133.004 | 7455 | 133.434 | 8775
| 53.235 | 19 | 53.235 | 9 |  | 53.235 | 10 | 53.235 | 4 |  | 53.235 | 19 | 53.235 | 15 |  | 132.057 | 7330 | 132.004 | 7045 | 132.434 | 7585
| 53.265 | 16 | 53.265 | 2 |  | 53.265 | 22 | 53.265 | 5 |  | 53.265 | 10 | 53.265 | 13 |  | 131.057 | 7155 | 131.004 | 6920 | 131.434 | 7035
| 53.295 | 24 | 53.295 | 11 |  | 53.295 | 16 | 53.295 | 3 |  | 53.295 | 19 | 53.295 | 18 |  | 130.057 | 7085 | 130.004 | 7280 | 130.434 | 7015
| 53.325 | 18 | 53.325 | 19 |  | 53.325 | 14 | 53.325 | 5 |  | 53.325 | 12 | 53.325 | 13 |  | 129.057 | 7010 | 129.004 | 7255 | 129.434 | 7005
| 53.355 | 20 | 53.355 | 16 |  | 53.355 | 12 | 53.355 | 10 |  | 53.355 | 18 | 53.355 | 8 |  | 128.057 | 7510 | 128.004 | 7090 | 128.434 | 6910
| 53.385 | 20 | 53.385 | 10 |  | 53.385 | 16 | 53.385 | 9 |  | 53.385 | 14 | 53.385 | 19 |  | 127.057 | 7145 | 127.004 | 7040 | 127.434 | 6820
| 53.415 | 10 | 53.415 | 7 |  | 53.415 | 29 | 53.415 | 6 |  | 53.415 | 20 | 53.415 | 26 |  | 126.057 | 7210 | 126.004 | 6960 | 126.434 | 6600
| 53.445 | 26 | 53.445 | 12 |  | 53.445 | 17 | 53.445 | 1 |  | 53.445 | 11 | 53.445 | 17 |  | 125.057 | 7195 | 125.004 | 6875 | 125.434 | 6940
| 53.475 | 24 | 53.475 | 5 |  | 53.475 | 15 | 53.475 | 4 |  | 53.475 | 10 | 53.475 | 25 |  | 124.057 | 7070 | 124.004 | 6885 | 124.434 | 6725
| 53.505 | 19 | 53.505 | 13 |  | 53.505 | 14 | 53.505 | 9 |  | 53.505 | 26 | 53.505 | 30 |  | 123.057 | 7075 | 123.004 | 7045 | 123.434 | 6495
| 53.535 | 23 | 53.535 | 11 |  | 53.535 | 19 | 53.535 | 9 |  | 53.535 | 24 | 53.535 | 16 |  | 122.057 | 6950 | 122.004 | 7280 | 122.434 | 6665
| 53.565 | 26 | 53.565 | 14 |  | 53.565 | 17 | 53.565 | 10 |  | 53.565 | 33 | 53.565 | 18 |  | 121.057 | 7030 | 121.004 | 7080 | 121.434 | 6760
| 53.595 | 27 | 53.595 | 14 |  | 53.595 | 16 | 53.595 | 5 |  | 53.595 | 19 | 53.595 | 22 |  | 120.057 | 7100 | 120.004 | 7255 | 120.434 | 6800
| 53.625 | 29 | 53.625 | 18 |  | 53.625 | 19 | 53.625 | 7 |  | 53.625 | 23 | 53.625 | 21 |  | 119.057 | 6880 | 119.004 | 6830 | 119.434 | 6925
| 53.655 | 22 | 53.655 | 10 |  | 53.655 | 18 | 53.655 | 14 |  | 53.655 | 24 | 53.655 | 32 |  | 118.057 | 6895 | 118.004 | 7050 | 118.434 | 6880
| 53.685 | 21 | 53.685 | 17 |  | 53.685 | 24 | 53.685 | 5 |  | 53.685 | 27 | 53.685 | 15 |  | 117.057 | 6775 | 117.004 | 7215 | 117.434 | 6940
| 53.715 | 25 | 53.715 | 14 |  | 53.715 | 20 | 53.715 | 14 |  | 53.715 | 26 | 53.715 | 21 |  | 116.057 | 7180 | 116.004 | 6990 | 116.434 | 6830
| 53.745 | 23 | 53.745 | 17 |  | 53.745 | 26 | 53.745 | 11 |  | 53.745 | 12 | 53.745 | 31 |  | 115.057 | 7540 | 115.004 | 7220 | 115.434 | 7055
| 53.775 | 29 | 53.775 | 14 |  | 53.775 | 20 | 53.775 | 10 |  | 53.775 | 19 | 53.775 | 22 |  | 114.057 | 7325 | 114.004 | 7130 | 114.434 | 7075
| 53.805 | 27 | 53.805 | 20 |  | 53.805 | 26 | 53.805 | 25 |  | 53.805 | 23 | 53.805 | 18 |  | 113.057 | 7360 | 113.004 | 7130 | 113.434 | 6790
| 53.835 | 28 | 53.835 | 21 |  | 53.835 | 12 | 53.835 | 12 |  | 53.835 | 20 | 53.835 | 21 |  | 112.057 | 7245 | 112.004 | 7115 | 112.434 | 6625
| 53.865 | 38 | 53.865 | 17 |  | 53.865 | 24 | 53.865 | 14 |  | 53.865 | 21 | 53.865 | 31 |  | 111.057 | 7240 | 111.004 | 7130 | 111.434 | 6900
| 53.895 | 40 | 53.895 | 16 |  | 53.895 | 15 | 53.895 | 15 |  | 53.895 | 20 | 53.895 | 18 |  | 110.057 | 7265 | 110.004 | 7385 | 110.434 | 7175
| 53.925 | 34 | 53.925 | 29 |  | 53.925 | 26 | 53.925 | 13 |  | 53.925 | 15 | 53.925 | 19 |  | 109.057 | 7170 | 109.004 | 7405 | 109.434 | 6875
| 53.955 | 26 | 53.955 | 14 |  | 53.955 | 11 | 53.955 | 16 |  | 53.955 | 14 | 53.955 | 20 |  | 108.057 | 7000 | 108.004 | 7175 | 108.434 | 6795
| 53.985 | 31 | 53.985 | 21 |  | 53.985 | 15 | 53.985 | 18 |  | 53.985 | 21 | 53.985 | 19 |  | 107.057 | 7180 | 107.004 | 7250 | 107.434 | 6780
| 54.015 | 43 | 54.015 | 11 |  | 54.015 | 21 | 54.015 | 14 |  | 54.015 | 23 | 54.015 | 22 |  | 106.057 | 7040 | 106.004 | 7150 | 106.434 | 7035
| 54.045 | 35 | 54.045 | 13 |  | 54.045 | 18 | 54.045 | 9 |  | 54.045 | 15 | 54.045 | 19 |  | 105.057 | 7085 | 105.004 | 6930 | 105.434 | 7005
| 54.075 | 24 | 54.075 | 19 |  | 54.075 | 18 | 54.075 | 19 |  | 54.075 | 18 | 54.075 | 15 |  | 104.057 | 7145 | 104.004 | 7255 | 104.434 | 6680
| 54.105 | 21 | 54.105 | 14 |  | 54.105 | 17 | 54.105 | 8 |  | 54.105 | 23 | 54.105 | 14 |  | 103.057 | 7375 | 103.004 | 7035 | 103.434 | 6910
| 54.135 | 27 | 54.135 | 16 |  | 54.135 | 18 | 54.135 | 18 |  | 54.135 | 14 | 54.135 | 24 |  | 102.057 | 7185 | 102.004 | 7115 | 102.434 | 7010
| 54.165 | 25 | 54.165 | 7 |  | 54.165 | 19 | 54.165 | 16 |  | 54.165 | 13 | 54.165 | 16 |  | 101.057 | 7590 | 101.004 | 7135 | 101.434 | 6990
| 54.195 | 29 | 54.195 | 18 |  | 54.195 | 19 | 54.195 | 8 |  | 54.195 | 18 | 54.195 | 17 |  | 100.057 | 7530 | 100.004 | 7370 | 100.434 | 6910
| 54.225 | 21 | 54.225 | 21 |  | 54.225 | 26 | 54.225 | 14 |  | 54.225 | 26 | 54.225 | 20 |  | 99.057 | 7380 | 99.004 | 7110 | 99.434 | 7120
| 54.255 | 35 | 54.255 | 13 |  | 54.255 | 20 | 54.255 | 10 |  | 54.255 | 22 | 54.255 | 14 |  | 98.057 | 7360 | 98.004 | 7155 | 98.434 | 7195
| 54.285 | 26 | 54.285 | 12 |  | 54.285 | 14 | 54.285 | 12 |  | 54.285 | 8 | 54.285 | 26 |  | 97.057 | 7160 | 97.004 | 7360 | 97.434 | 7035
| 54.315 | 20 | 54.315 | 16 |  | 54.315 | 20 | 54.315 | 18 |  | 54.315 | 17 | 54.315 | 20 |  | 96.057 | 7115 | 96.004 | 7815 | 96.434 | 6945
| 54.345 | 14 | 54.345 | 10 |  | 54.345 | 16 | 54.345 | 16 |  | 54.345 | 9 | 54.345 | 17 |  | 95.057 | 7180 | 95.004 | 7410 | 95.434 | 7320
| 54.375 | 18 | 54.375 | 18 |  | 54.375 | 19 | 54.375 | 15 |  | 54.375 | 19 | 54.375 | 9 |  | 94.057 | 7305 | 94.004 | 7270 | 94.434 | 7200
| 54.405 | 21 | 54.405 | 15 |  | 54.405 | 15 | 54.405 | 11 |  | 54.405 | 17 | 54.405 | 20 |  | 93.057 | 7540 | 93.004 | 7470 | 93.434 | 7000
| 54.435 | 29 | 54.435 | 14 |  | 54.435 | 17 | 54.435 | 20 |  | 54.435 | 19 | 54.435 | 16 |  | 92.057 | 7750 | 92.004 | 7355 | 92.434 | 7005
| 54.465 | 18 | 54.465 | 20 |  | 54.465 | 27 | 54.465 | 18 |  | 54.465 | 16 | 54.465 | 15 |  | 91.057 | 7400 | 91.004 | 7325 | 91.434 | 6935
| 54.495 | 22 | 54.495 | 25 |  | 54.495 | 16 | 54.495 | 31 |  | 54.495 | 15 | 54.495 | 19 |  | 90.057 | 7115 | 90.004 | 7145 | 90.434 | 6990
| 54.525 | 34 | 54.525 | 11 |  | 54.525 | 12 | 54.525 | 21 |  | 54.525 | 24 | 54.525 | 24 |  | 89.057 | 7395 | 89.004 | 7540 | 89.434 | 7025
| 54.555 | 22 | 54.555 | 19 |  | 54.555 | 20 | 54.555 | 30 |  | 54.555 | 17 | 54.555 | 15 |  | 88.057 | 7650 | 88.004 | 7510 | 88.434 | 7085
| 54.585 | 18 | 54.585 | 25 |  | 54.585 | 16 | 54.585 | 21 |  | 54.585 | 22 | 54.585 | 14 |  | 87.057 | 7355 | 87.004 | 7485 | 87.434 | 7275
| 54.615 | 19 | 54.615 | 19 |  | 54.615 | 15 | 54.615 | 27 |  | 54.615 | 17 | 54.615 | 19 |  | 86.057 | 7635 | 86.004 | 7270 | 86.434 | 7150
| 54.645 | 22 | 54.645 | 28 |  | 54.645 | 20 | 54.645 | 20 |  | 54.645 | 14 | 54.645 | 24 |  | 85.057 | 7680 | 85.004 | 7815 | 85.434 | 7085
| 54.675 | 31 | 54.675 | 23 |  | 54.675 | 13 | 54.675 | 19 |  | 54.675 | 24 | 54.675 | 15 |  | 84.057 | 7570 | 84.004 | 7515 | 84.434 | 7535
| 54.705 | 19 | 54.705 | 24 |  | 54.705 | 14 | 54.705 | 22 |  | 54.705 | 16 | 54.705 | 13 |  | 83.057 | 7530 | 83.004 | 7515 | 83.434 | 7220
| 54.735 | 21 | 54.735 | 21 |  | 54.735 | 15 | 54.735 | 24 |  | 54.735 | 23 | 54.735 | 16 |  | 82.057 | 7545 | 82.004 | 7815 | 82.434 | 7300
| 54.765 | 31 | 54.765 | 29 |  | 54.765 | 17 | 54.765 | 23 |  | 54.765 | 18 | 54.765 | 24 |  | 81.057 | 7790 | 81.004 | 7990 | 81.434 | 7285
| 54.795 | 26 | 54.795 | 25 |  | 54.795 | 18 | 54.795 | 30 |  | 54.795 | 20 | 54.795 | 15 |  | 80.057 | 7670 | 80.004 | 7685 | 80.434 | 7230
| 54.825 | 32 | 54.825 | 17 |  | 54.825 | 25 | 54.825 | 28 |  | 54.825 | 18 | 54.825 | 19 |  | 79.057 | 7420 | 79.004 | 7565 | 79.434 | 7195
| 54.855 | 27 | 54.855 | 26 |  | 54.855 | 19 | 54.855 | 35 |  | 54.855 | 21 | 54.855 | 15 |  | 78.057 | 7535 | 78.004 | 7760 | 78.434 | 7310
| 54.885 | 24 | 54.885 | 22 |  | 54.885 | 15 | 54.885 | 22 |  | 54.885 | 19 | 54.885 | 22 |  | 77.057 | 7385 | 77.004 | 7310 | 77.434 | 7350
| 54.915 | 24 | 54.915 | 11 |  | 54.915 | 24 | 54.915 | 19 |  | 54.915 | 16 | 54.915 | 21 |  | 76.057 | 7445 | 76.004 | 7225 | 76.434 | 7115
| 54.945 | 34 | 54.945 | 24 |  | 54.945 | 14 | 54.945 | 18 |  | 54.945 | 34 | 54.945 | 18 |  | 75.057 | 7320 | 75.004 | 7005 | 75.434 | 7105
| 54.975 | 30 | 54.975 | 25 |  | 54.975 | 20 | 54.975 | 26 |  | 54.975 | 23 | 54.975 | 22 |  | 74.057 | 7380 | 74.004 | 7065 | 74.434 | 7205
| 55.005 | 30 | 55.005 | 23 |  | 55.005 | 18 | 55.005 | 15 |  | 55.005 | 10 | 55.005 | 26 |  | 73.057 | 7170 | 73.004 | 7290 | 73.434 | 7335
| 55.035 | 23 | 55.035 | 23 |  | 55.035 | 21 | 55.035 | 18 |  | 55.035 | 26 | 55.035 | 15 |  | 72.057 | 7765 | 72.004 | 7565 | 72.434 | 7455
| 55.065 | 27 | 55.065 | 24 |  | 55.065 | 23 | 55.065 | 10 |  | 55.065 | 9 | 55.065 | 21 |  | 71.057 | 7915 | 71.004 | 7645 | 71.434 | 7300
| 55.095 | 29 | 55.095 | 17 |  | 55.095 | 21 | 55.095 | 22 |  | 55.095 | 20 | 55.095 | 23 |  | 70.057 | 8020 | 70.004 | 7755 | 70.434 | 7470
| 55.125 | 23 | 55.125 | 20 |  | 55.125 | 16 | 55.125 | 12 |  | 55.125 | 16 | 55.125 | 23 |  | 69.057 | 8075 | 69.004 | 8000 | 69.434 | 7470
| 55.155 | 21 | 55.155 | 19 |  | 55.155 | 34 | 55.155 | 22 |  | 55.155 | 21 | 55.155 | 21 |  | 68.057 | 8165 | 68.004 | 8400 | 68.434 | 7680
| 55.185 | 19 | 55.185 | 27 |  | 55.185 | 17 | 55.185 | 13 |  | 55.185 | 15 | 55.185 | 18 |  | 67.057 | 8615 | 67.004 | 8635 | 67.434 | 8235
| 55.215 | 24 | 55.215 | 23 |  | 55.215 | 22 | 55.215 | 10 |  | 55.215 | 18 | 55.215 | 10 |  | 66.057 | 8855 | 66.004 | 9175 | 66.434 | 8445
| 55.245 | 30 | 55.245 | 20 |  | 55.245 | 13 | 55.245 | 20 |  | 55.245 | 24 | 55.245 | 17 |  | 65.057 | 9330 | 65.004 | 9485 | 65.434 | 8385
| 55.275 | 25 | 55.275 | 26 |  | 55.275 | 22 | 55.275 | 21 |  | 55.275 | 19 | 55.275 | 18 |  | 64.057 | 9085 | 64.004 | 9140 | 64.434 | 8575
| 55.305 | 28 | 55.305 | 19 |  | 55.305 | 23 | 55.305 | 17 |  | 55.305 | 6 | 55.305 | 19 |  | 63.057 | 8630 | 63.004 | 8355 | 63.434 | 8045
| 55.335 | 30 | 55.335 | 16 |  | 55.335 | 18 | 55.335 | 16 |  | 55.335 | 17 | 55.335 | 17 |  | 62.057 | 8015 | 62.004 | 8035 | 62.434 | 7685
| 55.365 | 19 | 55.365 | 22 |  | 55.365 | 23 | 55.365 | 19 |  | 55.365 | 25 | 55.365 | 21 |  | 61.057 | 7740 | 61.004 | 7720 | 61.434 | 7480
| 55.395 | 22 | 55.395 | 32 |  | 55.395 | 22 | 55.395 | 17 |  | 55.395 | 23 | 55.395 | 22 |  | 60.057 | 7555 | 60.004 | 7410 | 60.434 | 7270
| 55.425 | 20 | 55.425 | 22 |  | 55.425 | 18 | 55.425 | 20 |  | 55.425 | 15 | 55.425 | 23 |  | 59.057 | 7535 | 59.004 | 7310 | 59.434 | 7130
| 55.455 | 22 | 55.455 | 20 |  | 55.455 | 19 | 55.455 | 15 |  | 55.455 | 10 | 55.455 | 20 |  | 58.057 | 7155 | 58.004 | 7335 | 58.434 | 6985
| 55.485 | 28 | 55.485 | 24 |  | 55.485 | 11 | 55.485 | 13 |  | 55.485 | 16 | 55.485 | 16 |  | 57.057 | 7045 | 57.004 | 7325 | 57.434 | 6970
| 55.515 | 24 | 55.515 | 25 |  | 55.515 | 17 | 55.515 | 17 |  | 55.515 | 24 | 55.515 | 12 |  | 56.057 | 7075 | 56.004 | 7310 | 56.434 | 6935
| 55.545 | 27 | 55.545 | 28 |  | 55.545 | 19 | 55.545 | 20 |  | 55.545 | 19 | 55.545 | 13 |  | 55.057 | 7515 | 55.004 | 7135 | 55.434 | 7085
| 55.575 | 17 | 55.575 | 20 |  | 55.575 | 18 | 55.575 | 16 |  | 55.575 | 20 | 55.575 | 16 |  | 54.057 | 7435 | 54.004 | 7410 | 54.434 | 7120
| 55.605 | 24 | 55.605 | 16 |  | 55.605 | 16 | 55.605 | 17 |  | 55.605 | 15 | 55.605 | 21 |  | 53.057 | 7090 | 53.004 | 6890 | 53.434 | 6785
| 55.635 | 22 | 55.635 | 26 |  | 55.635 | 14 | 55.635 | 20 |  | 55.635 | 11 | 55.635 | 23 |  | 52.057 | 6815 | 52.004 | 6810 | 52.434 | 6660
| 55.665 | 20 | 55.665 | 23 |  | 55.665 | 20 | 55.665 | 12 |  | 55.665 | 16 | 55.665 | 19 |  | 51.057 | 6800 | 51.004 | 6505 | 51.434 | 6670
| 55.695 | 18 | 55.695 | 23 |  | 55.695 | 21 | 55.695 | 14 |  | 55.695 | 26 | 55.695 | 13 |  | 50.057 | 7050 | 50.004 | 6775 | 50.434 | 6665
| 55.725 | 27 | 55.725 | 17 |  | 55.725 | 26 | 55.725 | 20 |  | 55.725 | 22 | 55.725 | 15 |  | 49.057 | 7015 | 49.004 | 7140 | 49.434 | 6995
| 55.755 | 23 | 55.755 | 15 |  | 55.755 | 17 | 55.755 | 17 |  | 55.755 | 14 | 55.755 | 20 |  | 48.057 | 7165 | 48.004 | 7770 | 48.434 | 7030
| 55.785 | 26 | 55.785 | 24 |  | 55.785 | 19 | 55.785 | 17 |  | 55.785 | 16 | 55.785 | 18 |  | 47.057 | 7450 | 47.004 | 7715 | 47.434 | 7055
| 55.815 | 26 | 55.815 | 17 |  | 55.815 | 12 | 55.815 | 20 |  | 55.815 | 28 | 55.815 | 23 |  | 46.057 | 7665 | 46.004 | 7395 | 46.434 | 7595
| 55.845 | 27 | 55.845 | 23 |  | 55.845 | 28 | 55.845 | 27 |  | 55.845 | 18 | 55.845 | 13 |  | 45.057 | 7940 | 45.004 | 7905 | 45.434 | 7625
| 55.875 | 21 | 55.875 | 26 |  | 55.875 | 18 | 55.875 | 19 |  | 55.875 | 14 | 55.875 | 17 |  | 44.057 | 7785 | 44.004 | 7770 | 44.434 | 7580
| 55.905 | 25 | 55.905 | 14 |  | 55.905 | 22 | 55.905 | 18 |  | 55.905 | 15 | 55.905 | 10 |  | 43.057 | 7720 | 43.004 | 8035 | 43.434 | 7400
| 55.935 | 28 | 55.935 | 21 |  | 55.935 | 14 | 55.935 | 14 |  | 55.935 | 16 | 55.935 | 23 |  | 42.057 | 8100 | 42.004 | 8375 | 42.434 | 7595
| 55.965 | 22 | 55.965 | 23 |  | 55.965 | 27 | 55.965 | 23 |  | 55.965 | 21 | 55.965 | 12 |  | 41.057 | 8335 | 41.004 | 8975 | 41.434 | 8300
| 55.995 | 33 | 55.995 | 18 |  | 55.995 | 13 | 55.995 | 24 |  | 55.995 | 13 | 55.995 | 10 |  | 40.057 | 9090 | 40.004 | 9540 | 40.434 | 8920
| 56.025 | 23 | 56.025 | 18 |  | 56.025 | 19 | 56.025 | 16 |  | 56.025 | 16 | 56.025 | 22 |  | 39.057 | 8930 | 39.004 | 9240 | 39.434 | 8665
| 56.055 | 24 | 56.055 | 22 |  | 56.055 | 18 | 56.055 | 23 |  | 56.055 | 19 | 56.055 | 16 |  | 38.057 | 8105 | 38.004 | 8255 | 38.434 | 7950
| 56.085 | 20 | 56.085 | 24 |  | 56.085 | 18 | 56.085 | 22 |  | 56.085 | 19 | 56.085 | 15 |  | 37.057 | 7240 | 37.004 | 7645 | 37.434 | 6975
| 56.115 | 19 | 56.115 | 24 |  | 56.115 | 15 | 56.115 | 24 |  | 56.115 | 14 | 56.115 | 18 |  | 36.057 | 7540 | 36.004 | 7375 | 36.434 | 6915
| 56.145 | 17 | 56.145 | 22 |  | 56.145 | 13 | 56.145 | 20 |  | 56.145 | 15 | 56.145 | 12 |  | 35.057 | 8190 | 35.004 | 8480 | 35.434 | 7570
| 56.175 | 23 | 56.175 | 23 |  | 56.175 | 16 | 56.175 | 20 |  | 56.175 | 24 | 56.175 | 26 |  | 34.057 | 10195 | 34.004 | 10660 | 34.434 | 8775
| 56.205 | 17 | 56.205 | 23 |  | 56.205 | 13 | 56.205 | 19 |  | 56.205 | 16 | 56.205 | 18 |  | 33.057 | 13625 | 33.004 | 13785 | 33.434 | 11480
| 56.235 | 24 | 56.235 | 17 |  | 56.235 | 16 | 56.235 | 17 |  | 56.235 | 10 | 56.235 | 13 |  | 32.057 | 13715 | 32.004 | 13490 | 32.434 | 13170
| 56.265 | 28 | 56.265 | 17 |  | 56.265 | 11 | 56.265 | 18 |  | 56.265 | 21 | 56.265 | 24 |  | 31.057 | 10220 | 31.004 | 9985 | 31.434 | 10250
| 56.295 | 26 | 56.295 | 30 |  | 56.295 | 22 | 56.295 | 14 |  | 56.295 | 12 | 56.295 | 20 |  | 30.057 | 7045 | 30.004 | 6995 | 30.434 | 7680
| 56.325 | 24 | 56.325 | 24 |  | 56.325 | 21 | 56.325 | 17 |  | 56.325 | 16 | 56.325 | 22 |  | 29.057 | 5265 | 29.004 | 5190 | 29.434 | 5780
| 56.355 | 24 | 56.355 | 24 |  | 56.355 | 23 | 56.355 | 21 |  | 56.355 | 13 | 56.355 | 14 |  | 28.057 | 4400 | 28.004 | 4440 | 28.434 | 4725
| 56.385 | 20 | 56.385 | 31 |  | 56.385 | 20 | 56.385 | 18 |  | 56.385 | 13 | 56.385 | 11 |  | 27.057 | 4030 | 27.004 | 4065 | 27.434 | 4140
| 56.415 | 23 | 56.415 | 28 |  | 56.415 | 19 | 56.415 | 21 |  | 56.415 | 7 | 56.415 | 14 |  | 26.057 | 3970 | 26.004 | 3900 | 26.434 | 4000
| 56.445 | 21 | 56.445 | 21 |  | 56.445 | 17 | 56.445 | 29 |  | 56.445 | 16 | 56.445 | 18 |  | 25.057 | 3790 | 25.004 | 3690 | 25.434 | 3865
| 56.475 | 27 | 56.475 | 26 |  | 56.475 | 11 | 56.475 | 23 |  | 56.475 | 22 | 56.475 | 14 |  | 24.057 | 3900 | 24.004 | 3785 | 24.434 | 3980
| 56.505 | 23 | 56.505 | 12 |  | 56.505 | 9 | 56.505 | 23 |  | 56.505 | 23 | 56.505 | 19 |  | 23.057 | 4095 | 23.004 | 4130 | 23.434 | 4000
| 56.535 | 19 | 56.535 | 18 |  | 56.535 | 18 | 56.535 | 32 |  | 56.535 | 11 | 56.535 | 26 |  | 22.057 | 4220 | 22.004 | 4440 | 22.434 | 4160
| 56.565 | 27 | 56.565 | 21 |  | 56.565 | 24 | 56.565 | 25 |  | 56.565 | 18 | 56.565 | 19 |  | 21.057 | 5185 | 21.004 | 5650 | 21.434 | 4730
| 56.595 | 23 | 56.595 | 20 |  | 56.595 | 14 | 56.595 | 17 |  | 56.595 | 13 | 56.595 | 19 |  | 20.057 | 11415 | 20.004 | 13230 | 20.434 | 8910
| 56.625 | 19 | 56.625 | 19 |  | 56.625 | 27 | 56.625 | 17 |  | 56.625 | 15 | 56.625 | 16 |  | 19.057 | 28050 | 19.004 | 31300 | 19.434 | 21960
| 56.655 | 20 | 56.655 | 25 |  | 56.655 | 14 | 56.655 | 26 |  | 56.655 | 16 | 56.655 | 19 |  | 18.057 | 42070 | 18.004 | 44735 | 18.434 | 36165
| 56.685 | 17 | 56.685 | 27 |  | 56.685 | 15 | 56.685 | 21 |  | 56.685 | 13 | 56.685 | 19 |  | 17.057 | 44345 | 17.004 | 44920 | 17.434 | 41630
| 56.715 | 23 | 56.715 | 14 |  | 56.715 | 16 | 56.715 | 28 |  | 56.715 | 18 | 56.715 | 20 |  | 16.057 | 29720 | 16.004 | 26850 | 16.434 | 31545
| 56.745 | 20 | 56.745 | 22 |  | 56.745 | 13 | 56.745 | 22 |  | 56.745 | 17 | 56.745 | 18 |  | 15.057 | 9500 | 15.004 | 7705 | 15.434 | 12650
| 56.775 | 21 | 56.775 | 10 |  | 56.775 | 13 | 56.775 | 22 |  | 56.775 | 16 | 56.775 | 13 |  | 14.057 | 2005 | 14.004 | 1795 | 14.434 | 2715
| 56.805 | 23 | 56.805 | 24 |  | 56.805 | 13 | 56.805 | 26 |  | 56.805 | 13 | 56.805 | 14 |  | 13.057 | 1060 | 13.004 | 935 | 13.434 | 1105
| 56.835 | 21 | 56.835 | 20 |  | 56.835 | 17 | 56.835 | 19 |  | 56.835 | 15 | 56.835 | 14 |  | 12.057 | 675 | 12.004 | 745 | 12.434 | 920
| 56.865 | 26 | 56.865 | 12 |  | 56.865 | 20 | 56.865 | 15 |  | 56.865 | 13 | 56.865 | 16 |  | 11.057 | 620 | 11.004 | 545 | 11.434 | 700
| 56.895 | 14 | 56.895 | 20 |  | 56.895 | 19 | 56.895 | 28 |  | 56.895 | 17 | 56.895 | 22 |  | 10.057 | 480 | 10.004 | 445 | 10.434 | 585
| 56.925 | 22 | 56.925 | 11 |  | 56.925 | 14 | 56.925 | 18 |  | 56.925 | 17 | 56.925 | 18 |  | 9.057 | 690 | 9.004 | 640 | 9.434 | 655
| 56.955 | 19 | 56.955 | 12 |  | 56.955 | 17 | 56.955 | 20 |  | 56.955 | 16 | 56.955 | 14 |  | 8.057 | 990 | 8.004 | 1105 | 8.434 | 825
| 56.985 | 21 | 56.985 | 16 |  | 56.985 | 19 | 56.985 | 22 |  | 56.985 | 19 | 56.985 | 9 |  | 7.057 | 1275 | 7.004 | 1280 | 7.434 | 1180
| 57.015 | 22 | 57.015 | 18 |  | 57.015 | 11 | 57.015 | 14 |  | 57.015 | 11 | 57.015 | 13 |  | 6.057 | 1280 | 6.004 | 1410 | 6.434 | 1300
| 57.045 | 15 | 57.045 | 24 |  | 57.045 | 19 | 57.045 | 13 |  | 57.045 | 13 | 57.045 | 14 |  | 5.057 | 1340 | 5.004 | 1225 | 5.434 | 1270
| 57.075 | 21 | 57.075 | 17 |  | 57.075 | 12 | 57.075 | 15 |  | 57.075 | 13 | 57.075 | 11 |  | 4.057 | 1000 | 4.004 | 1050 | 4.434 | 935
| 57.105 | 24 | 57.105 | 16 |  | 57.105 | 14 | 57.105 | 17 |  | 57.105 | 14 | 57.105 | 19 |  | 3.057 | 465 | 3.004 | 500 | 3.434 | 635
| 57.135 | 21 | 57.135 | 12 |  | 57.135 | 10 | 57.135 | 17 |  | 57.135 | 12 | 57.135 | 22 |  | 2.057 | 210 | 2.004 | 195 | 2.434 | 300
| 57.165 | 23 | 57.165 | 16 |  | 57.165 | 20 | 57.165 | 18 |  | 57.165 | 15 | 57.165 | 9 |  | 1.057 | 85 | 1.004 | 85 | 1.434 | 80
| 57.195 | 16 | 57.195 | 17 |  | 57.195 | 16 | 57.195 | 21 |  | 57.195 | 12 | 57.195 | 16
| 57.225 | 12 | 57.225 | 11 |  | 57.225 | 13 | 57.225 | 10 |  | 57.225 | 11 | 57.225 | 12
| 57.255 | 20 | 57.255 | 16 |  | 57.255 | 12 | 57.255 | 18 |  | 57.255 | 12 | 57.255 | 11
| 57.285 | 18 | 57.285 | 16 |  | 57.285 | 15 | 57.285 | 9 |  | 57.285 | 8 | 57.285 | 15
| 57.315 | 14 | 57.315 | 19 |  | 57.315 | 12 | 57.315 | 16 |  | 57.315 | 15 | 57.315 | 9
| 57.345 | 20 | 57.345 | 15 |  | 57.345 | 17 | 57.345 | 17 |  | 57.345 | 10 | 57.345 | 16
| 57.375 | 20 | 57.375 | 20 |  | 57.375 | 15 | 57.375 | 10 |  | 57.375 | 17 | 57.375 | 9
| 57.405 | 19 | 57.405 | 22 |  | 57.405 | 16 | 57.405 | 23 |  | 57.405 | 10 | 57.405 | 17
| 57.435 | 19 | 57.435 | 22 |  | 57.435 | 15 | 57.435 | 20 |  | 57.435 | 19 | 57.435 | 15
| 57.465 | 21 | 57.465 | 24 |  | 57.465 | 22 | 57.465 | 15 |  | 57.465 | 14 | 57.465 | 12
| 57.495 | 16 | 57.495 | 26 |  | 57.495 | 12 | 57.495 | 24 |  | 57.495 | 7 | 57.495 | 18
| 57.525 | 20 | 57.525 | 23 |  | 57.525 | 11 | 57.525 | 25 |  | 57.525 | 15 | 57.525 | 17
| 57.555 | 11 | 57.555 | 23 |  | 57.555 | 18 | 57.555 | 35 |  | 57.555 | 8 | 57.555 | 15
| 57.585 | 18 | 57.585 | 16 |  | 57.585 | 18 | 57.585 | 32 |  | 57.585 | 14 | 57.585 | 16
| 57.615 | 22 | 57.615 | 32 |  | 57.615 | 16 | 57.615 | 30 |  | 57.615 | 12 | 57.615 | 11
| 57.645 | 16 | 57.645 | 24 |  | 57.645 | 12 | 57.645 | 23 |  | 57.645 | 10 | 57.645 | 18
| 57.675 | 11 | 57.675 | 17 |  | 57.675 | 18 | 57.675 | 22 |  | 57.675 | 15 | 57.675 | 12
| 57.705 | 13 | 57.705 | 25 |  | 57.705 | 15 | 57.705 | 19 |  | 57.705 | 7 | 57.705 | 7
| 57.735 | 21 | 57.735 | 32 |  | 57.735 | 19 | 57.735 | 31 |  | 57.735 | 14 | 57.735 | 13
| 57.765 | 17 | 57.765 | 19 |  | 57.765 | 24 | 57.765 | 34 |  | 57.765 | 14 | 57.765 | 8
| 57.795 | 15 | 57.795 | 24 |  | 57.795 | 25 | 57.795 | 17 |  | 57.795 | 16 | 57.795 | 12
| 57.825 | 24 | 57.825 | 34 |  | 57.825 | 8 | 57.825 | 25 |  | 57.825 | 17 | 57.825 | 13
| 57.855 | 18 | 57.855 | 42 |  | 57.855 | 16 | 57.855 | 26 |  | 57.855 | 9 | 57.855 | 16
| 57.885 | 21 | 57.885 | 21 |  | 57.885 | 15 | 57.885 | 29 |  | 57.885 | 15 | 57.885 | 9
| 57.915 | 15 | 57.915 | 27 |  | 57.915 | 13 | 57.915 | 26 |  | 57.915 | 14 | 57.915 | 12
| 57.945 | 16 | 57.945 | 27 |  | 57.945 | 16 | 57.945 | 30 |  | 57.945 | 14 | 57.945 | 9
| 57.975 | 22 | 57.975 | 26 |  | 57.975 | 8 | 57.975 | 14 |  | 57.975 | 9 | 57.975 | 16
| 58.005 | 19 | 58.005 | 24 |  | 58.005 | 19 | 58.005 | 34 |  | 58.005 | 11 | 58.005 | 15
| 58.035 | 12 | 58.035 | 25 |  | 58.035 | 12 | 58.035 | 27 |  | 58.035 | 16 | 58.035 | 21
| 58.065 | 17 | 58.065 | 25 |  | 58.065 | 14 | 58.065 | 23 |  | 58.065 | 18 | 58.065 | 8
| 58.095 | 17 | 58.095 | 29 |  | 58.095 | 18 | 58.095 | 19 |  | 58.095 | 13 | 58.095 | 16
| 58.125 | 12 | 58.125 | 29 |  | 58.125 | 23 | 58.125 | 22 |  | 58.125 | 16 | 58.125 | 16
| 58.155 | 23 | 58.155 | 27 |  | 58.155 | 17 | 58.155 | 25 |  | 58.155 | 13 | 58.155 | 16
| 58.185 | 22 | 58.185 | 23 |  | 58.185 | 11 | 58.185 | 14 |  | 58.185 | 11 | 58.185 | 15
| 58.215 | 15 | 58.215 | 25 |  | 58.215 | 17 | 58.215 | 22 |  | 58.215 | 18 | 58.215 | 16
| 58.245 | 14 | 58.245 | 18 |  | 58.245 | 15 | 58.245 | 20 |  | 58.245 | 9 | 58.245 | 10
| 58.275 | 11 | 58.275 | 17 |  | 58.275 | 12 | 58.275 | 26 |  | 58.275 | 8 | 58.275 | 14
| 58.305 | 10 | 58.305 | 14 |  | 58.305 | 14 | 58.305 | 17 |  | 58.305 | 9 | 58.305 | 11
| 58.335 | 10 | 58.335 | 14 |  | 58.335 | 15 | 58.335 | 21 |  | 58.335 | 12 | 58.335 | 16
| 58.365 | 11 | 58.365 | 22 |  | 58.365 | 9 | 58.365 | 20 |  | 58.365 | 10 | 58.365 | 11
| 58.395 | 18 | 58.395 | 18 |  | 58.395 | 14 | 58.395 | 14 |  | 58.395 | 9 | 58.395 | 11
| 58.425 | 11 | 58.425 | 24 |  | 58.425 | 11 | 58.425 | 19 |  | 58.425 | 16 | 58.425 | 8
| 58.455 | 19 | 58.455 | 12 |  | 58.455 | 12 | 58.455 | 21 |  | 58.455 | 11 | 58.455 | 12
| 58.485 | 24 | 58.485 | 12 |  | 58.485 | 14 | 58.485 | 15 |  | 58.485 | 16 | 58.485 | 11
| 58.515 | 18 | 58.515 | 11 |  | 58.515 | 19 | 58.515 | 21 |  | 58.515 | 6 | 58.515 | 15
| 58.545 | 24 | 58.545 | 17 |  | 58.545 | 19 | 58.545 | 25 |  | 58.545 | 14 | 58.545 | 18
| 58.575 | 19 | 58.575 | 19 |  | 58.575 | 11 | 58.575 | 20 |  | 58.575 | 14 | 58.575 | 4
| 58.605 | 7 | 58.605 | 20 |  | 58.605 | 13 | 58.605 | 18 |  | 58.605 | 13 | 58.605 | 14
| 58.635 | 16 | 58.635 | 18 |  | 58.635 | 19 | 58.635 | 21 |  | 58.635 | 8 | 58.635 | 9
| 58.665 | 16 | 58.665 | 12 |  | 58.665 | 13 | 58.665 | 24 |  | 58.665 | 6 | 58.665 | 19
| 58.695 | 11 | 58.695 | 20 |  | 58.695 | 16 | 58.695 | 24 |  | 58.695 | 18 | 58.695 | 17
| 58.725 | 6 | 58.725 | 19 |  | 58.725 | 15 | 58.725 | 24 |  | 58.725 | 12 | 58.725 | 10
| 58.755 | 8 | 58.755 | 16 |  | 58.755 | 13 | 58.755 | 26 |  | 58.755 | 10 | 58.755 | 17
| 58.785 | 17 | 58.785 | 19 |  | 58.785 | 11 | 58.785 | 18 |  | 58.785 | 7 | 58.785 | 13
| 58.815 | 15 | 58.815 | 11 |  | 58.815 | 24 | 58.815 | 14 |  | 58.815 | 9 | 58.815 | 15
| 58.845 | 12 | 58.845 | 13 |  | 58.845 | 13 | 58.845 | 22 |  | 58.845 | 9 | 58.845 | 10
| 58.875 | 15 | 58.875 | 16 |  | 58.875 | 20 | 58.875 | 31 |  | 58.875 | 12 | 58.875 | 11
| 58.905 | 13 | 58.905 | 20 |  | 58.905 | 12 | 58.905 | 21 |  | 58.905 | 15 | 58.905 | 12
| 58.935 | 15 | 58.935 | 17 |  | 58.935 | 16 | 58.935 | 23 |  | 58.935 | 15 | 58.935 | 9
| 58.965 | 11 | 58.965 | 11 |  | 58.965 | 10 | 58.965 | 20 |  | 58.965 | 14 | 58.965 | 7
| 58.995 | 12 | 58.995 | 21 |  | 58.995 | 15 | 58.995 | 15 |  | 58.995 | 12 | 58.995 | 12
| 59.025 | 11 | 59.025 | 16 |  | 59.025 | 11 | 59.025 | 26 |  | 59.025 | 14 | 59.025 | 13
| 59.055 | 19 | 59.055 | 11 |  | 59.055 | 14 | 59.055 | 18 |  | 59.055 | 14 | 59.055 | 11
| 59.085 | 12 | 59.085 | 15 |  | 59.085 | 21 | 59.085 | 23 |  | 59.085 | 15 | 59.085 | 8
| 59.115 | 15 | 59.115 | 9 |  | 59.115 | 16 | 59.115 | 12 |  | 59.115 | 17 | 59.115 | 7
| 59.145 | 14 | 59.145 | 16 |  | 59.145 | 15 | 59.145 | 13 |  | 59.145 | 11 | 59.145 | 8
| 59.175 | 14 | 59.175 | 8 |  | 59.175 | 24 | 59.175 | 12 |  | 59.175 | 7 | 59.175 | 14
| 59.205 | 19 | 59.205 | 12 |  | 59.205 | 10 | 59.205 | 15 |  | 59.205 | 6 | 59.205 | 13
| 59.235 | 16 | 59.235 | 17 |  | 59.235 | 15 | 59.235 | 13 |  | 59.235 | 7 | 59.235 | 17
| 59.265 | 20 | 59.265 | 13 |  | 59.265 | 15 | 59.265 | 9 |  | 59.265 | 14 | 59.265 | 13
| 59.295 | 11 | 59.295 | 10 |  | 59.295 | 16 | 59.295 | 11 |  | 59.295 | 9 | 59.295 | 16
| 59.325 | 16 | 59.325 | 13 |  | 59.325 | 12 | 59.325 | 13 |  | 59.325 | 10 | 59.325 | 12
| 59.355 | 15 | 59.355 | 9 |  | 59.355 | 15 | 59.355 | 10 |  | 59.355 | 6 | 59.355 | 8
| 59.385 | 12 | 59.385 | 7 |  | 59.385 | 19 | 59.385 | 10 |  | 59.385 | 11 | 59.385 | 9
| 59.415 | 16 | 59.415 | 9 |  | 59.415 | 17 | 59.415 | 6 |  | 59.415 | 12 | 59.415 | 9
| 59.445 | 14 | 59.445 | 7 |  | 59.445 | 27 | 59.445 | 10 |  | 59.445 | 7 | 59.445 | 9
| 59.475 | 10 | 59.475 | 4 |  | 59.475 | 12 | 59.475 | 5 |  | 59.475 | 12 | 59.475 | 11
| 59.505 | 11 | 59.505 | 6 |  | 59.505 | 6 | 59.505 | 4 |  | 59.505 | 9 | 59.505 | 12
| 59.535 | 11 | 59.535 | 5 |  | 59.535 | 16 | 59.535 | 11 |  | 59.535 | 8 | 59.535 | 13
| 59.565 | 14 | 59.565 | 6 |  | 59.565 | 12 | 59.565 | 8 |  | 59.565 | 13 | 59.565 | 8
| 59.595 | 10 | 59.595 | 8 |  | 59.595 | 19 | 59.595 | 9 |  | 59.595 | 11 | 59.595 | 9
| 59.625 | 15 | 59.625 | 7 |  | 59.625 | 10 | 59.625 | 6 |  | 59.625 | 9 | 59.625 | 14
| 59.655 | 9 | 59.655 | 7 |  | 59.655 | 7 | 59.655 | 9 |  | 59.655 | 18 | 59.655 | 5
| 59.685 | 8 | 59.685 | 10 |  | 59.685 | 15 | 59.685 | 8 |  | 59.685 | 6 | 59.685 | 11
| 59.715 | 14 | 59.715 | 10 |  | 59.715 | 12 | 59.715 | 9 |  | 59.715 | 7 | 59.715 | 15
| 59.745 | 18 | 59.745 | 11 |  | 59.745 | 12 | 59.745 | 13 |  | 59.745 | 15 | 59.745 | 5
| 59.775 | 12 | 59.775 | 12 |  | 59.775 | 16 | 59.775 | 9 |  | 59.775 | 19 | 59.775 | 7
| 59.805 | 13 | 59.805 | 7 |  | 59.805 | 10 | 59.805 | 11 |  | 59.805 | 9 | 59.805 | 18
| 59.835 | 13 | 59.835 | 5 |  | 59.835 | 11 | 59.835 | 5 |  | 59.835 | 12 | 59.835 | 16
| 59.865 | 14 | 59.865 | 6 |  | 59.865 | 11 | 59.865 | 17 |  | 59.865 | 10 | 59.865 | 10
| 59.895 | 14 | 59.895 | 6 |  | 59.895 | 14 | 59.895 | 7 |  | 59.895 | 11 | 59.895 | 6
| 59.925 | 16 | 59.925 | 7 |  | 59.925 | 13 | 59.925 | 9 |  | 59.925 | 12 | 59.925 | 11
| 59.955 | 14 | 59.955 | 10 |  | 59.955 | 19 | 59.955 | 12 |  | 59.955 | 12 | 59.955 | 9
| 59.985 | 15 | 59.985 | 6 |  | 59.985 | 8 | 59.985 | 8 |  | 59.985 | 9 | 59.985 | 11
| 60.015 | 22 | 60.015 | 13 |  | 60.015 | 5 | 60.015 | 9 |  | 60.015 | 10 | 60.015 | 9
| 60.045 | 7 | 60.045 | 6 |  | 60.045 | 11 | 60.045 | 12 |  | 60.045 | 11 | 60.045 | 13
| 60.075 | 7 | 60.075 | 10 |  | 60.075 | 19 | 60.075 | 11 |  | 60.075 | 9 | 60.075 | 9
| 60.105 | 14 | 60.105 | 20 |  | 60.105 | 11 | 60.105 | 20 |  | 60.105 | 3 | 60.105 | 9
| 60.135 | 16 | 60.135 | 11 |  | 60.135 | 12 | 60.135 | 13 |  | 60.135 | 13 | 60.135 | 8
| 60.165 | 19 | 60.165 | 13 |  | 60.165 | 14 | 60.165 | 12 |  | 60.165 | 12 | 60.165 | 10
| 60.195 | 19 | 60.195 | 21 |  | 60.195 | 16 | 60.195 | 11 |  | 60.195 | 14 | 60.195 | 13
| 60.225 | 16 | 60.225 | 8 |  | 60.225 | 18 | 60.225 | 15 |  | 60.225 | 7 | 60.225 | 10
| 60.255 | 9 | 60.255 | 19 |  | 60.255 | 15 | 60.255 | 18 |  | 60.255 | 9 | 60.255 | 12
| 60.285 | 17 | 60.285 | 19 |  | 60.285 | 18 | 60.285 | 24 |  | 60.285 | 6 | 60.285 | 11
| 60.315 | 13 | 60.315 | 16 |  | 60.315 | 13 | 60.315 | 24 |  | 60.315 | 12 | 60.315 | 6
| 60.345 | 10 | 60.345 | 18 |  | 60.345 | 14 | 60.345 | 20 |  | 60.345 | 12 | 60.345 | 5
| 60.375 | 13 | 60.375 | 21 |  | 60.375 | 7 | 60.375 | 26 |  | 60.375 | 9 | 60.375 | 15
| 60.405 | 11 | 60.405 | 16 |  | 60.405 | 11 | 60.405 | 23 |  | 60.405 | 22 | 60.405 | 12
| 60.435 | 18 | 60.435 | 16 |  | 60.435 | 9 | 60.435 | 38 |  | 60.435 | 8 | 60.435 | 5
| 60.465 | 17 | 60.465 | 14 |  | 60.465 | 6 | 60.465 | 28 |  | 60.465 | 9 | 60.465 | 9
| 60.495 | 20 | 60.495 | 17 |  | 60.495 | 13 | 60.495 | 27 |  | 60.495 | 10 | 60.495 | 9
| 60.525 | 11 | 60.525 | 14 |  | 60.525 | 15 | 60.525 | 30 |  | 60.525 | 9 | 60.525 | 17
| 60.555 | 15 | 60.555 | 14 |  | 60.555 | 11 | 60.555 | 32 |  | 60.555 | 8 | 60.555 | 11
| 60.585 | 6 | 60.585 | 24 |  | 60.585 | 13 | 60.585 | 29 |  | 60.585 | 15 | 60.585 | 9
| 60.615 | 11 | 60.615 | 19 |  | 60.615 | 13 | 60.615 | 27 |  | 60.615 | 12 | 60.615 | 12
| 60.645 | 4 | 60.645 | 19 |  | 60.645 | 11 | 60.645 | 22 |  | 60.645 | 11 | 60.645 | 11
| 60.675 | 19 | 60.675 | 30 |  | 60.675 | 12 | 60.675 | 31 |  | 60.675 | 13 | 60.675 | 8
| 60.705 | 15 | 60.705 | 22 |  | 60.705 | 10 | 60.705 | 27 |  | 60.705 | 17 | 60.705 | 9
| 60.735 | 13 | 60.735 | 15 |  | 60.735 | 17 | 60.735 | 24 |  | 60.735 | 5 | 60.735 | 6
| 60.765 | 10 | 60.765 | 28 |  | 60.765 | 10 | 60.765 | 27 |  | 60.765 | 5 | 60.765 | 11
| 60.795 | 18 | 60.795 | 22 |  | 60.795 | 17 | 60.795 | 34 |  | 60.795 | 8 | 60.795 | 13
| 60.825 | 10 | 60.825 | 19 |  | 60.825 | 7 | 60.825 | 28 |  | 60.825 | 11 | 60.825 | 15
| 60.855 | 12 | 60.855 | 21 |  | 60.855 | 11 | 60.855 | 19 |  | 60.855 | 13 | 60.855 | 8
| 60.885 | 15 | 60.885 | 19 |  | 60.885 | 9 | 60.885 | 27 |  | 60.885 | 12 | 60.885 | 10
| 60.915 | 14 | 60.915 | 15 |  | 60.915 | 12 | 60.915 | 22 |  | 60.915 | 7 | 60.915 | 11
| 60.945 | 13 | 60.945 | 16 |  | 60.945 | 15 | 60.945 | 23 |  | 60.945 | 10 | 60.945 | 8
| 60.975 | 17 | 60.975 | 17 |  | 60.975 | 12 | 60.975 | 20 |  | 60.975 | 9 | 60.975 | 13
| 61.005 | 25 | 61.005 | 12 |  | 61.005 | 13 | 61.005 | 25 |  | 61.005 | 7 | 61.005 | 11
| 61.035 | 14 | 61.035 | 13 |  | 61.035 | 8 | 61.035 | 15 |  | 61.035 | 11 | 61.035 | 11
| 61.065 | 13 | 61.065 | 12 |  | 61.065 | 10 | 61.065 | 19 |  | 61.065 | 14 | 61.065 | 6
| 61.095 | 22 | 61.095 | 12 |  | 61.095 | 8 | 61.095 | 13 |  | 61.095 | 11 | 61.095 | 8
| 61.125 | 16 | 61.125 | 13 |  | 61.125 | 11 | 61.125 | 7 |  | 61.125 | 4 | 61.125 | 6
| 61.155 | 12 | 61.155 | 16 |  | 61.155 | 10 | 61.155 | 5 |  | 61.155 | 11 | 61.155 | 6
| 61.185 | 13 | 61.185 | 12 |  | 61.185 | 15 | 61.185 | 6 |  | 61.185 | 10 | 61.185 | 13
| 61.215 | 13 | 61.215 | 12 |  | 61.215 | 14 | 61.215 | 12 |  | 61.215 | 10 | 61.215 | 8
| 61.245 | 17 | 61.245 | 9 |  | 61.245 | 17 | 61.245 | 6 |  | 61.245 | 13 | 61.245 | 10
| 61.275 | 13 | 61.275 | 9 |  | 61.275 | 15 | 61.275 | 10 |  | 61.275 | 19 | 61.275 | 14
| 61.305 | 6 | 61.305 | 9 |  | 61.305 | 12 | 61.305 | 6 |  | 61.305 | 9 | 61.305 | 9
| 61.335 | 14 | 61.335 | 7 |  | 61.335 | 10 | 61.335 | 14 |  | 61.335 | 8 | 61.335 | 7
| 61.365 | 17 | 61.365 | 11 |  | 61.365 | 16 | 61.365 | 11 |  | 61.365 | 4 | 61.365 | 14
| 61.395 | 19 | 61.395 | 12 |  | 61.395 | 14 | 61.395 | 8 |  | 61.395 | 11 | 61.395 | 11
| 61.425 | 14 | 61.425 | 11 |  | 61.425 | 14 | 61.425 | 4 |  | 61.425 | 13 | 61.425 | 12
| 61.455 | 15 | 61.455 | 10 |  | 61.455 | 16 | 61.455 | 5 |  | 61.455 | 7 | 61.455 | 11
| 61.485 | 8 | 61.485 | 3 |  | 61.485 | 16 | 61.485 | 5 |  | 61.485 | 10 | 61.485 | 11
| 61.515 | 9 | 61.515 | 3 |  | 61.515 | 11 | 61.515 | 9 |  | 61.515 | 5 | 61.515 | 18
| 61.545 | 15 | 61.545 | 7 |  | 61.545 | 12 | 61.545 | 6 |  | 61.545 | 12 | 61.545 | 11
| 61.575 | 10 | 61.575 | 7 |  | 61.575 | 9 | 61.575 | 4 |  | 61.575 | 10 | 61.575 | 14
| 61.605 | 10 | 61.605 | 10 |  | 61.605 | 13 | 61.605 | 5 |  | 61.605 | 9 | 61.605 | 7
| 61.635 | 11 | 61.635 | 12 |  | 61.635 | 16 | 61.635 | 4 |  | 61.635 | 10 | 61.635 | 16
| 61.665 | 10 | 61.665 | 8 |  | 61.665 | 15 | 61.665 | 7 |  | 61.665 | 12 | 61.665 | 12
| 61.695 | 13 | 61.695 | 9 |  | 61.695 | 10 | 61.695 | 5 |  | 61.695 | 10 | 61.695 | 14
| 61.725 | 15 | 61.725 | 7 |  | 61.725 | 14 | 61.725 | 9 |  | 61.725 | 14 | 61.725 | 7
| 61.755 | 11 | 61.755 | 3 |  | 61.755 | 6 | 61.755 | 15 |  | 61.755 | 11 | 61.755 | 10
| 61.785 | 13 | 61.785 | 14 |  | 61.785 | 14 | 61.785 | 5 |  | 61.785 | 13 | 61.785 | 7
| 61.815 | 8 | 61.815 | 8 |  | 61.815 | 12 | 61.815 | 9 |  | 61.815 | 12 | 61.815 | 12
| 61.845 | 18 | 61.845 | 8 |  | 61.845 | 7 | 61.845 | 5 |  | 61.845 | 17 | 61.845 | 4
| 61.875 | 15 | 61.875 | 6 |  | 61.875 | 11 | 61.875 | 14 |  | 61.875 | 6 | 61.875 | 12
| 61.905 | 18 | 61.905 | 11 |  | 61.905 | 14 | 61.905 | 11 |  | 61.905 | 11 | 61.905 | 5
| 61.935 | 7 | 61.935 | 9 |  | 61.935 | 13 | 61.935 | 7 |  | 61.935 | 11 | 61.935 | 10
| 61.965 | 18 | 61.965 | 18 |  | 61.965 | 9 | 61.965 | 8 |  | 61.965 | 14 | 61.965 | 6
| 61.995 | 13 | 61.995 | 11 |  | 61.995 | 14 | 61.995 | 5 |  | 61.995 | 13 | 61.995 | 17
| 62.025 | 11 | 62.025 | 10 |  | 62.025 | 12 | 62.025 | 14 |  | 62.025 | 11 | 62.025 | 9
| 62.055 | 6 | 62.055 | 13 |  | 62.055 | 8 | 62.055 | 4 |  | 62.055 | 7 | 62.055 | 10
| 62.085 | 13 | 62.085 | 11 |  | 62.085 | 11 | 62.085 | 10 |  | 62.085 | 4 | 62.085 | 13
| 62.115 | 13 | 62.115 | 9 |  | 62.115 | 9 | 62.115 | 7 |  | 62.115 | 8 | 62.115 | 10
| 62.145 | 9 | 62.145 | 11 |  | 62.145 | 8 | 62.145 | 16 |  | 62.145 | 7 | 62.145 | 4
| 62.175 | 22 | 62.175 | 20 |  | 62.175 | 11 | 62.175 | 15 |  | 62.175 | 8 | 62.175 | 6
| 62.205 | 9 | 62.205 | 12 |  | 62.205 | 15 | 62.205 | 11 |  | 62.205 | 12 | 62.205 | 10
| 62.235 | 9 | 62.235 | 13 |  | 62.235 | 6 | 62.235 | 12 |  | 62.235 | 6 | 62.235 | 10
| 62.265 | 17 | 62.265 | 13 |  | 62.265 | 12 | 62.265 | 7 |  | 62.265 | 5 | 62.265 | 5
| 62.295 | 9 | 62.295 | 13 |  | 62.295 | 13 | 62.295 | 8 |  | 62.295 | 11 | 62.295 | 2
| 62.325 | 15 | 62.325 | 16 |  | 62.325 | 10 | 62.325 | 18 |  | 62.325 | 6 | 62.325 | 14
| 62.355 | 10 | 62.355 | 11 |  | 62.355 | 9 | 62.355 | 10 |  | 62.355 | 4 | 62.355 | 8
| 62.385 | 13 | 62.385 | 17 |  | 62.385 | 9 | 62.385 | 15 |  | 62.385 | 18 | 62.385 | 13
| 62.415 | 16 | 62.415 | 12 |  | 62.415 | 9 | 62.415 | 18 |  | 62.415 | 7 | 62.415 | 11
| 62.445 | 11 | 62.445 | 17 |  | 62.445 | 15 | 62.445 | 14 |  | 62.445 | 6 | 62.445 | 6
| 62.475 | 10 | 62.475 | 9 |  | 62.475 | 14 | 62.475 | 13 |  | 62.475 | 9 | 62.475 | 6
| 62.505 | 8 | 62.505 | 16 |  | 62.505 | 12 | 62.505 | 12 |  | 62.505 | 10 | 62.505 | 2
| 62.535 | 12 | 62.535 | 19 |  | 62.535 | 6 | 62.535 | 8 |  | 62.535 | 6 | 62.535 | 11
| 62.565 | 9 | 62.565 | 23 |  | 62.565 | 9 | 62.565 | 14 |  | 62.565 | 12 | 62.565 | 13
| 62.595 | 9 | 62.595 | 16 |  | 62.595 | 9 | 62.595 | 11 |  | 62.595 | 10 | 62.595 | 5
| 62.625 | 15 | 62.625 | 9 |  | 62.625 | 13 | 62.625 | 13 |  | 62.625 | 10 | 62.625 | 13
| 62.655 | 13 | 62.655 | 18 |  | 62.655 | 10 | 62.655 | 12 |  | 62.655 | 8 | 62.655 | 10
| 62.685 | 7 | 62.685 | 18 |  | 62.685 | 13 | 62.685 | 11 |  | 62.685 | 7 | 62.685 | 13
| 62.715 | 8 | 62.715 | 11 |  | 62.715 | 7 | 62.715 | 7 |  | 62.715 | 7 | 62.715 | 8
| 62.745 | 11 | 62.745 | 14 |  | 62.745 | 11 | 62.745 | 17 |  | 62.745 | 7 | 62.745 | 11
| 62.775 | 8 | 62.775 | 16 |  | 62.775 | 10 | 62.775 | 16 |  | 62.775 | 9 | 62.775 | 9
| 62.805 | 10 | 62.805 | 19 |  | 62.805 | 12 | 62.805 | 8 |  | 62.805 | 9 | 62.805 | 6
| 62.835 | 13 | 62.835 | 12 |  | 62.835 | 10 | 62.835 | 7 |  | 62.835 | 10 | 62.835 | 10
| 62.865 | 7 | 62.865 | 15 |  | 62.865 | 9 | 62.865 | 12 |  | 62.865 | 6 | 62.865 | 5
| 62.895 | 15 | 62.895 | 22 |  | 62.895 | 9 | 62.895 | 15 |  | 62.895 | 9 | 62.895 | 4
| 62.925 | 5 | 62.925 | 14 |  | 62.925 | 9 | 62.925 | 18 |  | 62.925 | 10 | 62.925 | 12
| 62.955 | 8 | 62.955 | 18 |  | 62.955 | 12 | 62.955 | 11 |  | 62.955 | 9 | 62.955 | 9
| 62.985 | 8 | 62.985 | 25 |  | 62.985 | 5 | 62.985 | 11 |  | 62.985 | 11 | 62.985 | 7
| 63.015 | 6 | 63.015 | 19 |  | 63.015 | 9 | 63.015 | 14 |  | 63.015 | 12 | 63.015 | 10
| 63.045 | 12 | 63.045 | 16 |  | 63.045 | 11 | 63.045 | 16 |  | 63.045 | 9 | 63.045 | 6
| 63.075 | 12 | 63.075 | 15 |  | 63.075 | 14 | 63.075 | 15 |  | 63.075 | 7 | 63.075 | 7
| 63.105 | 9 | 63.105 | 18 |  | 63.105 | 6 | 63.105 | 17 |  | 63.105 | 12 | 63.105 | 12
| 63.135 | 17 | 63.135 | 17 |  | 63.135 | 16 | 63.135 | 13 |  | 63.135 | 4 | 63.135 | 11
| 63.165 | 10 | 63.165 | 15 |  | 63.165 | 11 | 63.165 | 21 |  | 63.165 | 7 | 63.165 | 17
| 63.195 | 7 | 63.195 | 17 |  | 63.195 | 11 | 63.195 | 18 |  | 63.195 | 11 | 63.195 | 8
| 63.225 | 13 | 63.225 | 19 |  | 63.225 | 11 | 63.225 | 16 |  | 63.225 | 2 | 63.225 | 6
| 63.255 | 9 | 63.255 | 22 |  | 63.255 | 12 | 63.255 | 20 |  | 63.255 | 6 | 63.255 | 7
| 63.285 | 4 | 63.285 | 23 |  | 63.285 | 8 | 63.285 | 29 |  | 63.285 | 14 | 63.285 | 5
| 63.315 | 10 | 63.315 | 21 |  | 63.315 | 13 | 63.315 | 16 |  | 63.315 | 8 | 63.315 | 11
| 63.345 | 10 | 63.345 | 21 |  | 63.345 | 7 | 63.345 | 28 |  | 63.345 | 10 | 63.345 | 12
| 63.375 | 10 | 63.375 | 19 |  | 63.375 | 8 | 63.375 | 21 |  | 63.375 | 9 | 63.375 | 12
| 63.405 | 14 | 63.405 | 24 |  | 63.405 | 8 | 63.405 | 26 |  | 63.405 | 9 | 63.405 | 16
| 63.435 | 8 | 63.435 | 16 |  | 63.435 | 11 | 63.435 | 32 |  | 63.435 | 11 | 63.435 | 14
| 63.465 | 12 | 63.465 | 19 |  | 63.465 | 9 | 63.465 | 22 |  | 63.465 | 5 | 63.465 | 6
| 63.495 | 12 | 63.495 | 33 |  | 63.495 | 10 | 63.495 | 31 |  | 63.495 | 14 | 63.495 | 13
| 63.525 | 13 | 63.525 | 16 |  | 63.525 | 10 | 63.525 | 28 |  | 63.525 | 4 | 63.525 | 7
| 63.555 | 6 | 63.555 | 18 |  | 63.555 | 9 | 63.555 | 25 |  | 63.555 | 6 | 63.555 | 25
| 63.585 | 13 | 63.585 | 20 |  | 63.585 | 6 | 63.585 | 24 |  | 63.585 | 8 | 63.585 | 6
| 63.615 | 8 | 63.615 | 18 |  | 63.615 | 11 | 63.615 | 26 |  | 63.615 | 7 | 63.615 | 8
| 63.645 | 9 | 63.645 | 18 |  | 63.645 | 11 | 63.645 | 23 |  | 63.645 | 8 | 63.645 | 7
| 63.675 | 13 | 63.675 | 16 |  | 63.675 | 12 | 63.675 | 23 |  | 63.675 | 8 | 63.675 | 18
| 63.705 | 7 | 63.705 | 29 |  | 63.705 | 8 | 63.705 | 21 |  | 63.705 | 9 | 63.705 | 2
| 63.735 | 6 | 63.735 | 16 |  | 63.735 | 11 | 63.735 | 19 |  | 63.735 | 8 | 63.735 | 12
| 63.765 | 5 | 63.765 | 20 |  | 63.765 | 10 | 63.765 | 26 |  | 63.765 | 6 | 63.765 | 12
| 63.795 | 9 | 63.795 | 20 |  | 63.795 | 6 | 63.795 | 22 |  | 63.795 | 9 | 63.795 | 6
| 63.825 | 9 | 63.825 | 22 |  | 63.825 | 10 | 63.825 | 17 |  | 63.825 | 10 | 63.825 | 4
| 63.855 | 15 | 63.855 | 20 |  | 63.855 | 9 | 63.855 | 15 |  | 63.855 | 5 | 63.855 | 12
| 63.885 | 10 | 63.885 | 17 |  | 63.885 | 5 | 63.885 | 16 |  | 63.885 | 4 | 63.885 | 9
| 63.915 | 10 | 63.915 | 18 |  | 63.915 | 12 | 63.915 | 12 |  | 63.915 | 7 | 63.915 | 5
| 63.945 | 8 | 63.945 | 14 |  | 63.945 | 8 | 63.945 | 12 |  | 63.945 | 5 | 63.945 | 8
| 63.975 | 7 | 63.975 | 12 |  | 63.975 | 13 | 63.975 | 8 |  | 63.975 | 9 | 63.975 | 12
| 64.005 | 16 | 64.005 | 17 |  | 64.005 | 13 | 64.005 | 9 |  | 64.005 | 8 | 64.005 | 10
| 64.035 | 6 | 64.035 | 12 |  | 64.035 | 10 | 64.035 | 11 |  | 64.035 | 6 | 64.035 | 11
| 64.065 | 7 | 64.065 | 8 |  | 64.065 | 8 | 64.065 | 6 |  | 64.065 | 4 | 64.065 | 4
| 64.095 | 6 | 64.095 | 11 |  | 64.095 | 12 | 64.095 | 6 |  | 64.095 | 8 | 64.095 | 9
| 64.125 | 8 | 64.125 | 14 |  | 64.125 | 17 | 64.125 | 11 |  | 64.125 | 11 | 64.125 | 6
| 64.155 | 8 | 64.155 | 6 |  | 64.155 | 7 | 64.155 | 2 |  | 64.155 | 13 | 64.155 | 11
| 64.185 | 18 | 64.185 | 12 |  | 64.185 | 11 | 64.185 | 3 |  | 64.185 | 9 | 64.185 | 9
| 64.215 | 17 | 64.215 | 10 |  | 64.215 | 6 | 64.215 | 4 |  | 64.215 | 5 | 64.215 | 8
| 64.245 | 8 | 64.245 | 11 |  | 64.245 | 6 | 64.245 | 5 |  | 64.245 | 6 | 64.245 | 9
| 64.275 | 9 | 64.275 | 10 |  | 64.275 | 9 | 64.275 | 4 |  | 64.275 | 8 | 64.275 | 6
| 64.305 | 17 | 64.305 | 6 |  | 64.305 | 12 | 64.305 | 14 |  | 64.305 | 11 | 64.305 | 7
| 64.335 | 11 | 64.335 | 10 |  | 64.335 | 7 | 64.335 | 7 |  | 64.335 | 7 | 64.335 | 8
| 64.365 | 22 | 64.365 | 10 |  | 64.365 | 12 | 64.365 | 7 |  | 64.365 | 9 | 64.365 | 8
| 64.395 | 9 | 64.395 | 8 |  | 64.395 | 12 | 64.395 | 10 |  | 64.395 | 10 | 64.395 | 4
| 64.425 | 14 | 64.425 | 6 |  | 64.425 | 4 | 64.425 | 6 |  | 64.425 | 6 | 64.425 | 13
| 64.455 | 7 | 64.455 | 6 |  | 64.455 | 8 | 64.455 | 7 |  | 64.455 | 9 | 64.455 | 8
| 64.485 | 10 | 64.485 | 9 |  | 64.485 | 10 | 64.485 | 3 |  | 64.485 | 11 | 64.485 | 7
| 64.515 | 11 | 64.515 | 7 |  | 64.515 | 10 | 64.515 | 5 |  | 64.515 | 13 | 64.515 | 6
| 64.545 | 8 | 64.545 | 4 |  | 64.545 | 7 | 64.545 | 4 |  | 64.545 | 3 | 64.545 | 9
| 64.575 | 11 | 64.575 | 8 |  | 64.575 | 6 | 64.575 | 2 |  | 64.575 | 10 | 64.575 | 7
| 64.605 | 14 | 64.605 | 7 |  | 64.605 | 6 | 64.605 | 3 |  | 64.605 | 10 | 64.605 | 14
| 64.635 | 7 | 64.635 | 8 |  | 64.635 | 8 | 64.635 | 6 |  | 64.635 | 7 | 64.635 | 5
| 64.665 | 11 | 64.665 | 7 |  | 64.665 | 14 | 64.665 | 4 |  | 64.665 | 7 | 64.665 | 10
| 64.695 | 10 | 64.695 | 4 |  | 64.695 | 6 | 64.695 | 4 |  | 64.695 | 6 | 64.695 | 9
| 64.725 | 5 | 64.725 | 8 |  | 64.725 | 7 | 64.725 | 10 |  | 64.725 | 7 | 64.725 | 6
| 64.755 | 7 | 64.755 | 11 |  | 64.755 | 10 | 64.755 | 8 |  | 64.755 | 10 | 64.755 | 4
| 64.785 | 13 | 64.785 | 0 |  | 64.785 | 12 | 64.785 | 7 |  | 64.785 | 13 | 64.785 | 13
| 64.815 | 11 | 64.815 | 2 |  | 64.815 | 8 | 64.815 | 8 |  | 64.815 | 5 | 64.815 | 8
| 64.845 | 14 | 64.845 | 4 |  | 64.845 | 5 | 64.845 | 5 |  | 64.845 | 11 | 64.845 | 20
| 64.875 | 10 | 64.875 | 4 |  | 64.875 | 13 | 64.875 | 6 |  | 64.875 | 10 | 64.875 | 9
| 64.905 | 5 | 64.905 | 7 |  | 64.905 | 12 | 64.905 | 1 |  | 64.905 | 6 | 64.905 | 9
| 64.935 | 8 | 64.935 | 2 |  | 64.935 | 9 | 64.935 | 6 |  | 64.935 | 7 | 64.935 | 8
| 64.965 | 11 | 64.965 | 5 |  | 64.965 | 6 | 64.965 | 2 |  | 64.965 | 13 | 64.965 | 7
| 64.995 | 12 | 64.995 | 11 |  | 64.995 | 12 | 64.995 | 5 |  | 64.995 | 5 | 64.995 | 8
| 65.025 | 10 | 65.025 | 7 |  | 65.025 | 7 | 65.025 | 2 |  | 65.025 | 8 | 65.025 | 9
| 65.055 | 6 | 65.055 | 7 |  | 65.055 | 15 | 65.055 | 6 |  | 65.055 | 7 | 65.055 | 5
| 65.085 | 10 | 65.085 | 5 |  | 65.085 | 6 | 65.085 | 8 |  | 65.085 | 8 | 65.085 | 8
| 65.115 | 16 | 65.115 | 3 |  | 65.115 | 12 | 65.115 | 3 |  | 65.115 | 7 | 65.115 | 7
| 65.145 | 16 | 65.145 | 8 |  | 65.145 | 12 | 65.145 | 7 |  | 65.145 | 9 | 65.145 | 3
| 65.175 | 8 | 65.175 | 11 |  | 65.175 | 6 | 65.175 | 6 |  | 65.175 | 2 | 65.175 | 7
| 65.205 | 7 | 65.205 | 4 |  | 65.205 | 11 | 65.205 | 6 |  | 65.205 | 8 | 65.205 | 7
| 65.235 | 5 | 65.235 | 5 |  | 65.235 | 11 | 65.235 | 3 |  | 65.235 | 8 | 65.235 | 11
| 65.265 | 11 | 65.265 | 7 |  | 65.265 | 13 | 65.265 | 4 |  | 65.265 | 5 | 65.265 | 9
| 65.295 | 14 | 65.295 | 6 |  | 65.295 | 15 | 65.295 | 7 |  | 65.295 | 9 | 65.295 | 7
| 65.325 | 4 | 65.325 | 4 |  | 65.325 | 9 | 65.325 | 1 |  | 65.325 | 7 | 65.325 | 20
| 65.355 | 14 | 65.355 | 7 |  | 65.355 | 12 | 65.355 | 6 |  | 65.355 | 5 | 65.355 | 7
| 65.385 | 8 | 65.385 | 6 |  | 65.385 | 11 | 65.385 | 5 |  | 65.385 | 7 | 65.385 | 7
| 65.415 | 13 | 65.415 | 5 |  | 65.415 | 7 | 65.415 | 3 |  | 65.415 | 12 | 65.415 | 5
| 65.445 | 6 | 65.445 | 5 |  | 65.445 | 13 | 65.445 | 3 |  | 65.445 | 3 | 65.445 | 12
| 65.475 | 9 | 65.475 | 8 |  | 65.475 | 14 | 65.475 | 2 |  | 65.475 | 7 | 65.475 | 10
| 65.505 | 10 | 65.505 | 5 |  | 65.505 | 9 | 65.505 | 6 |  | 65.505 | 3 | 65.505 | 10
| 65.535 | 12 | 65.535 | 6 |  | 65.535 | 10 | 65.535 | 5 |  | 65.535 | 7 | 65.535 | 5
| 65.565 | 9 | 65.565 | 5 |  | 65.565 | 6 | 65.565 | 5 |  | 65.565 | 9 | 65.565 | 4
| 65.595 | 12 | 65.595 | 6 |  | 65.595 | 11 | 65.595 | 8 |  | 65.595 | 2 | 65.595 | 7
| 65.625 | 7 | 65.625 | 4 |  | 65.625 | 5 | 65.625 | 5 |  | 65.625 | 10 | 65.625 | 8
| 65.655 | 9 | 65.655 | 9 |  | 65.655 | 14 | 65.655 | 5 |  | 65.655 | 9 | 65.655 | 11
| 65.685 | 8 | 65.685 | 15 |  | 65.685 | 16 | 65.685 | 2 |  | 65.685 | 10 | 65.685 | 5
| 65.715 | 3 | 65.715 | 5 |  | 65.715 | 13 | 65.715 | 8 |  | 65.715 | 4 | 65.715 | 7
| 65.745 | 8 | 65.745 | 1 |  | 65.745 | 13 | 65.745 | 11 |  | 65.745 | 10 | 65.745 | 8
| 65.775 | 8 | 65.775 | 8 |  | 65.775 | 6 | 65.775 | 7 |  | 65.775 | 5 | 65.775 | 8
| 65.805 | 7 | 65.805 | 8 |  | 65.805 | 7 | 65.805 | 3 |  | 65.805 | 6 | 65.805 | 10
| 65.835 | 6 | 65.835 | 11 |  | 65.835 | 8 | 65.835 | 7 |  | 65.835 | 12 | 65.835 | 6
| 65.865 | 10 | 65.865 | 8 |  | 65.865 | 14 | 65.865 | 7 |  | 65.865 | 7 | 65.865 | 7
| 65.895 | 7 | 65.895 | 11 |  | 65.895 | 5 | 65.895 | 6 |  | 65.895 | 10 | 65.895 | 6
| 65.925 | 16 | 65.925 | 8 |  | 65.925 | 7 | 65.925 | 8 |  | 65.925 | 9 | 65.925 | 10
| 65.955 | 6 | 65.955 | 7 |  | 65.955 | 6 | 65.955 | 5 |  | 65.955 | 11 | 65.955 | 6
| 65.985 | 5 | 65.985 | 4 |  | 65.985 | 3 | 65.985 | 9 |  | 65.985 | 11 | 65.985 | 10
| 66.015 | 10 | 66.015 | 8 |  | 66.015 | 7 | 66.015 | 11 |  | 66.015 | 4 | 66.015 | 11
| 66.045 | 4 | 66.045 | 15 |  | 66.045 | 6 | 66.045 | 11 |  | 66.045 | 9 | 66.045 | 10
| 66.075 | 6 | 66.075 | 15 |  | 66.075 | 9 | 66.075 | 13 |  | 66.075 | 9 | 66.075 | 6
| 66.105 | 9 | 66.105 | 17 |  | 66.105 | 7 | 66.105 | 12 |  | 66.105 | 3 | 66.105 | 9
| 66.135 | 12 | 66.135 | 12 |  | 66.135 | 8 | 66.135 | 15 |  | 66.135 | 9 | 66.135 | 9
| 66.165 | 9 | 66.165 | 15 |  | 66.165 | 8 | 66.165 | 16 |  | 66.165 | 11 | 66.165 | 9
| 66.195 | 10 | 66.195 | 12 |  | 66.195 | 4 | 66.195 | 17 |  | 66.195 | 7 | 66.195 | 6
| 66.225 | 12 | 66.225 | 13 |  | 66.225 | 10 | 66.225 | 14 |  | 66.225 | 9 | 66.225 | 4
| 66.255 | 7 | 66.255 | 13 |  | 66.255 | 8 | 66.255 | 15 |  | 66.255 | 8 | 66.255 | 6
| 66.285 | 8 | 66.285 | 14 |  | 66.285 | 15 | 66.285 | 13 |  | 66.285 | 7 | 66.285 | 5
| 66.315 | 13 | 66.315 | 11 |  | 66.315 | 7 | 66.315 | 14 |  | 66.315 | 6 | 66.315 | 7
| 66.345 | 13 | 66.345 | 11 |  | 66.345 | 6 | 66.345 | 22 |  | 66.345 | 2 | 66.345 | 4
| 66.375 | 11 | 66.375 | 16 |  | 66.375 | 6 | 66.375 | 20 |  | 66.375 | 6 | 66.375 | 4
| 66.405 | 6 | 66.405 | 15 |  | 66.405 | 13 | 66.405 | 20 |  | 66.405 | 7 | 66.405 | 4
| 66.435 | 13 | 66.435 | 7 |  | 66.435 | 10 | 66.435 | 13 |  | 66.435 | 6 | 66.435 | 10
| 66.465 | 11 | 66.465 | 20 |  | 66.465 | 4 | 66.465 | 15 |  | 66.465 | 14 | 66.465 | 3
| 66.495 | 5 | 66.495 | 17 |  | 66.495 | 5 | 66.495 | 17 |  | 66.495 | 9 | 66.495 | 9
| 66.525 | 7 | 66.525 | 13 |  | 66.525 | 11 | 66.525 | 23 |  | 66.525 | 8 | 66.525 | 6
| 66.555 | 8 | 66.555 | 15 |  | 66.555 | 11 | 66.555 | 21 |  | 66.555 | 9 | 66.555 | 5
| 66.585 | 7 | 66.585 | 15 |  | 66.585 | 6 | 66.585 | 19 |  | 66.585 | 11 | 66.585 | 6
| 66.615 | 7 | 66.615 | 11 |  | 66.615 | 2 | 66.615 | 15 |  | 66.615 | 13 | 66.615 | 7
| 66.645 | 8 | 66.645 | 9 |  | 66.645 | 10 | 66.645 | 12 |  | 66.645 | 8 | 66.645 | 10
| 66.675 | 6 | 66.675 | 12 |  | 66.675 | 8 | 66.675 | 11 |  | 66.675 | 11 | 66.675 | 5
| 66.705 | 11 | 66.705 | 17 |  | 66.705 | 11 | 66.705 | 20 |  | 66.705 | 11 | 66.705 | 6
| 66.735 | 8 | 66.735 | 9 |  | 66.735 | 7 | 66.735 | 18 |  | 66.735 | 11 | 66.735 | 7
| 66.765 | 9 | 66.765 | 8 |  | 66.765 | 5 | 66.765 | 9 |  | 66.765 | 5 | 66.765 | 6
| 66.795 | 10 | 66.795 | 12 |  | 66.795 | 11 | 66.795 | 10 |  | 66.795 | 6 | 66.795 | 9
| 66.825 | 9 | 66.825 | 12 |  | 66.825 | 6 | 66.825 | 13 |  | 66.825 | 7 | 66.825 | 7
| 66.855 | 8 | 66.855 | 19 |  | 66.855 | 8 | 66.855 | 8 |  | 66.855 | 3 | 66.855 | 6
| 66.885 | 3 | 66.885 | 9 |  | 66.885 | 10 | 66.885 | 7 |  | 66.885 | 10 | 66.885 | 7
| 66.915 | 9 | 66.915 | 9 |  | 66.915 | 7 | 66.915 | 4 |  | 66.915 | 7 | 66.915 | 11
| 66.945 | 9 | 66.945 | 7 |  | 66.945 | 4 | 66.945 | 8 |  | 66.945 | 4 | 66.945 | 6
| 66.975 | 9 | 66.975 | 5 |  | 66.975 | 9 | 66.975 | 3 |  | 66.975 | 8 | 66.975 | 10
| 67.005 | 9 | 67.005 | 10 |  | 67.005 | 8 | 67.005 | 9 |  | 67.005 | 12 | 67.005 | 6
| 67.035 | 2 | 67.035 | 4 |  | 67.035 | 7 | 67.035 | 5 |  | 67.035 | 5 | 67.035 | 6
| 67.065 | 8 | 67.065 | 11 |  | 67.065 | 8 | 67.065 | 9 |  | 67.065 | 4 | 67.065 | 7
| 67.095 | 9 | 67.095 | 4 |  | 67.095 | 4 | 67.095 | 8 |  | 67.095 | 7 | 67.095 | 2
| 67.125 | 7 | 67.125 | 5 |  | 67.125 | 7 | 67.125 | 2 |  | 67.125 | 8 | 67.125 | 8
| 67.155 | 14 | 67.155 | 5 |  | 67.155 | 3 | 67.155 | 4 |  | 67.155 | 9 | 67.155 | 4
| 67.185 | 9 | 67.185 | 7 |  | 67.185 | 7 | 67.185 | 5 |  | 67.185 | 8 | 67.185 | 14
| 67.215 | 9 | 67.215 | 6 |  | 67.215 | 10 | 67.215 | 0 |  | 67.215 | 8 | 67.215 | 11
| 67.245 | 10 | 67.245 | 5 |  | 67.245 | 5 | 67.245 | 6 |  | 67.245 | 7 | 67.245 | 7
| 67.275 | 6 | 67.275 | 3 |  | 67.275 | 9 | 67.275 | 4 |  | 67.275 | 8 | 67.275 | 5
| 67.305 | 5 | 67.305 | 4 |  | 67.305 | 5 | 67.305 | 2 |  | 67.305 | 10 | 67.305 | 7
| 67.335 | 8 | 67.335 | 5 |  | 67.335 | 4 | 67.335 | 4 |  | 67.335 | 8 | 67.335 | 15
| 67.365 | 10 | 67.365 | 10 |  | 67.365 | 7 | 67.365 | 5 |  | 67.365 | 9 | 67.365 | 6
| 67.395 | 5 | 67.395 | 2 |  | 67.395 | 6 | 67.395 | 3 |  | 67.395 | 7 | 67.395 | 1
| 67.425 | 12 | 67.425 | 8 |  | 67.425 | 7 | 67.425 | 4 |  | 67.425 | 4 | 67.425 | 10
| 67.455 | 12 | 67.455 | 5 |  | 67.455 | 9 | 67.455 | 2 |  | 67.455 | 11 | 67.455 | 4
| 67.485 | 6 | 67.485 | 4 |  | 67.485 | 3 | 67.485 | 6 |  | 67.485 | 2 | 67.485 | 6
| 67.515 | 10 | 67.515 | 4 |  | 67.515 | 5 | 67.515 | 5 |  | 67.515 | 10 | 67.515 | 2
| 67.545 | 4 | 67.545 | 7 |  | 67.545 | 5 | 67.545 | 2 |  | 67.545 | 7 | 67.545 | 3
| 67.575 | 18 | 67.575 | 4 |  | 67.575 | 9 | 67.575 | 3 |  | 67.575 | 4 | 67.575 | 9
| 67.605 | 5 | 67.605 | 4 |  | 67.605 | 10 | 67.605 | 5 |  | 67.605 | 3 | 67.605 | 3
| 67.635 | 14 | 67.635 | 5 |  | 67.635 | 4 | 67.635 | 0 |  | 67.635 | 5 | 67.635 | 4
| 67.665 | 7 | 67.665 | 5 |  | 67.665 | 3 | 67.665 | 1 |  | 67.665 | 13 | 67.665 | 5
| 67.695 | 8 | 67.695 | 4 |  | 67.695 | 8 | 67.695 | 5 |  | 67.695 | 3 | 67.695 | 9
| 67.725 | 11 | 67.725 | 1 |  | 67.725 | 11 | 67.725 | 2 |  | 67.725 | 4 | 67.725 | 2
| 67.755 | 4 | 67.755 | 0 |  | 67.755 | 8 | 67.755 | 6 |  | 67.755 | 6 | 67.755 | 11
| 67.785 | 5 | 67.785 | 5 |  | 67.785 | 1 | 67.785 | 4 |  | 67.785 | 9 | 67.785 | 4
| 67.815 | 20 | 67.815 | 2 |  | 67.815 | 9 | 67.815 | 3 |  | 67.815 | 6 | 67.815 | 4
| 67.845 | 9 | 67.845 | 0 |  | 67.845 | 4 | 67.845 | 2 |  | 67.845 | 10 | 67.845 | 7
| 67.875 | 9 | 67.875 | 2 |  | 67.875 | 21 | 67.875 | 7 |  | 67.875 | 12 | 67.875 | 6
| 67.905 | 8 | 67.905 | 2 |  | 67.905 | 11 | 67.905 | 2 |  | 67.905 | 16 | 67.905 | 9
| 67.935 | 12 | 67.935 | 5 |  | 67.935 | 9 | 67.935 | 5 |  | 67.935 | 3 | 67.935 | 7
| 67.965 | 12 | 67.965 | 6 |  | 67.965 | 9 | 67.965 | 2 |  | 67.965 | 7 | 67.965 | 5
| 67.995 | 8 | 67.995 | 7 |  | 67.995 | 3 | 67.995 | 1 |  | 67.995 | 5 | 67.995 | 2
| 68.025 | 11 | 68.025 | 3 |  | 68.025 | 8 | 68.025 | 4 |  | 68.025 | 5 | 68.025 | 7
| 68.055 | 7 | 68.055 | 3 |  | 68.055 | 5 | 68.055 | 2 |  | 68.055 | 16 | 68.055 | 6
| 68.085 | 3 | 68.085 | 2 |  | 68.085 | 9 | 68.085 | 2 |  | 68.085 | 8 | 68.085 | 5
| 68.115 | 4 | 68.115 | 4 |  | 68.115 | 5 | 68.115 | 5 |  | 68.115 | 10 | 68.115 | 8
| 68.145 | 9 | 68.145 | 4 |  | 68.145 | 6 | 68.145 | 1 |  | 68.145 | 6 | 68.145 | 8
| 68.175 | 11 | 68.175 | 1 |  | 68.175 | 8 | 68.175 | 1 |  | 68.175 | 9 | 68.175 | 6
| 68.205 | 16 | 68.205 | 1 |  | 68.205 | 7 | 68.205 | 3 |  | 68.205 | 2 | 68.205 | 4
| 68.235 | 9 | 68.235 | 6 |  | 68.235 | 6 | 68.235 | 2 |  | 68.235 | 5 | 68.235 | 6
| 68.265 | 3 | 68.265 | 5 |  | 68.265 | 11 | 68.265 | 1 |  | 68.265 | 6 | 68.265 | 4
| 68.295 | 6 | 68.295 | 3 |  | 68.295 | 6 | 68.295 | 3 |  | 68.295 | 13 | 68.295 | 9
| 68.325 | 10 | 68.325 | 2 |  | 68.325 | 8 | 68.325 | 2 |  | 68.325 | 6 | 68.325 | 9
| 68.355 | 7 | 68.355 | 4 |  | 68.355 | 8 | 68.355 | 5 |  | 68.355 | 8 | 68.355 | 5
| 68.385 | 8 | 68.385 | 7 |  | 68.385 | 10 | 68.385 | 0 |  | 68.385 | 8 | 68.385 | 11
| 68.415 | 10 | 68.415 | 2 |  | 68.415 | 11 | 68.415 | 1 |  | 68.415 | 2 | 68.415 | 6
| 68.445 | 6 | 68.445 | 5 |  | 68.445 | 1 | 68.445 | 2 |  | 68.445 | 7 | 68.445 | 8
| 68.475 | 7 | 68.475 | 2 |  | 68.475 | 9 | 68.475 | 2 |  | 68.475 | 4 | 68.475 | 5
| 68.505 | 11 | 68.505 | 4 |  | 68.505 | 6 | 68.505 | 5 |  | 68.505 | 5 | 68.505 | 7
| 68.535 | 6 | 68.535 | 5 |  | 68.535 | 5 | 68.535 | 2 |  | 68.535 | 4 | 68.535 | 3
| 68.565 | 13 | 68.565 | 3 |  | 68.565 | 8 | 68.565 | 1 |  | 68.565 | 7 | 68.565 | 4
| 68.595 | 3 | 68.595 | 5 |  | 68.595 | 7 | 68.595 | 2 |  | 68.595 | 6 | 68.595 | 11
| 68.625 | 6 | 68.625 | 3 |  | 68.625 | 6 | 68.625 | 1 |  | 68.625 | 5 | 68.625 | 3
| 68.655 | 5 | 68.655 | 5 |  | 68.655 | 14 | 68.655 | 3 |  | 68.655 | 0 | 68.655 | 5
| 68.685 | 6 | 68.685 | 3 |  | 68.685 | 11 | 68.685 | 1 |  | 68.685 | 9 | 68.685 | 3
| 68.715 | 7 | 68.715 | 3 |  | 68.715 | 5 | 68.715 | 3 |  | 68.715 | 5 | 68.715 | 5
| 68.745 | 4 | 68.745 | 8 |  | 68.745 | 8 | 68.745 | 4 |  | 68.745 | 10 | 68.745 | 8
| 68.775 | 9 | 68.775 | 1 |  | 68.775 | 2 | 68.775 | 2 |  | 68.775 | 9 | 68.775 | 3
| 68.805 | 6 | 68.805 | 6 |  | 68.805 | 11 | 68.805 | 3 |  | 68.805 | 7 | 68.805 | 3
| 68.835 | 6 | 68.835 | 3 |  | 68.835 | 5 | 68.835 | 4 |  | 68.835 | 5 | 68.835 | 9
| 68.865 | 7 | 68.865 | 2 |  | 68.865 | 12 | 68.865 | 5 |  | 68.865 | 6 | 68.865 | 11
| 68.895 | 2 | 68.895 | 9 |  | 68.895 | 3 | 68.895 | 2 |  | 68.895 | 4 | 68.895 | 3
| 68.925 | 8 | 68.925 | 1 |  | 68.925 | 5 | 68.925 | 5 |  | 68.925 | 7 | 68.925 | 4
| 68.955 | 7 | 68.955 | 1 |  | 68.955 | 7 | 68.955 | 2 |  | 68.955 | 10 | 68.955 | 6
| 68.985 | 8 | 68.985 | 3 |  | 68.985 | 4 | 68.985 | 3 |  | 68.985 | 4 | 68.985 | 5
| 69.015 | 4 | 69.015 | 6 |  | 69.015 | 8 | 69.015 | 1 |  | 69.015 | 8 | 69.015 | 4
| 69.045 | 9 | 69.045 | 4 |  | 69.045 | 5 | 69.045 | 13 |  | 69.045 | 4 | 69.045 | 4
| 69.075 | 3 | 69.075 | 1 |  | 69.075 | 3 | 69.075 | 2 |  | 69.075 | 5 | 69.075 | 4
| 69.105 | 7 | 69.105 | 1 |  | 69.105 | 5 | 69.105 | 7 |  | 69.105 | 5 | 69.105 | 3
| 69.135 | 7 | 69.135 | 2 |  | 69.135 | 3 | 69.135 | 2 |  | 69.135 | 3 | 69.135 | 9
| 69.165 | 4 | 69.165 | 4 |  | 69.165 | 5 | 69.165 | 1 |  | 69.165 | 7 | 69.165 | 7
| 69.195 | 9 | 69.195 | 2 |  | 69.195 | 5 | 69.195 | 2 |  | 69.195 | 6 | 69.195 | 4
| 69.225 | 6 | 69.225 | 5 |  | 69.225 | 7 | 69.225 | 4 |  | 69.225 | 10 | 69.225 | 9
| 69.255 | 4 | 69.255 | 2 |  | 69.255 | 4 | 69.255 | 5 |  | 69.255 | 5 | 69.255 | 10
| 69.285 | 7 | 69.285 | 5 |  | 69.285 | 8 | 69.285 | 1 |  | 69.285 | 10 | 69.285 | 7
| 69.315 | 7 | 69.315 | 3 |  | 69.315 | 8 | 69.315 | 4 |  | 69.315 | 4 | 69.315 | 7
| 69.345 | 6 | 69.345 | 3 |  | 69.345 | 5 | 69.345 | 3 |  | 69.345 | 5 | 69.345 | 9
| 69.375 | 7 | 69.375 | 2 |  | 69.375 | 3 | 69.375 | 2 |  | 69.375 | 8 | 69.375 | 4
| 69.405 | 8 | 69.405 | 4 |  | 69.405 | 7 | 69.405 | 2 |  | 69.405 | 9 | 69.405 | 6
| 69.435 | 8 | 69.435 | 3 |  | 69.435 | 5 | 69.435 | 8 |  | 69.435 | 6 | 69.435 | 13
| 69.465 | 8 | 69.465 | 5 |  | 69.465 | 12 | 69.465 | 3 |  | 69.465 | 3 | 69.465 | 8
| 69.495 | 5 | 69.495 | 7 |  | 69.495 | 5 | 69.495 | 2 |  | 69.495 | 6 | 69.495 | 3
| 69.525 | 5 | 69.525 | 7 |  | 69.525 | 6 | 69.525 | 2 |  | 69.525 | 8 | 69.525 | 6
| 69.555 | 7 | 69.555 | 4 |  | 69.555 | 8 | 69.555 | 6 |  | 69.555 | 8 | 69.555 | 12
| 69.585 | 10 | 69.585 | 6 |  | 69.585 | 7 | 69.585 | 3 |  | 69.585 | 6 | 69.585 | 5
| 69.615 | 10 | 69.615 | 6 |  | 69.615 | 3 | 69.615 | 6 |  | 69.615 | 7 | 69.615 | 0
| 69.645 | 9 | 69.645 | 9 |  | 69.645 | 3 | 69.645 | 6 |  | 69.645 | 3 | 69.645 | 11
| 69.675 | 9 | 69.675 | 5 |  | 69.675 | 7 | 69.675 | 6 |  | 69.675 | 12 | 69.675 | 7
| 69.705 | 9 | 69.705 | 4 |  | 69.705 | 7 | 69.705 | 4 |  | 69.705 | 10 | 69.705 | 8
| 69.735 | 4 | 69.735 | 2 |  | 69.735 | 7 | 69.735 | 5 |  | 69.735 | 8 | 69.735 | 5
| 69.765 | 15 | 69.765 | 5 |  | 69.765 | 8 | 69.765 | 3 |  | 69.765 | 9 | 69.765 | 8
| 69.795 | 6 | 69.795 | 3 |  | 69.795 | 4 | 69.795 | 9 |  | 69.795 | 7 | 69.795 | 5
| 69.825 | 9 | 69.825 | 7 |  | 69.825 | 11 | 69.825 | 7 |  | 69.825 | 7 | 69.825 | 5
| 69.855 | 5 | 69.855 | 5 |  | 69.855 | 7 | 69.855 | 9 |  | 69.855 | 5 | 69.855 | 5
| 69.885 | 5 | 69.885 | 1 |  | 69.885 | 7 | 69.885 | 8 |  | 69.885 | 9 | 69.885 | 3
| 69.915 | 5 | 69.915 | 2 |  | 69.915 | 2 | 69.915 | 3 |  | 69.915 | 8 | 69.915 | 8
| 69.945 | 12 | 69.945 | 4 |  | 69.945 | 5 | 69.945 | 3 |  | 69.945 | 4 | 69.945 | 10
| 69.975 | 6 | 69.975 | 3 |  | 69.975 | 11 | 69.975 | 6 |  | 69.975 | 7 | 69.975 | 8
[6 empty] | 70.005 | 4 | 70.005 | 6 |  | 70.005 | 6 | 70.005 | 6
[6 empty] | 70.035 | 8 | 70.035 | 6 |  | 70.035 | 8 | 70.035 | 5
[6 empty] | 70.065 | 10 | 70.065 | 4 |  | 70.065 | 3 | 70.065 | 2
[6 empty] | 70.095 | 2 | 70.095 | 8 |  | 70.095 | 5 | 70.095 | 8
[6 empty] | 70.125 | 7 | 70.125 | 5 |  | 70.125 | 6 | 70.125 | 4
[6 empty] | 70.155 | 6 | 70.155 | 4 |  | 70.155 | 3 | 70.155 | 10
[6 empty] | 70.185 | 5 | 70.185 | 3 |  | 70.185 | 2 | 70.185 | 6
[6 empty] | 70.215 | 6 | 70.215 | 8 |  | 70.215 | 7 | 70.215 | 2
[6 empty] | 70.245 | 6 | 70.245 | 6 |  | 70.245 | 4 | 70.245 | 7
[6 empty] | 70.275 | 6 | 70.275 | 4 |  | 70.275 | 7 | 70.275 | 3
[6 empty] | 70.305 | 2 | 70.305 | 7 |  | 70.305 | 8 | 70.305 | 8
[6 empty] | 70.335 | 11 | 70.335 | 3 |  | 70.335 | 3 | 70.335 | 10
[6 empty] | 70.365 | 4 | 70.365 | 5 |  | 70.365 | 2 | 70.365 | 8
[6 empty] | 70.395 | 6 | 70.395 | 2 |  | 70.395 | 5 | 70.395 | 7
[6 empty] | 70.425 | 6 | 70.425 | 6 |  | 70.425 | 6 | 70.425 | 4
[6 empty] | 70.455 | 6 | 70.455 | 4 |  | 70.455 | 8 | 70.455 | 4
[6 empty] | 70.485 | 10 | 70.485 | 2 |  | 70.485 | 4 | 70.485 | 3
[6 empty] | 70.515 | 8 | 70.515 | 1 |  | 70.515 | 10 | 70.515 | 4
[6 empty] | 70.545 | 9 | 70.545 | 5 |  | 70.545 | 5 | 70.545 | 4
[6 empty] | 70.575 | 9 | 70.575 | 5 |  | 70.575 | 3 | 70.575 | 4
[6 empty] | 70.605 | 6 | 70.605 | 5 |  | 70.605 | 8 | 70.605 | 5
[6 empty] | 70.635 | 7 | 70.635 | 2 |  | 70.635 | 10 | 70.635 | 6
[6 empty] | 70.665 | 7 | 70.665 | 2 |  | 70.665 | 6 | 70.665 | 9
[6 empty] | 70.695 | 9 | 70.695 | 5 |  | 70.695 | 3 | 70.695 | 4
[6 empty] | 70.725 | 8 | 70.725 | 7 |  | 70.725 | 7 | 70.725 | 5
[6 empty] | 70.755 | 9 | 70.755 | 4 |  | 70.755 | 6 | 70.755 | 6
[6 empty] | 70.785 | 5 | 70.785 | 10 |  | 70.785 | 4 | 70.785 | 1
[6 empty] | 70.815 | 4 | 70.815 | 3 |  | 70.815 | 6 | 70.815 | 5
[6 empty] | 70.845 | 7 | 70.845 | 3 |  | 70.845 | 6 | 70.845 | 7
[6 empty] | 70.875 | 7 | 70.875 | 4 |  | 70.875 | 5 | 70.875 | 1
[6 empty] | 70.905 | 7 | 70.905 | 4 |  | 70.905 | 9 | 70.905 | 5
[6 empty] | 70.935 | 7 | 70.935 | 16 |  | 70.935 | 5 | 70.935 | 3
[6 empty] | 70.965 | 4 | 70.965 | 8 |  | 70.965 | 5 | 70.965 | 9
[6 empty] | 70.995 | 7 | 70.995 | 3 |  | 70.995 | 5 | 70.995 | 8
[6 empty] | 71.025 | 4 | 71.025 | 0 |  | 71.025 | 8 | 71.025 | 7
[6 empty] | 71.055 | 7 | 71.055 | 2 |  | 71.055 | 6 | 71.055 | 6
[6 empty] | 71.085 | 6 | 71.085 | 8 |  | 71.085 | 4 | 71.085 | 2
[6 empty] | 71.115 | 6 | 71.115 | 4 |  | 71.115 | 8 | 71.115 | 7
[6 empty] | 71.145 | 5 | 71.145 | 3 |  | 71.145 | 7 | 71.145 | 4
[6 empty] | 71.175 | 12 | 71.175 | 2 |  | 71.175 | 4 | 71.175 | 3
[6 empty] | 71.205 | 6 | 71.205 | 4 |  | 71.205 | 8 | 71.205 | 4
[6 empty] | 71.235 | 10 | 71.235 | 4 |  | 71.235 | 3 | 71.235 | 4
[6 empty] | 71.265 | 4 | 71.265 | 4 |  | 71.265 | 4 | 71.265 | 8
[6 empty] | 71.295 | 5 | 71.295 | 7 |  | 71.295 | 5 | 71.295 | 10
[6 empty] | 71.325 | 4 | 71.325 | 7 |  | 71.325 | 4 | 71.325 | 4
[6 empty] | 71.355 | 4 | 71.355 | 5 |  | 71.355 | 4 | 71.355 | 2
[6 empty] | 71.385 | 5 | 71.385 | 7 |  | 71.385 | 4 | 71.385 | 11
[6 empty] | 71.415 | 4 | 71.415 | 3 |  | 71.415 | 1 | 71.415 | 6
[6 empty] | 71.445 | 6 | 71.445 | 5 |  | 71.445 | 4 | 71.445 | 11
[6 empty] | 71.475 | 4 | 71.475 | 9 |  | 71.475 | 4 | 71.475 | 5
[6 empty] | 71.505 | 5 | 71.505 | 8 |  | 71.505 | 2 | 71.505 | 3
[6 empty] | 71.535 | 5 | 71.535 | 8 |  | 71.535 | 4 | 71.535 | 5
[6 empty] | 71.565 | 6 | 71.565 | 10 |  | 71.565 | 8 | 71.565 | 7
[6 empty] | 71.595 | 6 | 71.595 | 13 |  | 71.595 | 4 | 71.595 | 5
[6 empty] | 71.625 | 3 | 71.625 | 12 |  | 71.625 | 3 | 71.625 | 4
[6 empty] | 71.655 | 7 | 71.655 | 12 |  | 71.655 | 4 | 71.655 | 9
[6 empty] | 71.685 | 5 | 71.685 | 10 |  | 71.685 | 5 | 71.685 | 7
[6 empty] | 71.715 | 6 | 71.715 | 17 |  | 71.715 | 4 | 71.715 | 6
[6 empty] | 71.745 | 3 | 71.745 | 14 |  | 71.745 | 4 | 71.745 | 7
[6 empty] | 71.775 | 7 | 71.775 | 19 |  | 71.775 | 6 | 71.775 | 6
[6 empty] | 71.805 | 4 | 71.805 | 13 |  | 71.805 | 9 | 71.805 | 4
[6 empty] | 71.835 | 2 | 71.835 | 15 |  | 71.835 | 8 | 71.835 | 8
[6 empty] | 71.865 | 5 | 71.865 | 9 |  | 71.865 | 4 | 71.865 | 7
[6 empty] | 71.895 | 6 | 71.895 | 12 |  | 71.895 | 4 | 71.895 | 5
[6 empty] | 71.925 | 6 | 71.925 | 6 |  | 71.925 | 7 | 71.925 | 5
[6 empty] | 71.955 | 6 | 71.955 | 10 |  | 71.955 | 3 | 71.955 | 3
[6 empty] | 71.985 | 5 | 71.985 | 15 |  | 71.985 | 4 | 71.985 | 7
[6 empty] | 72.015 | 7 | 72.015 | 11 |  | 72.015 | 2 | 72.015 | 5
[6 empty] | 72.045 | 9 | 72.045 | 3 |  | 72.045 | 7 | 72.045 | 5
[6 empty] | 72.075 | 7 | 72.075 | 8 |  | 72.075 | 3 | 72.075 | 5
[6 empty] | 72.105 | 5 | 72.105 | 7 |  | 72.105 | 6 | 72.105 | 6
[6 empty] | 72.135 | 6 | 72.135 | 3 |  | 72.135 | 8 | 72.135 | 3
[6 empty] | 72.165 | 7 | 72.165 | 7 |  | 72.165 | 5 | 72.165 | 6
[6 empty] | 72.195 | 7 | 72.195 | 6 |  | 72.195 | 7 | 72.195 | 3
[6 empty] | 72.225 | 7 | 72.225 | 11 |  | 72.225 | 6 | 72.225 | 1
[6 empty] | 72.255 | 6 | 72.255 | 5 |  | 72.255 | 5 | 72.255 | 6
[6 empty] | 72.285 | 3 | 72.285 | 5 |  | 72.285 | 5 | 72.285 | 4
[6 empty] | 72.315 | 5 | 72.315 | 6 |  | 72.315 | 3 | 72.315 | 2
[6 empty] | 72.345 | 3 | 72.345 | 7 |  | 72.345 | 2 | 72.345 | 4
[6 empty] | 72.375 | 8 | 72.375 | 4 |  | 72.375 | 4 | 72.375 | 7
[6 empty] | 72.405 | 2 | 72.405 | 3 |  | 72.405 | 3 | 72.405 | 3
[6 empty] | 72.435 | 3 | 72.435 | 4 |  | 72.435 | 8 | 72.435 | 4
[6 empty] | 72.465 | 2 | 72.465 | 4 |  | 72.465 | 4 | 72.465 | 7
[6 empty] | 72.495 | 7 | 72.495 | 4 |  | 72.495 | 3 | 72.495 | 10
[6 empty] | 72.525 | 7 | 72.525 | 3 |  | 72.525 | 3 | 72.525 | 6
[6 empty] | 72.555 | 4 | 72.555 | 6 |  | 72.555 | 7 | 72.555 | 6
[6 empty] | 72.585 | 2 | 72.585 | 3 |  | 72.585 | 5 | 72.585 | 6
[6 empty] | 72.615 | 6 | 72.615 | 5 |  | 72.615 | 6 | 72.615 | 4
[6 empty] | 72.645 | 3 | 72.645 | 9 |  | 72.645 | 3 | 72.645 | 5
[6 empty] | 72.675 | 8 | 72.675 | 10 |  | 72.675 | 4 | 72.675 | 7
[6 empty] | 72.705 | 4 | 72.705 | 5 |  | 72.705 | 6 | 72.705 | 4
[6 empty] | 72.735 | 7 | 72.735 | 9 |  | 72.735 | 6 | 72.735 | 5
[6 empty] | 72.765 | 8 | 72.765 | 3 |  | 72.765 | 7 | 72.765 | 5
[6 empty] | 72.795 | 6 | 72.795 | 2 |  | 72.795 | 4 | 72.795 | 8
[6 empty] | 72.825 | 10 | 72.825 | 4 |  | 72.825 | 2 | 72.825 | 7
[6 empty] | 72.855 | 5 | 72.855 | 6 |  | 72.855 | 4 | 72.855 | 4
[6 empty] | 72.885 | 8 | 72.885 | 7 |  | 72.885 | 10 | 72.885 | 4
[6 empty] | 72.915 | 5 | 72.915 | 7 |  | 72.915 | 5 | 72.915 | 5
[6 empty] | 72.945 | 6 | 72.945 | 7 |  | 72.945 | 6 | 72.945 | 3
[6 empty] | 72.975 | 5 | 72.975 | 6 |  | 72.975 | 3 | 72.975 | 2
[6 empty] | 73.005 | 2 | 73.005 | 4 |  | 73.005 | 9 | 73.005 | 6
[6 empty] | 73.035 | 7 | 73.035 | 4 |  | 73.035 | 4 | 73.035 | 5
[6 empty] | 73.065 | 2 | 73.065 | 5 |  | 73.065 | 5 | 73.065 | 2
[6 empty] | 73.095 | 3 | 73.095 | 6 |  | 73.095 | 2 | 73.095 | 3
[6 empty] | 73.125 | 10 | 73.125 | 2 |  | 73.125 | 5 | 73.125 | 4
[6 empty] | 73.155 | 5 | 73.155 | 3 |  | 73.155 | 4 | 73.155 | 4
[6 empty] | 73.185 | 5 | 73.185 | 3 |  | 73.185 | 3 | 73.185 | 5
[6 empty] | 73.215 | 1 | 73.215 | 3 |  | 73.215 | 7 | 73.215 | 5
[6 empty] | 73.245 | 10 | 73.245 | 8 |  | 73.245 | 2 | 73.245 | 8
[6 empty] | 73.275 | 4 | 73.275 | 4 |  | 73.275 | 7 | 73.275 | 2
[6 empty] | 73.305 | 4 | 73.305 | 7 |  | 73.305 | 7 | 73.305 | 4
[6 empty] | 73.335 | 7 | 73.335 | 4 |  | 73.335 | 5 | 73.335 | 11
[6 empty] | 73.365 | 6 | 73.365 | 5 |  | 73.365 | 3 | 73.365 | 4
[6 empty] | 73.395 | 4 | 73.395 | 6 |  | 73.395 | 7 | 73.395 | 3
[6 empty] | 73.425 | 4 | 73.425 | 3 |  | 73.425 | 7 | 73.425 | 4
[6 empty] | 73.455 | 6 | 73.455 | 6 |  | 73.455 | 2 | 73.455 | 3
[6 empty] | 73.485 | 4 | 73.485 | 6 |  | 73.485 | 0 | 73.485 | 2
[6 empty] | 73.515 | 6 | 73.515 | 5 |  | 73.515 | 6 | 73.515 | 7
[6 empty] | 73.545 | 5 | 73.545 | 2 |  | 73.545 | 6 | 73.545 | 2
[6 empty] | 73.575 | 3 | 73.575 | 2 |  | 73.575 | 3 | 73.575 | 4
[6 empty] | 73.605 | 4 | 73.605 | 12 |  | 73.605 | 6 | 73.605 | 0
[6 empty] | 73.635 | 2 | 73.635 | 3 |  | 73.635 | 6 | 73.635 | 2
[6 empty] | 73.665 | 4 | 73.665 | 10 |  | 73.665 | 7 | 73.665 | 6
[6 empty] | 73.695 | 4 | 73.695 | 4 |  | 73.695 | 0 | 73.695 | 3
[6 empty] | 73.725 | 7 | 73.725 | 4 |  | 73.725 | 5 | 73.725 | 11
[6 empty] | 73.755 | 9 | 73.755 | 2 |  | 73.755 | 7 | 73.755 | 3
[6 empty] | 73.785 | 5 | 73.785 | 2 |  | 73.785 | 4 | 73.785 | 1
[6 empty] | 73.815 | 10 | 73.815 | 5 |  | 73.815 | 2 | 73.815 | 2
[6 empty] | 73.845 | 4 | 73.845 | 7 |  | 73.845 | 8 | 73.845 | 10
[6 empty] | 73.875 | 3 | 73.875 | 2 |  | 73.875 | 8 | 73.875 | 4
[6 empty] | 73.905 | 8 | 73.905 | 1 |  | 73.905 | 2 | 73.905 | 1
[6 empty] | 73.935 | 3 | 73.935 | 5 |  | 73.935 | 3 | 73.935 | 5
[6 empty] | 73.965 | 7 | 73.965 | 3 |  | 73.965 | 3 | 73.965 | 3
[6 empty] | 73.995 | 6 | 73.995 | 1 |  | 73.995 | 7 | 73.995 | 5
[6 empty] | 74.025 | 8 | 74.025 | 6 |  | 74.025 | 12 | 74.025 | 6
[6 empty] | 74.055 | 5 | 74.055 | 2 |  | 74.055 | 4 | 74.055 | 5
[6 empty] | 74.085 | 10 | 74.085 | 6 |  | 74.085 | 3 | 74.085 | 3
[6 empty] | 74.115 | 3 | 74.115 | 3 |  | 74.115 | 4 | 74.115 | 5
[6 empty] | 74.145 | 3 | 74.145 | 1 |  | 74.145 | 3 | 74.145 | 4
[6 empty] | 74.175 | 3 | 74.175 | 2 |  | 74.175 | 4 | 74.175 | 8
[6 empty] | 74.205 | 5 | 74.205 | 5 |  | 74.205 | 5 | 74.205 | 3
[6 empty] | 74.235 | 3 | 74.235 | 3 |  | 74.235 | 5 | 74.235 | 5
[6 empty] | 74.265 | 5 | 74.265 | 9 |  | 74.265 | 6 | 74.265 | 5
[6 empty] | 74.295 | 1 | 74.295 | 4 |  | 74.295 | 7 | 74.295 | 2
[6 empty] | 74.325 | 2 | 74.325 | 2 |  | 74.325 | 5 | 74.325 | 8
[6 empty] | 74.355 | 5 | 74.355 | 1 |  | 74.355 | 6 | 74.355 | 6
[6 empty] | 74.385 | 6 | 74.385 | 3 |  | 74.385 | 2 | 74.385 | 1
[6 empty] | 74.415 | 6 | 74.415 | 1 |  | 74.415 | 3 | 74.415 | 4
[6 empty] | 74.445 | 5 | 74.445 | 3 |  | 74.445 | 9 | 74.445 | 5
[6 empty] | 74.475 | 4 | 74.475 | 4 |  | 74.475 | 2 | 74.475 | 1
[6 empty] | 74.505 | 4 | 74.505 | 2 |  | 74.505 | 7 | 74.505 | 5
[6 empty] | 74.535 | 9 | 74.535 | 4 |  | 74.535 | 4 | 74.535 | 6
[6 empty] | 74.565 | 3 | 74.565 | 6 |  | 74.565 | 4 | 74.565 | 3
[6 empty] | 74.595 | 2 | 74.595 | 6 |  | 74.595 | 1 | 74.595 | 6
[6 empty] | 74.625 | 4 | 74.625 | 4 |  | 74.625 | 8 | 74.625 | 5
[6 empty] | 74.655 | 6 | 74.655 | 3 |  | 74.655 | 4 | 74.655 | 3
[6 empty] | 74.685 | 2 | 74.685 | 2 |  | 74.685 | 9 | 74.685 | 3
[6 empty] | 74.715 | 3 | 74.715 | 1 |  | 74.715 | 3 | 74.715 | 2
[6 empty] | 74.745 | 4 | 74.745 | 2 |  | 74.745 | 7 | 74.745 | 1
[6 empty] | 74.775 | 1 | 74.775 | 3 |  | 74.775 | 6 | 74.775 | 4
[6 empty] | 74.805 | 8 | 74.805 | 3 |  | 74.805 | 7 | 74.805 | 9
[6 empty] | 74.835 | 7 | 74.835 | 2 |  | 74.835 | 4 | 74.835 | 4
[6 empty] | 74.865 | 7 | 74.865 | 2 |  | 74.865 | 3 | 74.865 | 4
[6 empty] | 74.895 | 5 | 74.895 | 6 |  | 74.895 | 7 | 74.895 | 4
[6 empty] | 74.925 | 4 | 74.925 | 2 |  | 74.925 | 1 | 74.925 | 4
[6 empty] | 74.955 | 3 | 74.955 | 1 |  | 74.955 | 6 | 74.955 | 4
[6 empty] | 74.985 | 2 | 74.985 | 4 |  | 74.985 | 8 | 74.985 | 5
[6 empty] | 75.015 | 6 | 75.015 | 3 |  | 75.015 | 5 | 75.015 | 3
[6 empty] | 75.045 | 2 | 75.045 | 3 |  | 75.045 | 5 | 75.045 | 3
[6 empty] | 75.075 | 1 | 75.075 | 5 |  | 75.075 | 5 | 75.075 | 4
[6 empty] | 75.105 | 9 | 75.105 | 0 |  | 75.105 | 4 | 75.105 | 6
[6 empty] | 75.135 | 3 | 75.135 | 7 |  | 75.135 | 9 | 75.135 | 4
[6 empty] | 75.165 | 2 | 75.165 | 3 |  | 75.165 | 6 | 75.165 | 1
[6 empty] | 75.195 | 4 | 75.195 | 8 |  | 75.195 | 4 | 75.195 | 7
[6 empty] | 75.225 | 3 | 75.225 | 10 |  | 75.225 | 5 | 75.225 | 11
[6 empty] | 75.255 | 4 | 75.255 | 6 |  | 75.255 | 4 | 75.255 | 5
[6 empty] | 75.285 | 6 | 75.285 | 8 |  | 75.285 | 3 | 75.285 | 4
[6 empty] | 75.315 | 3 | 75.315 | 4 |  | 75.315 | 2 | 75.315 | 3
[6 empty] | 75.345 | 0 | 75.345 | 5 |  | 75.345 | 5 | 75.345 | 2
[6 empty] | 75.375 | 2 | 75.375 | 5 |  | 75.375 | 5 | 75.375 | 8
[6 empty] | 75.405 | 7 | 75.405 | 6 |  | 75.405 | 4 | 75.405 | 5
[6 empty] | 75.435 | 4 | 75.435 | 1 |  | 75.435 | 3 | 75.435 | 4
[6 empty] | 75.465 | 1 | 75.465 | 7 |  | 75.465 | 9 | 75.465 | 5
[6 empty] | 75.495 | 4 | 75.495 | 8 |  | 75.495 | 3 | 75.495 | 5
[6 empty] | 75.525 | 9 | 75.525 | 7 |  | 75.525 | 6 | 75.525 | 8
[6 empty] | 75.555 | 5 | 75.555 | 8 |  | 75.555 | 6 | 75.555 | 4
[6 empty] | 75.585 | 6 | 75.585 | 5 |  | 75.585 | 10 | 75.585 | 4
[6 empty] | 75.615 | 3 | 75.615 | 3 |  | 75.615 | 7 | 75.615 | 5
[6 empty] | 75.645 | 7 | 75.645 | 11 |  | 75.645 | 7 | 75.645 | 6
[6 empty] | 75.675 | 3 | 75.675 | 10 |  | 75.675 | 3 | 75.675 | 4
[6 empty] | 75.705 | 6 | 75.705 | 9 |  | 75.705 | 4 | 75.705 | 7
[6 empty] | 75.735 | 3 | 75.735 | 7 |  | 75.735 | 5 | 75.735 | 6
[6 empty] | 75.765 | 7 | 75.765 | 3 |  | 75.765 | 4 | 75.765 | 6
[6 empty] | 75.795 | 4 | 75.795 | 6 |  | 75.795 | 7 | 75.795 | 5
[6 empty] | 75.825 | 6 | 75.825 | 5 |  | 75.825 | 5 | 75.825 | 7
[6 empty] | 75.855 | 6 | 75.855 | 3 |  | 75.855 | 6 | 75.855 | 4
[6 empty] | 75.885 | 6 | 75.885 | 6 |  | 75.885 | 6 | 75.885 | 5
[6 empty] | 75.915 | 3 | 75.915 | 3 |  | 75.915 | 3 | 75.915 | 8
[6 empty] | 75.945 | 4 | 75.945 | 6 |  | 75.945 | 3 | 75.945 | 6
[6 empty] | 75.975 | 1 | 75.975 | 11 |  | 75.975 | 4 | 75.975 | 2
[6 empty] | 76.005 | 6 | 76.005 | 11 |  | 76.005 | 4 | 76.005 | 4
[6 empty] | 76.035 | 4 | 76.035 | 9 |  | 76.035 | 6 | 76.035 | 3
[6 empty] | 76.065 | 5 | 76.065 | 8 |  | 76.065 | 5 | 76.065 | 2
[6 empty] | 76.095 | 8 | 76.095 | 11 |  | 76.095 | 0 | 76.095 | 4
[6 empty] | 76.125 | 7 | 76.125 | 2 |  | 76.125 | 2 | 76.125 | 4
[6 empty] | 76.155 | 1 | 76.155 | 6 |  | 76.155 | 4 | 76.155 | 4
[6 empty] | 76.185 | 5 | 76.185 | 10 |  | 76.185 | 5 | 76.185 | 5
[6 empty] | 76.215 | 3 | 76.215 | 9 |  | 76.215 | 5 | 76.215 | 8
[6 empty] | 76.245 | 11 | 76.245 | 3 |  | 76.245 | 2 | 76.245 | 8
[6 empty] | 76.275 | 5 | 76.275 | 7 |  | 76.275 | 5 | 76.275 | 8
[6 empty] | 76.305 | 9 | 76.305 | 11 |  | 76.305 | 5 | 76.305 | 6
[6 empty] | 76.335 | 2 | 76.335 | 2 |  | 76.335 | 6 | 76.335 | 7
[6 empty] | 76.365 | 5 | 76.365 | 5 |  | 76.365 | 0 | 76.365 | 9
[6 empty] | 76.395 | 8 | 76.395 | 4 |  | 76.395 | 3 | 76.395 | 4
[6 empty] | 76.425 | 4 | 76.425 | 4 |  | 76.425 | 7 | 76.425 | 2
[6 empty] | 76.455 | 5 | 76.455 | 8 |  | 76.455 | 6 | 76.455 | 3
[6 empty] | 76.485 | 4 | 76.485 | 8 |  | 76.485 | 6 | 76.485 | 3
[6 empty] | 76.515 | 5 | 76.515 | 4 |  | 76.515 | 6 | 76.515 | 7
[6 empty] | 76.545 | 2 | 76.545 | 3 |  | 76.545 | 5 | 76.545 | 6
[6 empty] | 76.575 | 6 | 76.575 | 5 |  | 76.575 | 5 | 76.575 | 6
[6 empty] | 76.605 | 6 | 76.605 | 5 |  | 76.605 | 5 | 76.605 | 3
[6 empty] | 76.635 | 5 | 76.635 | 5 |  | 76.635 | 5 | 76.635 | 4
[6 empty] | 76.665 | 7 | 76.665 | 3 |  | 76.665 | 8 | 76.665 | 4
[6 empty] | 76.695 | 7 | 76.695 | 3 |  | 76.695 | 4 | 76.695 | 4
[6 empty] | 76.725 | 3 | 76.725 | 8 |  | 76.725 | 1 | 76.725 | 5
[6 empty] | 76.755 | 4 | 76.755 | 5 |  | 76.755 | 5 | 76.755 | 5
[6 empty] | 76.785 | 5 | 76.785 | 3 |  | 76.785 | 6 | 76.785 | 6
[6 empty] | 76.815 | 4 | 76.815 | 9 |  | 76.815 | 0 | 76.815 | 7
[6 empty] | 76.845 | 6 | 76.845 | 1 |  | 76.845 | 5 | 76.845 | 6
[6 empty] | 76.875 | 6 | 76.875 | 5 |  | 76.875 | 5 | 76.875 | 4
[6 empty] | 76.905 | 6 | 76.905 | 5 |  | 76.905 | 4 | 76.905 | 4
[6 empty] | 76.935 | 7 | 76.935 | 5 |  | 76.935 | 5 | 76.935 | 7
[6 empty] | 76.965 | 4 | 76.965 | 5 |  | 76.965 | 3 | 76.965 | 9
[6 empty] | 76.995 | 11 | 76.995 | 4 |  | 76.995 | 7 | 76.995 | 7
[6 empty] | 77.025 | 6 | 77.025 | 9 |  | 77.025 | 7 | 77.025 | 9
[6 empty] | 77.055 | 7 | 77.055 | 5 |  | 77.055 | 5 | 77.055 | 8
[6 empty] | 77.085 | 2 | 77.085 | 2 |  | 77.085 | 4 | 77.085 | 6
[6 empty] | 77.115 | 8 | 77.115 | 3 |  | 77.115 | 1 | 77.115 | 5
[6 empty] | 77.145 | 7 | 77.145 | 7 |  | 77.145 | 3 | 77.145 | 3
[6 empty] | 77.175 | 4 | 77.175 | 8 |  | 77.175 | 5 | 77.175 | 6
[6 empty] | 77.205 | 5 | 77.205 | 4 |  | 77.205 | 2 | 77.205 | 4
[6 empty] | 77.235 | 7 | 77.235 | 4 |  | 77.235 | 6 | 77.235 | 6
[6 empty] | 77.265 | 7 | 77.265 | 4 |  | 77.265 | 5 | 77.265 | 6
[6 empty] | 77.295 | 12 | 77.295 | 8 |  | 77.295 | 8 | 77.295 | 9
[6 empty] | 77.325 | 5 | 77.325 | 7 |  | 77.325 | 7 | 77.325 | 5
[6 empty] | 77.355 | 8 | 77.355 | 4 |  | 77.355 | 3 | 77.355 | 5
[6 empty] | 77.385 | 3 | 77.385 | 4 |  | 77.385 | 1 | 77.385 | 4
[6 empty] | 77.415 | 3 | 77.415 | 2 |  | 77.415 | 10 | 77.415 | 5
[6 empty] | 77.445 | 1 | 77.445 | 8 |  | 77.445 | 4 | 77.445 | 1
[6 empty] | 77.475 | 4 | 77.475 | 5 |  | 77.475 | 4 | 77.475 | 5
[6 empty] | 77.505 | 2 | 77.505 | 4 |  | 77.505 | 1 | 77.505 | 4
[6 empty] | 77.535 | 8 | 77.535 | 2 |  | 77.535 | 4 | 77.535 | 5
[6 empty] | 77.565 | 9 | 77.565 | 5 |  | 77.565 | 5 | 77.565 | 2
[6 empty] | 77.595 | 7 | 77.595 | 2 |  | 77.595 | 6 | 77.595 | 7
[6 empty] | 77.625 | 2 | 77.625 | 7 |  | 77.625 | 4 | 77.625 | 6
[6 empty] | 77.655 | 1 | 77.655 | 4 |  | 77.655 | 6 | 77.655 | 1
[6 empty] | 77.685 | 6 | 77.685 | 0 |  | 77.685 | 3 | 77.685 | 3
[6 empty] | 77.715 | 8 | 77.715 | 5 |  | 77.715 | 3 | 77.715 | 3
[6 empty] | 77.745 | 3 | 77.745 | 4 |  | 77.745 | 5 | 77.745 | 2
[6 empty] | 77.775 | 4 | 77.775 | 3 |  | 77.775 | 6 | 77.775 | 6
[6 empty] | 77.805 | 7 | 77.805 | 0 |  | 77.805 | 2 | 77.805 | 4
[6 empty] | 77.835 | 6 | 77.835 | 4 |  | 77.835 | 2 | 77.835 | 5
[6 empty] | 77.865 | 6 | 77.865 | 4 |  | 77.865 | 2 | 77.865 | 2
[6 empty] | 77.895 | 5 | 77.895 | 2 |  | 77.895 | 3 | 77.895 | 2
[6 empty] | 77.925 | 3 | 77.925 | 4 |  | 77.925 | 6 | 77.925 | 8
[6 empty] | 77.955 | 6 | 77.955 | 7 |  | 77.955 | 4 | 77.955 | 6
[6 empty] | 77.985 | 5 | 77.985 | 6 |  | 77.985 | 1 | 77.985 | 7
[6 empty] | 78.015 | 4 | 78.015 | 5 |  | 78.015 | 4 | 78.015 | 3
[6 empty] | 78.045 | 9 | 78.045 | 7 |  | 78.045 | 6 | 78.045 | 3
[6 empty] | 78.075 | 5 | 78.075 | 7 |  | 78.075 | 4 | 78.075 | 12
[6 empty] | 78.105 | 4 | 78.105 | 9 |  | 78.105 | 5 | 78.105 | 9
[6 empty] | 78.135 | 6 | 78.135 | 6 |  | 78.135 | 5 | 78.135 | 3
[6 empty] | 78.165 | 7 | 78.165 | 4 |  | 78.165 | 8 | 78.165 | 6
[6 empty] | 78.195 | 5 | 78.195 | 8 |  | 78.195 | 7 | 78.195 | 6
[6 empty] | 78.225 | 6 | 78.225 | 18 |  | 78.225 | 4 | 78.225 | 4
[6 empty] | 78.255 | 6 | 78.255 | 5 |  | 78.255 | 4 | 78.255 | 6
[6 empty] | 78.285 | 6 | 78.285 | 6 |  | 78.285 | 7 | 78.285 | 3
[6 empty] | 78.315 | 4 | 78.315 | 8 |  | 78.315 | 5 | 78.315 | 5
[6 empty] | 78.345 | 5 | 78.345 | 6 |  | 78.345 | 2 | 78.345 | 5
[6 empty] | 78.375 | 8 | 78.375 | 9 |  | 78.375 | 5 | 78.375 | 5
[6 empty] | 78.405 | 3 | 78.405 | 6 |  | 78.405 | 2 | 78.405 | 4
[6 empty] | 78.435 | 5 | 78.435 | 5 |  | 78.435 | 3 | 78.435 | 6
[6 empty] | 78.465 | 5 | 78.465 | 12 |  | 78.465 | 5 | 78.465 | 6
[6 empty] | 78.495 | 8 | 78.495 | 1 |  | 78.495 | 3 | 78.495 | 10
[6 empty] | 78.525 | 6 | 78.525 | 9 |  | 78.525 | 5 | 78.525 | 5
[6 empty] | 78.555 | 4 | 78.555 | 5 |  | 78.555 | 2 | 78.555 | 3
[6 empty] | 78.585 | 3 | 78.585 | 5 |  | 78.585 | 5 | 78.585 | 2
[6 empty] | 78.615 | 6 | 78.615 | 3 |  | 78.615 | 8 | 78.615 | 5
[6 empty] | 78.645 | 10 | 78.645 | 3 |  | 78.645 | 4 | 78.645 | 9
[6 empty] | 78.675 | 6 | 78.675 | 2 |  | 78.675 | 6 | 78.675 | 5
[6 empty] | 78.705 | 5 | 78.705 | 5 |  | 78.705 | 3 | 78.705 | 7
[6 empty] | 78.735 | 4 | 78.735 | 4 |  | 78.735 | 6 | 78.735 | 5
[6 empty] | 78.765 | 6 | 78.765 | 7 |  | 78.765 | 6 | 78.765 | 2
[6 empty] | 78.795 | 6 | 78.795 | 3 |  | 78.795 | 2 | 78.795 | 8
[6 empty] | 78.825 | 7 | 78.825 | 4 |  | 78.825 | 3 | 78.825 | 2
[6 empty] | 78.855 | 6 | 78.855 | 6 |  | 78.855 | 2 | 78.855 | 9
[6 empty] | 78.885 | 5 | 78.885 | 3 |  | 78.885 | 1 | 78.885 | 6
[6 empty] | 78.915 | 6 | 78.915 | 0 |  | 78.915 | 4 | 78.915 | 5
[6 empty] | 78.945 | 7 | 78.945 | 2 |  | 78.945 | 8 | 78.945 | 7
[6 empty] | 78.975 | 6 | 78.975 | 2 |  | 78.975 | 6 | 78.975 | 6
[6 empty] | 79.005 | 3 | 79.005 | 1 |  | 79.005 | 9 | 79.005 | 6
[6 empty] | 79.035 | 7 | 79.035 | 3 |  | 79.035 | 3 | 79.035 | 10
[6 empty] | 79.065 | 8 | 79.065 | 4 |  | 79.065 | 5 | 79.065 | 3
[6 empty] | 79.095 | 4 | 79.095 | 3 |  | 79.095 | 6 | 79.095 | 7
[6 empty] | 79.125 | 2 | 79.125 | 3 |  | 79.125 | 6 | 79.125 | 2
[6 empty] | 79.155 | 8 | 79.155 | 4 |  | 79.155 | 5 | 79.155 | 7
[6 empty] | 79.185 | 9 | 79.185 | 3 |  | 79.185 | 2 | 79.185 | 4
[6 empty] | 79.215 | 3 | 79.215 | 3 |  | 79.215 | 7 | 79.215 | 10
[6 empty] | 79.245 | 5 | 79.245 | 4 |  | 79.245 | 4 | 79.245 | 3
[6 empty] | 79.275 | 8 | 79.275 | 9 |  | 79.275 | 2 | 79.275 | 6
[6 empty] | 79.305 | 6 | 79.305 | 8 |  | 79.305 | 6 | 79.305 | 2
[6 empty] | 79.335 | 3 | 79.335 | 7 |  | 79.335 | 9 | 79.335 | 6
[6 empty] | 79.365 | 3 | 79.365 | 1 |  | 79.365 | 5 | 79.365 | 3
[6 empty] | 79.395 | 4 | 79.395 | 5 |  | 79.395 | 6 | 79.395 | 7
[6 empty] | 79.425 | 8 | 79.425 | 5 |  | 79.425 | 2 | 79.425 | 8
[6 empty] | 79.455 | 8 | 79.455 | 7 |  | 79.455 | 4 | 79.455 | 11
[6 empty] | 79.485 | 10 | 79.485 | 3 |  | 79.485 | 7 | 79.485 | 4
[6 empty] | 79.515 | 5 | 79.515 | 9 |  | 79.515 | 4 | 79.515 | 5
[6 empty] | 79.545 | 5 | 79.545 | 8 |  | 79.545 | 8 | 79.545 | 4
[6 empty] | 79.575 | 3 | 79.575 | 9 |  | 79.575 | 4 | 79.575 | 1
[6 empty] | 79.605 | 3 | 79.605 | 5 |  | 79.605 | 2 | 79.605 | 7
[6 empty] | 79.635 | 9 | 79.635 | 8 |  | 79.635 | 6 | 79.635 | 8
[6 empty] | 79.665 | 7 | 79.665 | 7 |  | 79.665 | 2 | 79.665 | 3
[6 empty] | 79.695 | 5 | 79.695 | 10 |  | 79.695 | 11 | 79.695 | 3
[6 empty] | 79.725 | 8 | 79.725 | 12 |  | 79.725 | 3 | 79.725 | 6
[6 empty] | 79.755 | 5 | 79.755 | 16 |  | 79.755 | 8 | 79.755 | 9
[6 empty] | 79.785 | 5 | 79.785 | 9 |  | 79.785 | 7 | 79.785 | 9
[6 empty] | 79.815 | 4 | 79.815 | 7 |  | 79.815 | 7 | 79.815 | 6
[6 empty] | 79.845 | 4 | 79.845 | 8 |  | 79.845 | 5 | 79.845 | 4
[6 empty] | 79.875 | 6 | 79.875 | 8 |  | 79.875 | 7 | 79.875 | 9
[6 empty] | 79.905 | 8 | 79.905 | 8 |  | 79.905 | 3 | 79.905 | 5
[6 empty] | 79.935 | 8 | 79.935 | 3 |  | 79.935 | 3 | 79.935 | 10
[6 empty] | 79.965 | 8 | 79.965 | 9 |  | 79.965 | 3 | 79.965 | 1

## Figure 2
1a | Binding energy (eV) | Intensity (Counts per second) | Hf 4f7/2 (HfO2) | Hf 4f5/2 (HfO2) | Background | Envelope | 1b | Binding energy (eV) | Intensity (Counts per second) | Hf 4f7/2 (HfO2) | Hf 4f5/2 (HfO2) | Hf 4f7/2 (Hf(0)) | Hf 4f5/2 (Hf(0)) | Hf 4f7/2 (HfOx) | Hf 4f5/2 (HfOx) | Hf 4f7/2 | Hf 4f5/2 | Background | Envelope | 1c | Binding energy (eV) | Intensity (Counts per second) | Hf 4f7/2 (HfO2) | Hf 4f5/2 (HfO2) | Background | Envelope | 1d | Binding energy (eV) | Intensity (Counts per second) | Hf 4f7/2 (HfO2) | Hf 4f5/2 (HfO2) | Hf 4f7/2 (Hf(0)) | Hf 4f5/2 (Hf(0)) | Hf 4f7/2 (HfOx) | Hf 4f5/2 (HfOx) | Background | Envelope | 1e | Binding energy (eV) | Intensity (Counts per second) | Hf 4f7/2 (HfO2) | Hf 4f5/2 (HfO2) | Hf 4f7/2 (Hf(0)) | Hf 4f5/2 (Hf(0)) | Hf 4f7/2 (HfOx) | Hf 4f5/2 (HfOx) | Background | Envelope | 1f | Binding energy (eV) | Intensity (Counts per second) | Hf 4f7/2 (HfO2) | Hf 4f5/2 (HfO2) | Hf 4f7/2 (Hf(0)) | Hf 4f5/2 (Hf(0)) | Hf 4f7/2 (HfOx) | Hf 4f5/2 (HfOx) | Background | Envelope
O2-HfOx | 25.057 | 584.167 | 584.167 | 584.167 | 584.167 | 584.167 | O3-HfOx | 25.4491 | 537.333 | 537.333 | 537.333 | 537.333 | 537.333 | 537.333 | 537.333 | 537.333 | 537.333 | 537.333 | 537.333 | H2O-HfOx | 25.004 | 558.333 | 558.333 | 558.333 | 558.333 | 558.333 | O2-HfOx | 26.766 | 417.5 | 417.5 | 417.5 | 418.915 | 419.446 | 417.5 | 417.5 | 417.5 | 420.861 | O3-HfOx | 26.2062 | 638.75 | 638.75 | 638.75 | 640.837 | 641.674 | 638.75 | 638.75 | 638.75 | 643.761 | H2O-HfOx | 26.1 | 600 | 600 | 600 | 601.322 | 601.802 | 600 | 600 | 600 | 603.124
| 24.957 | 554 | 554 | 554 | 554 | 554 |  | 25.3491 | 551.167 | 551.167 | 551.167 | 551.167 | 551.167 | 551.167 | 551.167 | 551.167 | 551.167 | 551.167 | 551.167 |  | 24.904 | 554 | 554 | 554 | 554 | 554 |  | 26.666 | 410.833 | 410.833 | 410.833 | 412.281 | 412.832 | 410.833 | 410.833 | 410.833 | 414.279 |  | 26.1062 | 670 | 670 | 670 | 672.137 | 673.006 | 670 | 670 | 670 | 675.143 |  | 26 | 606 | 606 | 606 | 607.352 | 607.849 | 606 | 606 | 606 | 609.201
| 24.857 | 569.667 | 569.667 | 569.667 | 569.667 | 569.667 |  | 25.2491 | 535.5 | 535.5 | 535.5 | 535.5 | 535.5 | 535.5 | 535.5 | 535.5 | 535.5 | 535.5 | 535.5 |  | 24.804 | 568.333 | 568.333 | 568.333 | 568.333 | 568.333 |  | 26.566 | 413.75 | 413.75 | 413.75 | 415.231 | 415.802 | 413.75 | 413.75 | 413.75 | 417.283 |  | 26.0062 | 653.75 | 653.75 | 653.75 | 655.94 | 656.841 | 653.75 | 653.75 | 653.75 | 659.031 |  | 25.9 | 595.5 | 595.5 | 595.5 | 596.883 | 597.398 | 595.5 | 595.5 | 595.5 | 598.781
| 24.757 | 578 | 578 | 578 | 578 | 578 |  | 25.1491 | 539.333 | 535.492 | 535.492 | 535.492 | 535.492 | 535.492 | 535.492 | 535.492 | 535.492 | 535.492 | 535.492 |  | 24.704 | 571.333 | 571.333 | 571.333 | 571.333 | 571.333 |  | 26.466 | 442.917 | 442.917 | 442.917 | 444.433 | 445.024 | 442.917 | 442.917 | 442.917 | 446.54 |  | 25.9062 | 659.167 | 659.167 | 659.167 | 661.41 | 662.346 | 659.167 | 659.167 | 659.167 | 664.589 |  | 25.8 | 615.5 | 615.5 | 615.5 | 616.916 | 617.448 | 615.5 | 615.5 | 615.5 | 618.864
| 24.657 | 574.5 | 574.5 | 574.5 | 574.5 | 574.5 |  | 25.0491 | 546.333 | 535.47 | 535.47 | 535.47 | 535.47 | 535.47 | 535.47 | 535.47 | 535.47 | 535.47 | 535.47 |  | 24.604 | 567.833 | 567.833 | 567.833 | 567.833 | 567.833 |  | 26.366 | 438.75 | 438.75 | 438.75 | 440.302 | 440.915 | 438.75 | 438.75 | 438.75 | 442.467 |  | 25.8062 | 672.5 | 672.5 | 672.5 | 674.799 | 675.771 | 672.5 | 672.5 | 672.5 | 678.07 |  | 25.7 | 620.5 | 620.5 | 620.5 | 621.949 | 622.501 | 620.5 | 620.5 | 620.5 | 623.949
| 24.557 | 574 | 574 | 574 | 574 | 574 |  | 24.9491 | 549 | 535.443 | 535.443 | 535.443 | 535.443 | 535.443 | 535.443 | 535.443 | 535.443 | 535.443 | 535.443 |  | 24.504 | 564.333 | 564.333 | 564.333 | 564.333 | 564.333 |  | 26.266 | 421.25 | 421.25 | 421.25 | 422.839 | 423.475 | 421.25 | 421.25 | 421.25 | 425.064 |  | 25.7062 | 656.667 | 656.667 | 656.667 | 659.023 | 660.033 | 656.667 | 656.667 | 656.667 | 662.389 |  | 25.6 | 620.5 | 620.5 | 620.5 | 621.983 | 622.555 | 620.5 | 620.5 | 620.5 | 624.038
| 24.457 | 574 | 574 | 574 | 574 | 574 |  | 24.8491 | 539.667 | 535.434 | 535.434 | 535.434 | 535.434 | 535.434 | 535.434 | 535.434 | 535.434 | 535.434 | 535.434 |  | 24.404 | 564.833 | 564.833 | 564.833 | 564.833 | 564.833 |  | 26.166 | 416.667 | 416.667 | 416.667 | 418.294 | 418.954 | 416.667 | 416.667 | 416.667 | 420.581 |  | 25.6062 | 661.667 | 661.667 | 661.667 | 664.083 | 665.132 | 661.667 | 661.667 | 661.667 | 667.548 |  | 25.5 | 598 | 598 | 598 | 599.518 | 600.111 | 598 | 598 | 598 | 601.63
| 24.357 | 565.167 | 565.167 | 565.167 | 565.167 | 565.167 |  | 24.7491 | 560.833 | 535.383 | 535.383 | 535.383 | 535.383 | 535.383 | 535.383 | 535.383 | 535.383 | 535.383 | 535.383 |  | 24.304 | 561.333 | 561.333 | 561.333 | 561.333 | 561.333 |  | 26.066 | 425.417 | 425.417 | 425.417 | 427.083 | 427.769 | 425.417 | 425.417 | 425.417 | 429.435 |  | 25.5062 | 670.833 | 670.833 | 670.833 | 673.311 | 674.402 | 670.833 | 670.833 | 670.833 | 676.879 |  | 25.4 | 576.5 | 576.5 | 576.5 | 578.055 | 578.67 | 576.5 | 576.5 | 576.5 | 580.224
| 24.257 | 572.833 | 572.833 | 572.833 | 572.833 | 572.833 |  | 24.6491 | 548.667 | 535.356 | 535.356 | 535.356 | 535.356 | 535.356 | 535.356 | 535.356 | 535.356 | 535.356 | 535.356 |  | 24.204 | 566.833 | 566.833 | 566.833 | 566.833 | 566.833 |  | 25.966 | 417.917 | 417.917 | 417.917 | 419.624 | 420.336 | 417.917 | 417.917 | 417.917 | 422.043 |  | 25.4062 | 653.333 | 653.333 | 653.333 | 655.875 | 657.009 | 653.333 | 653.333 | 653.333 | 659.55 |  | 25.3 | 629 | 629 | 629 | 630.592 | 631.23 | 629 | 629 | 629 | 632.823
| 24.157 | 586.167 | 586.167 | 586.167 | 586.167 | 586.167 |  | 24.5491 | 542.333 | 535.342 | 535.342 | 535.342 | 535.342 | 535.342 | 535.342 | 535.342 | 535.342 | 535.342 | 535.342 |  | 24.104 | 567.167 | 567.167 | 567.167 | 567.167 | 567.167 |  | 25.866 | 427.5 | 427.5 | 427.5 | 429.25 | 429.989 | 427.5 | 427.5 | 427.5 | 431.738 |  | 25.3062 | 643.333 | 656.696 | 656.696 | 659.304 | 660.484 | 656.696 | 656.696 | 656.696 | 663.091 |  | 25.2 | 619.5 | 619.5 | 619.5 | 621.131 | 621.793 | 619.5 | 619.5 | 619.5 | 623.424
| 24.057 | 570.167 | 570.167 | 570.167 | 570.167 | 570.167 |  | 24.4491 | 531.833 | 535.335 | 535.335 | 535.335 | 535.335 | 535.335 | 535.335 | 535.335 | 535.335 | 535.335 | 535.335 |  | 24.004 | 570.833 | 570.833 | 570.833 | 570.833 | 570.833 |  | 25.766 | 416.25 | 416.25 | 416.25 | 418.043 | 418.811 | 416.25 | 416.25 | 416.25 | 420.604 |  | 25.2062 | 622.917 | 656.621 | 656.621 | 659.297 | 660.525 | 656.621 | 656.621 | 656.621 | 663.2 |  | 25.1 | 601.5 | 601.5 | 601.5 | 603.171 | 603.858 | 601.5 | 601.5 | 601.5 | 605.529
| 23.957 | 563.5 | 563.5 | 563.5 | 563.5 | 563.5 |  | 24.3491 | 527.833 | 535.32 | 535.32 | 535.32 | 535.32 | 535.32 | 535.32 | 535.32 | 535.32 | 535.32 | 535.32 |  | 23.904 | 556.833 | 556.833 | 556.833 | 556.833 | 556.833 |  | 25.666 | 417.083 | 417.083 | 417.083 | 418.922 | 419.719 | 417.083 | 417.083 | 417.083 | 421.558 |  | 25.1062 | 672.083 | 656.587 | 656.587 | 659.333 | 660.611 | 656.587 | 656.587 | 656.587 | 663.357 |  | 25 | 605 | 605 | 605 | 606.713 | 607.426 | 605 | 605 | 605 | 609.138
| 23.857 | 544.333 | 544.333 | 544.333 | 544.333 | 544.333 |  | 24.2491 | 545.5 | 535.299 | 535.299 | 535.299 | 535.299 | 535.299 | 535.299 | 535.299 | 535.299 | 535.299 | 535.299 |  | 23.804 | 571.833 | 571.833 | 571.833 | 571.833 | 571.833 |  | 25.566 | 423.333 | 423.333 | 423.333 | 425.218 | 426.047 | 423.333 | 423.333 | 423.333 | 427.933 |  | 25.0062 | 672.917 | 656.551 | 656.551 | 659.369 | 660.701 | 656.551 | 656.551 | 656.551 | 663.52 |  | 24.9 | 623 | 623 | 623 | 624.756 | 625.496 | 623 | 623 | 623 | 627.252
| 23.757 | 552.667 | 552.667 | 552.667 | 552.667 | 552.667 |  | 24.1491 | 529.833 | 535.288 | 535.288 | 535.288 | 535.288 | 535.288 | 535.288 | 535.288 | 535.288 | 535.288 | 535.288 |  | 23.704 | 567.167 | 567.167 | 567.167 | 567.167 | 567.167 |  | 25.466 | 422.083 | 422.083 | 422.083 | 424.017 | 424.879 | 422.083 | 422.083 | 422.083 | 426.812 |  | 24.9062 | 650 | 656.536 | 656.536 | 659.431 | 660.817 | 656.536 | 656.536 | 656.536 | 663.712 |  | 24.8 | 611 | 616.204 | 616.204 | 618.003 | 618.773 | 616.204 | 616.204 | 616.204 | 620.573
| 23.657 | 557.5 | 557.5 | 557.5 | 557.5 | 557.5 |  | 24.0491 | 528.5 | 535.275 | 535.275 | 535.275 | 535.275 | 535.275 | 535.275 | 535.275 | 535.275 | 535.275 | 535.275 |  | 23.604 | 558.667 | 558.667 | 558.667 | 558.667 | 558.667 |  | 25.366 | 444.583 | 444.583 | 444.583 | 446.567 | 447.463 | 444.583 | 444.583 | 444.583 | 449.447 |  | 24.8062 | 672.083 | 656.501 | 656.501 | 659.475 | 660.92 | 656.501 | 656.501 | 656.501 | 663.893 |  | 24.7 | 624.5 | 616.186 | 616.186 | 618.032 | 618.832 | 616.186 | 616.186 | 616.186 | 620.678
| 23.557 | 572 | 572 | 572 | 572 | 572 |  | 23.9491 | 534 | 535.272 | 535.272 | 535.272 | 535.272 | 535.272 | 535.272 | 535.272 | 535.272 | 535.272 | 535.272 |  | 23.504 | 559.167 | 559.167 | 559.167 | 559.167 | 559.167 |  | 25.266 | 436.25 | 441.298 | 441.298 | 443.333 | 444.266 | 441.298 | 441.298 | 441.298 | 446.301 |  | 24.7062 | 647.5 | 656.481 | 656.481 | 659.536 | 661.042 | 656.481 | 656.481 | 656.481 | 664.097 |  | 24.6 | 617 | 616.185 | 616.185 | 618.078 | 618.909 | 616.185 | 616.185 | 616.185 | 620.802
| 23.457 | 580.167 | 580.167 | 580.167 | 580.167 | 580.167 |  | 23.8491 | 544 | 535.255 | 535.255 | 535.255 | 535.255 | 535.255 | 535.255 | 535.255 | 535.255 | 535.255 | 535.255 |  | 23.404 | 566.833 | 566.833 | 566.833 | 566.833 | 566.833 |  | 25.166 | 452.5 | 441.273 | 441.273 | 443.361 | 444.332 | 441.273 | 441.273 | 441.273 | 446.42 |  | 24.6062 | 665 | 656.462 | 656.462 | 659.602 | 661.173 | 656.462 | 656.462 | 656.462 | 664.312 |  | 24.5 | 631.5 | 616.153 | 616.153 | 618.095 | 618.96 | 616.153 | 616.153 | 616.153 | 620.902
| 23.357 | 573.167 | 573.167 | 573.167 | 573.167 | 573.167 |  | 23.7491 | 538.333 | 535.248 | 535.248 | 535.248 | 535.248 | 535.248 | 535.248 | 535.248 | 535.248 | 535.248 | 535.248 |  | 23.304 | 571.5 | 571.5 | 571.5 | 571.5 | 571.5 |  | 25.066 | 445.833 | 441.262 | 441.262 | 443.406 | 444.417 | 441.262 | 441.262 | 441.262 | 446.561 |  | 24.5062 | 654.167 | 656.457 | 656.457 | 659.684 | 661.323 | 656.457 | 656.457 | 656.457 | 664.55 |  | 24.4 | 651 | 616.081 | 616.081 | 618.074 | 618.973 | 616.081 | 616.081 | 616.081 | 620.966
| 23.257 | 566.667 | 566.667 | 566.667 | 566.667 | 566.667 |  | 23.6491 | 523.667 | 535.225 | 535.225 | 535.225 | 535.225 | 535.225 | 535.225 | 535.225 | 535.225 | 535.225 | 535.225 |  | 23.204 | 583.5 | 583.5 | 583.5 | 583.5 | 583.5 |  | 24.966 | 464.583 | 441.209 | 441.209 | 443.41 | 444.464 | 441.209 | 441.209 | 441.209 | 446.665 |  | 24.4062 | 676.667 | 656.412 | 656.412 | 659.73 | 661.441 | 656.412 | 656.412 | 656.412 | 664.759 |  | 24.3 | 639 | 616.033 | 616.033 | 618.079 | 619.014 | 616.033 | 616.033 | 616.033 | 621.06
| 23.157 | 571.667 | 571.667 | 571.667 | 571.667 | 571.667 |  | 23.5491 | 526.167 | 535.207 | 535.207 | 535.207 | 535.207 | 535.207 | 535.207 | 535.207 | 535.207 | 535.207 | 535.207 |  | 23.104 | 575.333 | 577.757 | 577.757 | 577.757 | 577.757 |  | 24.866 | 448.75 | 441.192 | 441.192 | 443.453 | 444.551 | 441.192 | 441.192 | 441.192 | 446.811 |  | 24.3062 | 711.667 | 656.289 | 656.289 | 659.701 | 661.487 | 656.289 | 656.289 | 656.289 | 664.9 |  | 24.2 | 615.5 | 616.032 | 616.032 | 618.132 | 619.106 | 616.032 | 616.032 | 616.032 | 621.206
| 23.057 | 576.833 | 576.833 | 576.833 | 576.833 | 576.833 |  | 23.4491 | 530.667 | 535.198 | 535.198 | 535.198 | 535.198 | 535.198 | 535.198 | 535.198 | 535.198 | 535.198 | 535.198 |  | 23.004 | 575.333 | 577.753 | 577.753 | 577.753 | 577.753 |  | 24.766 | 458.333 | 441.153 | 441.153 | 443.475 | 444.62 | 441.153 | 441.153 | 441.153 | 446.942 |  | 24.2062 | 675.417 | 656.246 | 656.246 | 659.757 | 661.622 | 656.246 | 656.246 | 656.246 | 665.133 |  | 24.1 | 625 | 616.013 | 616.013 | 618.17 | 619.184 | 616.013 | 616.013 | 616.013 | 621.34
| 22.957 | 586.167 | 586.167 | 586.167 | 586.167 | 586.167 |  | 23.3491 | 529.833 | 535.187 | 535.187 | 535.187 | 535.187 | 535.187 | 535.187 | 535.187 | 535.187 | 535.187 | 535.187 |  | 22.904 | 588.333 | 577.733 | 577.733 | 577.733 | 577.733 |  | 24.666 | 428.333 | 441.124 | 441.124 | 443.51 | 444.704 | 441.124 | 441.124 | 441.124 | 447.09 |  | 24.1062 | 699.167 | 656.15 | 656.15 | 659.763 | 661.713 | 656.15 | 656.15 | 656.15 | 665.325 |  | 24 | 655 | 615.932 | 615.932 | 618.147 | 619.204 | 615.932 | 615.932 | 615.932 | 621.419
| 22.857 | 590 | 590 | 590 | 590 | 590 |  | 23.2491 | 535.5 | 535.186 | 535.186 | 535.186 | 535.186 | 535.186 | 535.186 | 535.186 | 535.186 | 535.186 | 535.186 |  | 22.804 | 583.5 | 577.722 | 577.722 | 577.722 | 577.722 |  | 24.566 | 450 | 441.103 | 441.103 | 443.556 | 444.802 | 441.103 | 441.103 | 441.103 | 447.255 |  | 24.0062 | 704.583 | 656.042 | 656.042 | 659.761 | 661.799 | 656.042 | 656.042 | 656.042 | 665.518 |  | 23.9 | 623.5 | 615.917 | 615.917 | 618.192 | 619.293 | 615.917 | 615.917 | 615.917 | 621.569
| 22.757 | 585 | 585 | 585 | 585 | 585 |  | 23.1491 | 533 | 535.182 | 535.182 | 535.182 | 535.182 | 535.182 | 535.182 | 535.182 | 535.182 | 535.182 | 535.182 |  | 22.704 | 573.833 | 577.715 | 577.715 | 577.715 | 577.715 |  | 24.466 | 465.417 | 441.048 | 441.048 | 443.57 | 444.87 | 441.048 | 441.048 | 441.048 | 447.391 |  | 23.9062 | 708.333 | 655.926 | 655.926 | 659.755 | 661.886 | 655.926 | 655.926 | 655.926 | 665.716 |  | 23.8 | 645.5 | 615.855 | 615.855 | 618.194 | 619.342 | 615.855 | 615.855 | 615.855 | 621.68
| 22.657 | 581.333 | 589.738 | 589.738 | 589.738 | 589.738 |  | 23.0491 | 518.833 | 535.149 | 535.149 | 535.149 | 535.149 | 535.149 | 535.149 | 535.149 | 535.149 | 535.149 | 535.149 |  | 22.604 | 594.667 | 577.683 | 577.683 | 577.683 | 577.683 |  | 24.366 | 452.917 | 441.021 | 441.021 | 443.614 | 444.971 | 441.021 | 441.021 | 441.021 | 447.565 |  | 23.8062 | 710 | 655.805 | 655.805 | 659.749 | 661.979 | 655.805 | 655.805 | 655.805 | 665.923 |  | 23.7 | 671 | 615.741 | 615.741 | 618.145 | 619.342 | 615.741 | 615.741 | 615.741 | 621.745
| 22.557 | 579.167 | 583.481 | 583.481 | 583.481 | 583.481 |  | 22.9491 | 514.333 | 535.107 | 535.107 | 535.107 | 535.107 | 535.107 | 535.107 | 535.107 | 535.107 | 535.107 | 535.107 |  | 22.504 | 603.333 | 577.634 | 577.634 | 577.634 | 577.634 |  | 24.266 | 451.25 | 440.998 | 440.998 | 443.665 | 445.083 | 440.998 | 440.998 | 440.998 | 447.75 |  | 23.7062 | 702.5 | 655.701 | 655.701 | 659.764 | 662.099 | 655.701 | 655.701 | 655.701 | 666.162 |  | 23.6 | 649 | 615.672 | 615.672 | 618.143 | 619.392 | 615.672 | 615.672 | 615.672 | 621.863
| 22.457 | 599.833 | 577.224 | 577.224 | 577.224 | 577.224 |  | 22.8491 | 527.167 | 535.091 | 535.091 | 535.091 | 535.091 | 535.091 | 535.091 | 535.091 | 535.092 | 535.091 | 535.092 |  | 22.404 | 592.5 | 577.606 | 577.606 | 577.606 | 577.606 |  | 24.166 | 472.5 | 440.926 | 440.926 | 443.671 | 445.152 | 440.926 | 440.926 | 440.926 | 447.897 |  | 23.6062 | 729.583 | 655.536 | 655.536 | 659.723 | 662.17 | 655.536 | 655.536 | 655.536 | 666.357 |  | 23.5 | 669 | 615.561 | 615.561 | 618.103 | 619.406 | 615.561 | 615.561 | 615.561 | 621.948
| 22.357 | 606.667 | 570.967 | 570.967 | 570.967 | 570.967 |  | 22.7491 | 530 | 535.081 | 535.081 | 535.081 | 535.081 | 535.081 | 535.081 | 535.081 | 535.083 | 535.081 | 535.083 |  | 22.304 | 593 | 577.577 | 577.577 | 577.577 | 577.577 |  | 24.066 | 475 | 440.848 | 440.848 | 443.673 | 445.222 | 440.848 | 440.848 | 440.848 | 448.047 |  | 23.5062 | 752.5 | 655.32 | 655.32 | 659.637 | 662.2 | 655.32 | 655.32 | 655.32 | 666.517 |  | 23.4 | 686.5 | 615.414 | 615.414 | 618.029 | 619.388 | 615.414 | 615.414 | 615.414 | 622.004
| 22.257 | 608.167 | 564.71 | 564.71 | 564.71 | 564.71 |  | 22.6491 | 531.5 | 535.074 | 535.074 | 535.074 | 535.074 | 535.074 | 535.074 | 535.074 | 535.078 | 535.074 | 535.078 |  | 22.204 | 609.833 | 577.516 | 577.516 | 577.516 | 577.516 |  | 23.966 | 455.417 | 440.815 | 440.815 | 443.724 | 445.343 | 440.815 | 440.815 | 440.815 | 448.252 |  | 23.4062 | 734.583 | 655.143 | 655.143 | 659.595 | 662.282 | 655.143 | 655.143 | 655.143 | 666.734 |  | 23.3 | 697.5 | 615.244 | 615.244 | 617.935 | 619.354 | 615.244 | 615.244 | 615.244 | 622.045
| 22.157 | 610.5 | 558.453 | 558.453 | 558.453 | 558.453 |  | 22.5491 | 526.333 | 535.056 | 535.056 | 535.056 | 535.056 | 535.056 | 535.056 | 535.056 | 535.065 | 535.056 | 535.065 |  | 22.104 | 613.333 | 577.449 | 577.449 | 577.449 | 577.449 |  | 23.866 | 466.667 | 440.756 | 440.756 | 443.751 | 445.447 | 440.756 | 440.756 | 440.756 | 448.442 |  | 23.3062 | 737.917 | 654.958 | 654.958 | 659.551 | 662.37 | 654.958 | 654.958 | 654.958 | 666.962 |  | 23.2 | 733.5 | 614.998 | 614.999 | 617.768 | 619.252 | 614.998 | 614.998 | 614.998 | 622.022
| 22.057 | 603.833 | 552.196 | 552.196 | 552.196 | 552.196 |  | 22.4491 | 525.167 | 535.036 | 535.036 | 535.036 | 535.036 | 535.036 | 535.036 | 535.036 | 535.054 | 535.036 | 535.055 |  | 22.004 | 601 | 577.404 | 577.405 | 577.404 | 577.405 |  | 23.766 | 496.25 | 440.63 | 440.63 | 443.715 | 445.49 | 440.63 | 440.63 | 440.63 | 448.576 |  | 23.2062 | 758.333 | 654.728 | 654.728 | 659.467 | 662.425 | 654.728 | 654.728 | 654.728 | 667.164 |  | 23.1 | 684.5 | 614.854 | 614.855 | 617.706 | 619.257 | 614.854 | 614.854 | 614.854 | 622.109
| 21.957 | 592 | 545.939 | 545.94 | 545.939 | 545.94 |  | 22.3491 | 519.667 | 535.005 | 535.006 | 535.005 | 535.005 | 535.005 | 535.005 | 535.005 | 535.042 | 535.005 | 535.042 |  | 21.904 | 610.667 | 577.341 | 577.344 | 577.341 | 577.344 |  | 23.666 | 507.083 | 440.478 | 440.479 | 443.658 | 445.517 | 440.478 | 440.478 | 440.478 | 448.697 |  | 23.1062 | 757.917 | 654.498 | 654.498 | 659.39 | 662.496 | 654.498 | 654.498 | 654.498 | 667.388 |  | 23 | 718.5 | 614.639 | 614.641 | 617.576 | 619.198 | 614.639 | 614.639 | 614.639 | 622.136
| 21.857 | 616.833 | 539.682 | 539.684 | 539.682 | 539.684 |  | 22.2491 | 531.5 | 534.998 | 534.999 | 534.998 | 534.998 | 534.998 | 534.998 | 534.998 | 535.069 | 534.998 | 535.07 |  | 21.804 | 600.167 | 577.298 | 577.304 | 577.298 | 577.304 |  | 23.566 | 483.333 | 440.381 | 440.382 | 443.658 | 445.606 | 440.381 | 440.381 | 440.381 | 448.885 |  | 23.0062 | 804.583 | 654.163 | 654.163 | 659.214 | 662.478 | 654.163 | 654.163 | 654.163 | 667.529 |  | 22.9 | 722.5 | 614.415 | 614.418 | 617.441 | 619.138 | 614.415 | 614.415 | 614.415 | 622.167
| 21.757 | 607.833 | 533.425 | 533.431 | 533.425 | 533.431 |  | 22.1491 | 525.833 | 534.98 | 534.982 | 534.98 | 534.98 | 534.98 | 534.98 | 534.98 | 535.115 | 534.98 | 535.118 |  | 21.704 | 590.333 | 577.274 | 577.288 | 577.274 | 577.288 |  | 23.466 | 499.583 | 440.246 | 440.248 | 443.625 | 445.668 | 440.246 | 440.246 | 440.246 | 449.05 |  | 22.9062 | 781.667 | 653.878 | 653.879 | 659.096 | 662.527 | 653.878 | 653.878 | 653.878 | 667.745 |  | 22.8 | 717.5 | 614.201 | 614.208 | 617.319 | 619.095 | 614.201 | 614.201 | 614.201 | 622.219
| 21.657 | 597.167 | 527.168 | 527.182 | 527.168 | 527.182 |  | 22.0491 | 512 | 534.933 | 534.939 | 534.933 | 534.933 | 534.933 | 534.933 | 534.933 | 535.187 | 534.933 | 535.193 |  | 21.604 | 585.167 | 577.259 | 577.293 | 577.259 | 577.293 |  | 23.366 | 515 | 440.076 | 440.081 | 443.561 | 445.704 | 440.076 | 440.076 | 440.076 | 449.194 |  | 22.8062 | 799.167 | 653.554 | 653.556 | 658.947 | 662.554 | 653.554 | 653.554 | 653.554 | 667.948 |  | 22.7 | 719.5 | 613.983 | 613.995 | 617.197 | 619.056 | 613.983 | 613.983 | 613.983 | 622.283
| 21.557 | 598.333 | 520.911 | 520.943 | 520.911 | 520.943 |  | 21.9491 | 527.833 | 534.919 | 534.931 | 534.919 | 534.919 | 534.919 | 534.919 | 534.919 | 535.384 | 534.919 | 535.396 |  | 21.504 | 600.167 | 577.215 | 577.291 | 577.215 | 577.291 |  | 23.266 | 515.417 | 439.904 | 439.915 | 443.5 | 445.749 | 439.904 | 439.904 | 439.904 | 449.356 |  | 22.7062 | 802.917 | 653.221 | 653.224 | 658.796 | 662.592 | 653.221 | 653.221 | 653.221 | 668.169 |  | 22.6 | 704.5 | 613.795 | 613.819 | 617.109 | 619.056 | 613.795 | 613.795 | 613.795 | 622.395
| 21.457 | 592.833 | 514.654 | 514.725 | 514.654 | 514.725 |  | 21.8491 | 519.667 | 534.888 | 534.913 | 534.888 | 534.888 | 534.888 | 534.888 | 534.888 | 535.723 | 534.888 | 535.748 |  | 21.404 | 577.5 | 577.215 | 577.38 | 577.215 | 577.38 |  | 23.166 | 510.833 | 439.742 | 439.764 | 443.455 | 445.815 | 439.742 | 439.742 | 439.742 | 449.548 |  | 22.6062 | 804.583 | 652.883 | 652.889 | 658.649 | 662.645 | 652.883 | 652.883 | 652.883 | 668.417 |  | 22.5 | 717.5 | 613.58 | 613.627 | 616.998 | 619.038 | 613.58 | 613.58 | 613.58 | 622.504
| 21.357 | 580.833 | 508.397 | 508.553 | 508.397 | 508.553 |  | 21.7491 | 522.833 | 534.864 | 534.916 | 534.864 | 534.864 | 534.864 | 534.864 | 534.864 | 536.33 | 534.864 | 536.382 |  | 21.304 | 586.833 | 577.197 | 577.545 | 577.197 | 577.545 |  | 23.066 | 493.75 | 439.619 | 439.661 | 443.452 | 445.932 | 439.619 | 439.619 | 439.619 | 449.806 |  | 22.5062 | 822.5 | 652.505 | 652.517 | 658.47 | 662.68 | 652.505 | 652.505 | 652.505 | 668.657 |  | 22.4 | 768 | 613.259 | 613.349 | 616.787 | 618.926 | 613.259 | 613.259 | 613.259 | 622.543
| 21.257 | 585 | 502.14 | 502.472 | 502.14 | 502.472 |  | 21.6491 | 523.833 | 534.842 | 534.948 | 534.842 | 534.842 | 534.842 | 534.842 | 534.842 | 537.364 | 534.842 | 537.47 |  | 21.204 | 593 | 577.167 | 577.887 | 577.167 | 577.887 |  | 22.966 | 509.167 | 439.461 | 439.541 | 443.419 | 446.026 | 439.461 | 439.461 | 439.461 | 450.065 |  | 22.4062 | 768.75 | 652.246 | 652.27 | 658.419 | 662.857 | 652.246 | 652.246 | 652.246 | 669.054 |  | 22.3 | 752.5 | 612.971 | 613.137 | 616.611 | 618.856 | 612.971 | 612.971 | 612.971 | 622.663
| 21.157 | 586.167 | 495.883 | 496.569 | 495.883 | 496.569 |  | 21.5491 | 523 | 534.818 | 535.03 | 534.818 | 534.818 | 534.818 | 534.818 | 534.818 | 539.073 | 534.818 | 539.284 |  | 21.104 | 590.167 | 577.142 | 578.597 | 577.142 | 578.597 |  | 22.866 | 509.167 | 439.302 | 439.452 | 443.392 | 446.135 | 439.302 | 439.302 | 439.302 | 450.375 |  | 22.3062 | 805.833 | 651.903 | 651.95 | 658.294 | 662.976 | 651.903 | 651.903 | 651.903 | 669.415 |  | 22.2 | 738 | 612.711 | 613.016 | 616.47 | 618.826 | 612.711 | 612.711 | 612.711 | 622.89
| 21.057 | 578.833 | 489.626 | 491.019 | 489.626 | 491.019 |  | 21.4491 | 530.5 | 534.809 | 535.223 | 534.809 | 534.809 | 534.809 | 534.809 | 534.81 | 541.839 | 534.809 | 542.253 |  | 21.004 | 574.167 | 577.137 | 579.988 | 577.137 | 579.988 |  | 22.766 | 521.667 | 439.114 | 439.392 | 443.342 | 446.229 | 439.114 | 439.115 | 439.114 | 450.735 |  | 22.2062 | 836.667 | 651.491 | 651.582 | 658.11 | 663.052 | 651.491 | 651.491 | 651.491 | 669.763 |  | 22.1 | 739.5 | 612.448 | 612.999 | 616.331 | 618.805 | 612.448 | 612.448 | 612.448 | 623.238
| 20.957 | 587.833 | 483.369 | 486.116 | 483.369 | 486.116 |  | 21.3491 | 521.5 | 534.783 | 535.576 | 534.783 | 534.783 | 534.783 | 534.783 | 534.783 | 546.153 | 534.783 | 546.946 |  | 20.904 | 572.167 | 577.127 | 582.598 | 577.127 | 582.598 |  | 22.666 | 530.417 | 438.906 | 439.414 | 443.278 | 446.318 | 438.906 | 438.907 | 438.906 | 451.198 |  | 22.1062 | 828.75 | 651.095 | 651.269 | 657.956 | 663.173 | 651.095 | 651.097 | 651.095 | 670.208 |  | 22 | 758.5 | 612.145 | 613.12 | 616.157 | 618.756 | 612.145 | 612.145 | 612.145 | 623.742
| 20.857 | 593.167 | 477.112 | 482.376 | 477.112 | 482.376 |  | 21.2491 | 523.333 | 534.76 | 536.248 | 534.76 | 534.76 | 534.76 | 534.76 | 534.76 | 552.766 | 534.76 | 554.255 |  | 20.804 | 590 | 577.103 | 587.35 | 577.103 | 587.35 |  | 22.566 | 526.667 | 438.706 | 439.615 | 443.229 | 446.431 | 438.706 | 438.708 | 438.706 | 451.863 |  | 22.0062 | 816.667 | 650.726 | 651.049 | 657.838 | 663.352 | 650.726 | 650.728 | 650.726 | 670.789 |  | 21.9 | 746 | 611.867 | 613.561 | 616.014 | 618.745 | 611.867 | 611.867 | 611.867 | 624.586
| 20.757 | 593 | 470.855 | 480.765 | 470.855 | 480.765 |  | 21.1491 | 554 | 534.721 | 537.454 | 534.721 | 534.721 | 534.721 | 534.721 | 534.722 | 562.634 | 534.721 | 565.369 |  | 20.704 | 602.5 | 577.055 | 595.714 | 577.055 | 595.714 |  | 22.466 | 499.583 | 438.568 | 440.163 | 443.247 | 446.624 | 438.568 | 438.57 | 438.568 | 452.901 |  | 21.9062 | 820 | 650.348 | 650.937 | 657.725 | 663.555 | 650.348 | 650.352 | 650.348 | 671.524 |  | 21.8 | 745 | 611.591 | 614.505 | 615.879 | 618.751 | 611.591 | 611.591 | 611.591 | 625.952
| 20.657 | 610.5 | 464.598 | 482.721 | 464.598 | 482.721 |  | 21.0491 | 566 | 534.658 | 539.573 | 534.658 | 534.658 | 534.658 | 534.658 | 534.66 | 577.01 | 534.658 | 581.929 |  | 20.604 | 620.167 | 576.974 | 610.191 | 576.974 | 610.191 |  | 22.366 | 532.917 | 438.353 | 441.103 | 443.198 | 446.759 | 438.353 | 438.356 | 438.353 | 454.358 |  | 21.8062 | 812.5 | 649.987 | 651.041 | 657.641 | 663.81 | 649.987 | 649.993 | 649.987 | 672.525 |  | 21.7 | 746.5 | 611.311 | 616.228 | 615.746 | 618.767 | 611.311 | 611.311 | 611.311 | 628.119
| 20.557 | 635 | 458.341 | 490.597 | 458.341 | 490.597 |  | 20.9491 | 596.5 | 534.533 | 543.19 | 534.533 | 534.533 | 534.533 | 534.533 | 534.538 | 597.412 | 534.533 | 606.075 |  | 20.504 | 676.167 | 576.787 | 634.528 | 576.786 | 634.529 |  | 22.266 | 533.75 | 438.136 | 442.787 | 443.153 | 446.913 | 438.135 | 438.141 | 438.135 | 456.588 |  | 21.7062 | 803.333 | 649.645 | 651.5 | 657.59 | 664.122 | 649.645 | 649.655 | 649.645 | 673.935 |  | 21.6 | 737.5 | 611.049 | 619.187 | 615.638 | 618.818 | 611.049 | 611.049 | 611.049 | 631.545
| 20.457 | 673.5 | 452.084 | 508.376 | 452.084 | 508.376 |  | 20.8491 | 628.333 | 534.343 | 549.274 | 534.343 | 534.343 | 534.343 | 534.343 | 534.354 | 625.66 | 534.343 | 640.603 |  | 20.404 | 733.667 | 576.491 | 674.147 | 576.49 | 674.148 |  | 22.166 | 525.833 | 437.936 | 445.676 | 443.135 | 447.105 | 437.936 | 437.946 | 437.936 | 460.055 |  | 21.6062 | 826.25 | 649.251 | 652.473 | 657.503 | 664.424 | 649.251 | 649.269 | 649.251 | 675.916 |  | 21.5 | 709 | 610.846 | 624.126 | 615.597 | 618.946 | 610.846 | 610.846 | 610.846 | 636.978
| 20.357 | 734.5 | 445.827 | 541.348 | 445.827 | 541.348 |  | 20.7491 | 657.833 | 534.094 | 559.311 | 534.094 | 534.094 | 534.094 | 534.094 | 534.116 | 663.756 | 534.094 | 688.997 |  | 20.304 | 804.667 | 576.061 | 737.358 | 576.059 | 737.36 |  | 22.066 | 504.583 | 437.784 | 450.457 | 443.173 | 447.369 | 437.784 | 437.801 | 437.784 | 465.448 |  | 21.5062 | 831.25 | 648.845 | 654.333 | 657.419 | 664.758 | 648.845 | 648.874 | 648.845 | 678.851 |  | 21.4 | 732 | 610.595 | 631.938 | 615.514 | 619.045 | 610.595 | 610.595 | 610.595 | 645.31
| 20.257 | 826.5 | 439.572 | 597.423 | 439.57 | 597.425 |  | 20.6491 | 734 | 533.69 | 575.397 | 533.69 | 533.69 | 533.69 | 533.69 | 533.735 | 713.593 | 533.69 | 755.346 |  | 20.204 | 916.167 | 575.422 | 835.486 | 575.417 | 835.491 |  | 21.966 | 552.5 | 437.523 | 457.885 | 443.111 | 447.548 | 437.523 | 437.55 | 437.523 | 473.527 |  | 21.4062 | 822.083 | 648.458 | 657.632 | 657.373 | 665.16 | 648.458 | 648.507 | 648.458 | 683.297 |  | 21.3 | 724.5 | 610.36 | 644.025 | 615.455 | 619.179 | 610.358 | 610.359 | 610.358 | 657.945
| 20.157 | 962 | 433.317 | 688.587 | 433.313 | 688.591 |  | 20.5491 | 803.167 | 533.146 | 600.694 | 533.145 | 533.145 | 533.145 | 533.145 | 533.234 | 776.866 | 533.145 | 844.504 |  | 20.104 | 1089.83 | 574.458 | 982.493 | 574.446 | 982.505 |  | 21.866 | 527.083 | 437.32 | 469.428 | 443.117 | 447.814 | 437.318 | 437.363 | 437.318 | 485.768 |  | 21.3062 | 795.417 | 648.131 | 663.179 | 657.404 | 665.671 | 648.13 | 648.21 | 648.13 | 690.074 |  | 21.2 | 724 | 610.126 | 662.258 | 615.405 | 619.334 | 610.122 | 610.125 | 610.122 | 676.758
| 20.057 | 1122.5 | 427.067 | 828.599 | 427.056 | 828.61 |  | 20.4491 | 903.5 | 532.399 | 639.521 | 532.397 | 532.397 | 532.397 | 532.397 | 532.566 | 854.477 | 532.397 | 961.774 |  | 20.004 | 1305.17 | 573.094 | 1197.47 | 573.066 | 1197.5 |  | 21.766 | 538.333 | 437.091 | 486.787 | 443.107 | 448.083 | 437.088 | 437.16 | 437.088 | 503.876 |  | 21.2062 | 816.667 | 647.755 | 672.013 | 657.406 | 666.19 | 647.754 | 647.882 | 647.754 | 700.229 |  | 21.1 | 755.5 | 609.828 | 689.594 | 615.299 | 619.445 | 609.821 | 609.825 | 609.821 | 704.708
| 19.957 | 1333.67 | 420.825 | 1035.84 | 420.799 | 1035.86 |  | 20.3491 | 1019.5 | 531.419 | 697.745 | 531.412 | 531.412 | 531.412 | 531.412 | 531.731 | 946.134 | 531.412 | 1112.79 |  | 19.904 | 1630 | 571.133 | 1502.62 | 571.071 | 1502.68 |  | 21.666 | 569.167 | 436.794 | 512.296 | 443.038 | 448.313 | 436.787 | 436.902 | 436.787 | 530.192 |  | 21.1062 | 843.333 | 647.32 | 685.861 | 657.368 | 666.71 | 647.318 | 647.522 | 647.318 | 715.508 |  | 21 | 767.5 | 609.509 | 729.321 | 615.176 | 619.555 | 609.494 | 609.502 | 609.494 | 745.087
| 19.857 | 1679.5 | 414.601 | 1334.15 | 414.542 | 1334.21 |  | 20.2491 | 1200.67 | 530.074 | 782.956 | 530.06 | 530.06 | 530.06 | 530.06 | 530.645 | 1049.68 | 530.06 | 1303.18 |  | 19.804 | 2083 | 568.354 | 1919.46 | 568.216 | 1919.6 |  | 21.566 | 590.833 | 436.449 | 549.224 | 442.93 | 448.526 | 436.436 | 436.616 | 436.436 | 568 |  | 21.0062 | 860.833 | 646.845 | 706.946 | 657.311 | 667.254 | 646.842 | 647.162 | 646.842 | 738.152 |  | 20.9 | 789 | 609.151 | 785.856 | 615.018 | 619.645 | 609.121 | 609.136 | 609.121 | 802.321
| 19.757 | 2066.33 | 408.416 | 1744.75 | 408.284 | 1744.88 |  | 20.1491 | 1412.17 | 528.307 | 904.746 | 528.277 | 528.277 | 528.277 | 528.277 | 529.33 | 1160.83 | 528.277 | 1538.38 |  | 19.704 | 2620.67 | 564.636 | 2471.36 | 564.341 | 2471.65 |  | 21.466 | 620 | 436.044 | 601.549 | 442.769 | 448.709 | 436.018 | 436.296 | 436.018 | 621.294 |  | 20.9062 | 853.75 | 646.387 | 738.381 | 657.293 | 667.883 | 646.38 | 646.878 | 646.38 | 771.302 |  | 20.8 | 866.5 | 608.645 | 865.079 | 614.71 | 619.601 | 608.587 | 608.613 | 608.587 | 882.299
| 19.657 | 2615.67 | 402.311 | 2290.3 | 402.027 | 2290.59 |  | 20.0491 | 1660 | 526.053 | 1074.16 | 525.99 | 525.99 | 525.99 | 525.99 | 527.844 | 1272.89 | 525.99 | 1822.97 |  | 19.604 | 3324 | 559.75 | 3175.38 | 559.131 | 3176 |  | 21.366 | 656.667 | 435.566 | 673.84 | 442.537 | 448.847 | 435.516 | 435.944 | 435.516 | 694.671 |  | 20.8062 | 890 | 645.851 | 784.08 | 657.218 | 668.507 | 645.837 | 646.602 | 645.837 | 818.912 |  | 20.7 | 975 | 607.935 | 974.213 | 614.187 | 619.362 | 607.827 | 607.874 | 607.827 | 992.264
| 19.557 | 3317.83 | 396.365 | 2990.43 | 395.77 | 2991.03 |  | 19.9491 | 1972 | 523.196 | 1303.46 | 523.068 | 523.068 | 523.068 | 523.068 | 526.265 | 1377.06 | 523.068 | 2160.78 |  | 19.504 | 4173 | 553.577 | 4032.38 | 552.308 | 4033.65 |  | 21.266 | 730.833 | 434.939 | 771.404 | 442.149 | 448.857 | 434.843 | 435.493 | 434.843 | 793.472 |  | 20.7062 | 948.333 | 645.191 | 849.165 | 657.041 | 669.082 | 645.162 | 646.329 | 645.162 | 886.161 |  | 20.6 | 1080.5 | 607.049 | 1120.61 | 613.456 | 618.937 | 606.846 | 606.928 | 606.846 | 1139.59
| 19.457 | 4125.17 | 390.739 | 3845.53 | 389.513 | 3846.75 |  | 19.8491 | 2336.67 | 519.659 | 1605.01 | 519.403 | 519.403 | 519.403 | 519.403 | 524.802 | 1463.41 | 519.403 | 2554.68 |  | 19.404 | 5081.67 | 546.284 | 5028.07 | 543.756 | 5030.6 |  | 21.166 | 840 | 434.103 | 899.998 | 441.526 | 448.664 | 433.92 | 434.896 | 433.92 | 923.508 |  | 20.6062 | 1017.5 | 644.389 | 940.636 | 656.737 | 669.591 | 644.332 | 646.086 | 644.331 | 980.114 |  | 20.5 | 1232 | 605.923 | 1312.77 | 612.422 | 618.229 | 605.549 | 605.689 | 605.549 | 1332.84
| 19.357 | 5068.67 | 385.708 | 4841.24 | 383.256 | 4843.7 |  | 19.7491 | 2771.17 | 515.354 | 1989.45 | 514.853 | 514.853 | 514.853 | 514.853 | 523.782 | 1522.14 | 514.853 | 3006.17 |  | 19.304 | 6167.17 | 538.059 | 6120.05 | 533.139 | 6124.97 |  | 21.066 | 972.083 | 433.034 | 1065.4 | 440.617 | 448.217 | 432.694 | 434.147 | 432.694 | 1090.64 |  | 20.5062 | 1092.08 | 643.444 | 1065.57 | 656.296 | 670.029 | 643.333 | 645.941 | 643.332 | 1107.95 |  | 20.4 | 1414 | 604.545 | 1561.67 | 611.022 | 617.177 | 603.872 | 604.11 | 603.871 | 1583.04
| 19.257 | 6093.83 | 381.767 | 5936.81 | 376.999 | 5941.58 |  | 19.6491 | 3313.83 | 510.16 | 2463.13 | 509.197 | 509.197 | 509.197 | 509.197 | 523.657 | 1545.85 | 509.197 | 3515.21 |  | 19.204 | 7300.83 | 529.721 | 7234.43 | 520.362 | 7243.79 |  | 20.966 | 1197.5 | 431.573 | 1273.1 | 439.21 | 447.308 | 430.952 | 433.091 | 430.951 | 1300.48 |  | 20.4062 | 1247.08 | 642.197 | 1232.24 | 655.54 | 670.226 | 641.987 | 645.834 | 641.986 | 1278.1 |  | 20.3 | 1725.5 | 602.736 | 1874.28 | 608.986 | 615.515 | 601.544 | 601.942 | 601.544 | 1897.28
| 19.157 | 7177 | 379.853 | 7057.74 | 370.742 | 7066.85 |  | 19.5491 | 3862.33 | 504.233 | 3025.33 | 502.421 | 502.421 | 502.421 | 502.421 | 525.352 | 1530.98 | 502.421 | 4078.63 |  | 19.104 | 8318 | 522.945 | 8272.98 | 505.639 | 8290.28 |  | 20.866 | 1411.67 | 429.83 | 1526.44 | 437.331 | 445.967 | 428.718 | 431.828 | 428.717 | 1556.53 |  | 20.3062 | 1411.67 | 640.662 | 1449.53 | 654.449 | 670.167 | 640.271 | 645.877 | 640.269 | 1499.62 |  | 20.2 | 2079 | 600.568 | 2256.7 | 606.229 | 613.156 | 598.479 | 599.135 | 598.479 | 2281.87
| 19.057 | 8233 | 381.395 | 8105.72 | 364.485 | 8122.63 |  | 19.4491 | 4486.5 | 497.709 | 3664.45 | 494.37 | 494.37 | 494.37 | 494.37 | 529.973 | 1478.39 | 494.37 | 4687.41 |  | 19.004 | 9253 | 520.385 | 9118.55 | 489.124 | 9149.81 |  | 20.766 | 1688.75 | 427.802 | 1825.2 | 434.835 | 444.057 | 425.849 | 430.325 | 425.846 | 1858.84 |  | 20.2062 | 1668.33 | 638.693 | 1725.84 | 652.82 | 669.657 | 637.98 | 646.049 | 637.975 | 1781.17 |  | 20.1 | 2489.5 | 598.146 | 2712.89 | 602.63 | 609.984 | 594.555 | 595.62 | 594.555 | 2741.05
| 18.957 | 9088.83 | 388.776 | 8962.41 | 358.228 | 8992.96 |  | 19.3491 | 5169.83 | 490.943 | 4355.41 | 484.922 | 484.922 | 484.922 | 484.922 | 539.056 | 1393.27 | 484.922 | 5323.92 |  | 18.904 | 9918.5 | 526.509 | 9667.9 | 471.321 | 9723.09 |  | 20.666 | 2080 | 425.452 | 2165.13 | 431.462 | 441.32 | 422.082 | 428.466 | 422.078 | 2203.52 |  | 20.1062 | 2022.92 | 636.178 | 2069.8 | 650.438 | 668.491 | 634.894 | 646.424 | 634.886 | 2131.8 |  | 20 | 3007.5 | 595.6 | 3241.72 | 597.966 | 605.778 | 589.548 | 591.252 | 589.548 | 3274.12
| 18.857 | 9685.83 | 406.084 | 9523.82 | 351.971 | 9577.93 |  | 19.2491 | 5829.83 | 484.754 | 5058.5 | 474.121 | 474.121 | 474.121 | 474.121 | 554.703 | 1284.1 | 474.121 | 5959.69 |  | 18.804 | 10142 | 547.835 | 9842.22 | 453.063 | 9936.99 |  | 20.566 | 2449.58 | 423.2 | 2536.73 | 427.264 | 437.808 | 417.466 | 426.462 | 417.459 | 2581.63 |  | 20.0062 | 2405 | 633.223 | 2483.62 | 647.245 | 666.616 | 630.95 | 647.235 | 630.937 | 2554.2 |  | 19.9 | 3587.5 | 593.384 | 3831.61 | 592.109 | 600.411 | 583.328 | 586.01 | 583.328 | 3870.21
| 18.757 | 10014.8 | 438.905 | 9709.71 | 345.714 | 9802.9 |  | 19.1491 | 6448.67 | 480.434 | 5720.82 | 462.048 | 462.048 | 462.048 | 462.048 | 579.376 | 1160.78 | 462.048 | 6555.27 |  | 18.704 | 9981.83 | 593.944 | 9609.1 | 435.072 | 9767.97 |  | 20.466 | 2858.33 | 421.48 | 2924.08 | 422.151 | 433.437 | 411.91 | 424.444 | 411.898 | 2978.01 |  | 19.9062 | 2871.67 | 629.907 | 2965.75 | 643.049 | 663.852 | 625.961 | 648.69 | 625.938 | 3047.52 |  | 19.8 | 4280 | 592.12 | 4464.6 | 584.822 | 593.658 | 575.658 | 579.819 | 575.657 | 4512.39
| 18.657 | 10046.7 | 495.789 | 9487.08 | 339.457 | 9643.41 |  | 19.0491 | 6997.67 | 479.97 | 6281.72 | 448.841 | 448.841 | 448.841 | 448.841 | 615.864 | 1032.92 | 448.841 | 7063.95 |  | 18.604 | 9508.67 | 678.124 | 9008.18 | 417.941 | 9268.37 |  | 20.366 | 3294.17 | 421.027 | 3304.64 | 416.058 | 428.15 | 405.352 | 422.676 | 405.331 | 3371.25 |  | 19.8062 | 3422.08 | 626.46 | 3507.68 | 637.667 | 660.027 | 619.738 | 651.19 | 619.701 | 3604.26 |  | 19.7 | 4975 | 592.975 | 5113.35 | 576.099 | 585.507 | 566.53 | 572.891 | 566.529 | 5174.71
| 18.557 | 9626.67 | 589.867 | 8895.3 | 333.2 | 9151.97 |  | 18.9491 | 7404.67 | 486.395 | 6681.85 | 434.785 | 434.785 | 434.785 | 434.785 | 667.118 | 908.683 | 434.785 | 7439.69 |  | 18.504 | 8705.83 | 816.924 | 8116.8 | 402.293 | 8531.43 |  | 20.266 | 3677.5 | 423.11 | 3650.75 | 409.105 | 422.074 | 397.911 | 421.58 | 397.876 | 3735.15 |  | 19.7062 | 3997.5 | 623.464 | 4092.37 | 631.043 | 655.097 | 612.228 | 655.296 | 612.165 | 4208.67 |  | 19.6 | 5662.5 | 597.656 | 5739.84 | 565.955 | 575.977 | 555.957 | 565.553 | 555.955 | 5821.17
| 18.457 | 8942.5 | 736.84 | 8010.99 | 326.943 | 8420.88 |  | 18.8491 | 7666.17 | 503.956 | 6874.12 | 420.172 | 420.172 | 420.172 | 420.172 | 735.736 | 793.977 | 420.172 | 7647.27 |  | 18.404 | 7939.33 | 1032.41 | 7041.95 | 388.063 | 7686.3 |  | 20.166 | 4019.17 | 429.445 | 3933.62 | 401.388 | 415.31 | 389.683 | 421.654 | 389.626 | 4042.97 |  | 19.6062 | 4727.92 | 621.586 | 4692.51 | 622.834 | 648.731 | 603.085 | 661.39 | 602.984 | 4835.22 |  | 19.5 | 6315 | 608.994 | 6302 | 554.461 | 565.142 | 544.009 | 558.288 | 544.006 | 6412.87
| 18.357 | 8081.5 | 958.311 | 6943.06 | 320.686 | 7580.68 |  | 18.7491 | 7703.5 | 538.631 | 6833.91 | 405.454 | 405.454 | 405.454 | 405.454 | 823.574 | 692.519 | 405.454 | 7672.27 |  | 18.304 | 7069.67 | 1352.5 | 5901.33 | 375.448 | 6878.38 |  | 20.066 | 4292.92 | 442.465 | 4126.74 | 393.067 | 408.02 | 380.825 | 423.614 | 380.733 | 4271.06 |  | 19.5062 | 5332.08 | 622.56 | 5271.19 | 613.322 | 641.226 | 592.597 | 670.76 | 592.434 | 5449.48 |  | 19.4 | 6851 | 630.357 | 6755.8 | 541.857 | 553.245 | 530.925 | 551.864 | 530.919 | 6909.45
| 18.257 | 7158.33 | 1283.03 | 5808.7 | 314.429 | 6777.3 |  | 18.6491 | 7600.17 | 598.166 | 6564.53 | 390.915 | 390.915 | 390.915 | 390.915 | 930.758 | 605.816 | 390.915 | 7526.52 |  | 18.204 | 6323 | 1805.05 | 4791.1 | 364.219 | 6231.93 |  | 19.966 | 4379.58 | 465.81 | 4210.49 | 384.563 | 400.641 | 371.768 | 428.432 | 371.623 | 4403.59 |  | 19.4062 | 5927.92 | 628.413 | 5786.32 | 602.534 | 632.618 | 580.792 | 684.555 | 580.532 | 6012.57 |  | 19.3 | 7269.5 | 666.323 | 7056.3 | 528.387 | 540.535 | 516.947 | 547.213 | 516.937 | 7271.02
| 18.157 | 6410.17 | 1738.71 | 4704.97 | 308.172 | 6135.51 |  | 18.5491 | 7415 | 692.433 | 6096.56 | 376.721 | 376.721 | 376.721 | 376.721 | 1055.01 | 533.712 | 376.721 | 7247.55 |  | 18.104 | 5918.5 | 2421.7 | 3783.76 | 353.732 | 5851.72 |  | 19.866 | 4491.67 | 503.253 | 4175.07 | 375.822 | 393.125 | 362.465 | 436.64 | 362.237 | 4435.19 |  | 19.3062 | 6473.75 | 642.088 | 6194.61 | 590.582 | 623.036 | 567.794 | 703.967 | 567.385 | 6485.15 |  | 19.2 | 7521 | 723.246 | 7179.28 | 514.399 | 527.36 | 502.423 | 545.545 | 502.404 | 7480.23
| 18.057 | 5893.83 | 2357.19 | 3704.18 | 301.915 | 5759.46 |  | 18.4491 | 7031.5 | 833.939 | 5481.03 | 363.273 | 363.273 | 363.273 | 363.273 | 1191.37 | 475.286 | 363.273 | 6891.81 |  | 18.004 | 5828.33 | 3231.65 | 2917.04 | 343.396 | 5805.29 |  | 19.766 | 4430 | 560.139 | 4021.89 | 367.242 | 385.89 | 353.325 | 449.364 | 352.969 | 4373.01 |  | 19.2062 | 6835.42 | 667.824 | 6457.81 | 577.88 | 612.914 | 554.038 | 730.802 | 553.403 | 6834.26 |  | 19.1 | 7538.5 | 809.309 | 7112.41 | 500.378 | 514.212 | 487.838 | 548.402 | 487.805 | 7533.52
| 17.957 | 5732.83 | 3169.65 | 2844.56 | 295.658 | 5718.55 |  | 18.3491 | 6691.67 | 1036.95 | 4779.41 | 350.485 | 350.485 | 350.485 | 350.485 | 1331.26 | 428.596 | 350.485 | 6524.77 |  | 17.904 | 6089.83 | 4246.59 | 2205.29 | 332.547 | 6119.34 |  | 19.666 | 4324.17 | 642.55 | 3767.13 | 358.933 | 379.049 | 344.469 | 467.506 | 343.922 | 4240.03 |  | 19.1062 | 7018.33 | 711.386 | 6544.83 | 564.83 | 602.673 | 539.961 | 767.098 | 538.981 | 7035.87 |  | 19 | 7479.5 | 932.809 | 6856.84 | 486.485 | 501.268 | 473.357 | 557.2 | 473.298 | 7441.47
| 17.857 | 5958.17 | 4187.98 | 2141.98 | 289.401 | 6040.55 |  | 18.2491 | 6400.5 | 1317.35 | 4051.74 | 338.259 | 338.259 | 338.259 | 338.259 | 1463.24 | 391.524 | 338.259 | 6209.08 |  | 17.804 | 6682.17 | 5463.68 | 1646.29 | 320.558 | 6789.41 |  | 19.566 | 4086.25 | 757.692 | 3435.57 | 351.196 | 372.915 | 336.227 | 491.877 | 335.396 | 4068.5 |  | 19.0062 | 7070.83 | 779.808 | 6448.37 | 551.731 | 592.629 | 525.901 | 814.187 | 524.41 | 7090.58 |  | 18.9 | 7291 | 1104 | 6437.32 | 472.994 | 488.8 | 459.255 | 573.754 | 459.152 | 7240.37
| 17.757 | 6546.17 | 5409.94 | 1592.21 | 283.144 | 6719.01 |  | 18.1491 | 6152.17 | 1691.33 | 3348.28 | 326.51 | 326.51 | 326.51 | 326.51 | 1574.23 | 362.042 | 326.51 | 5996.34 |  | 17.704 | 7634 | 6850.14 | 1218.84 | 306.751 | 7762.23 |  | 19.466 | 3889.17 | 913.286 | 3055.39 | 343.943 | 367.414 | 328.551 | 522.884 | 327.3 | 3894.97 |  | 18.9062 | 7012.92 | 881.221 | 6177.93 | 538.837 | 583.056 | 512.178 | 873.434 | 509.935 | 7016.98 |  | 18.8 | 7042 | 1336.35 | 5892.6 | 460.032 | 476.936 | 445.671 | 599.68 | 445.493 | 6983.81
| 17.657 | 7436 | 6803.76 | 1175.6 | 276.887 | 7702.47 |  | 18.0491 | 6034 | 2173.03 | 2705.2 | 314.977 | 314.977 | 314.977 | 314.977 | 1651.2 | 338.18 | 314.977 | 5922.68 |  | 17.604 | 8743.83 | 8330.29 | 901.084 | 290.821 | 8940.55 |  | 19.366 | 3751.67 | 1117.48 | 2654.91 | 337.042 | 362.431 | 321.363 | 560.876 | 319.498 | 3756.62 |  | 18.8062 | 6835 | 1025.48 | 5759.04 | 526.427 | 574.252 | 499.175 | 946.374 | 495.825 | 6851.63 |  | 18.7 | 6849.5 | 1640.42 | 5264.85 | 447.488 | 465.568 | 432.507 | 636.377 | 432.205 | 6726.18
| 17.557 | 8527 | 8293.51 | 871.336 | 270.63 | 8894.21 |  | 17.9491 | 6126.67 | 2772.08 | 2143.81 | 303.232 | 303.232 | 303.232 | 303.232 | 1683.61 | 318.075 | 303.232 | 6007.87 |  | 17.504 | 9996.17 | 9794.07 | 671.226 | 272.497 | 10192.8 |  | 19.266 | 3700.83 | 1376.22 | 2259.1 | 330.304 | 357.789 | 314.538 | 605.207 | 311.794 | 3684.19 |  | 18.7062 | 6674.17 | 1223.4 | 5229.04 | 514.484 | 566.209 | 486.982 | 1032.37 | 482.043 | 6642.28 |  | 18.6 | 6609.5 | 2026.86 | 4597.77 | 435.464 | 454.805 | 419.893 | 685.231 | 419.388 | 6523.08
| 17.457 | 9704.83 | 9768.69 | 655.909 | 264.373 | 10160.2 |  | 17.8491 | 6396.17 | 3487.76 | 1672.46 | 290.92 | 290.92 | 290.92 | 290.92 | 1665.74 | 300.216 | 290.92 | 6253.42 |  | 17.404 | 11178.7 | 11095.3 | 505.454 | 251.906 | 11348.8 |  | 19.166 | 3735 | 1693.92 | 1888.01 | 323.549 | 353.318 | 307.991 | 654.798 | 303.996 | 3701.6 |  | 18.6062 | 6515 | 1487.38 | 4630.66 | 503.013 | 558.952 | 475.779 | 1130.27 | 468.584 | 6443.14 |  | 18.5 | 6478.5 | 2505.27 | 3933.05 | 423.739 | 444.428 | 407.648 | 746.709 | 406.815 | 6426.77
| 17.357 | 10907.2 | 11082.5 | 506.387 | 258.116 | 11330.8 |  | 17.7491 | 6793.17 | 4306.45 | 1289.67 | 277.78 | 277.78 | 277.78 | 277.78 | 1598.01 | 283.482 | 277.78 | 6644.27 |  | 17.304 | 12052.8 | 12085.9 | 386.539 | 229.626 | 12242.8 |  | 19.066 | 3871.25 | 2071.29 | 1554.47 | 316.541 | 348.81 | 301.635 | 707.747 | 295.868 | 3821.15 |  | 18.5062 | 6313.75 | 1829.4 | 4008.81 | 492.117 | 552.606 | 465.942 | 1237.69 | 455.545 | 6308.84 |  | 18.4 | 6586.5 | 3081.92 | 3301.2 | 411.822 | 433.952 | 395.345 | 819.917 | 393.993 | 6474.18
| 17.257 | 11907 | 12085.7 | 405.412 | 251.859 | 12239.2 |  | 17.6491 | 7271.67 | 5197.36 | 987.502 | 263.647 | 263.647 | 263.647 | 263.647 | 1486.75 | 267.071 | 263.647 | 7147.74 |  | 17.204 | 12557 | 12634.1 | 301.418 | 206.351 | 12729.2 |  | 18.966 | 4100 | 2503.7 | 1264.94 | 309.076 | 344.079 | 295.425 | 760.912 | 287.202 | 4042.12 |  | 18.4062 | 6346.25 | 2257.37 | 3399.84 | 481.292 | 546.676 | 457.263 | 1349.01 | 442.404 | 6279.43 |  | 18.3 | 6759.5 | 3751.96 | 2725.27 | 399.582 | 423.249 | 382.952 | 902.624 | 380.785 | 6681.71
| 17.157 | 12486.3 | 12643.6 | 338.342 | 245.602 | 12736.3 |  | 17.5491 | 7858.83 | 6110.43 | 754.384 | 248.299 | 248.299 | 248.299 | 248.299 | 1342.56 | 250.313 | 248.299 | 7712.79 |  | 17.104 | 12583.8 | 12650.8 | 239.045 | 182.982 | 12706.9 |  | 18.866 | 4464.17 | 2979.56 | 1020.91 | 300.851 | 338.845 | 289.273 | 810.139 | 277.686 | 4351.15 |  | 18.3062 | 6437.92 | 2776.6 | 2831.49 | 470.419 | 541.053 | 450.013 | 1457.34 | 429.029 | 6381.78 |  | 18.2 | 7101.5 | 4504.23 | 2218.89 | 386.674 | 411.98 | 370.26 | 989.949 | 366.84 | 7047.78
| 17.057 | 12579.2 | 12670 | 293.834 | 239.345 | 12724.5 |  | 17.4491 | 8389.17 | 6978.37 | 577.857 | 231.848 | 231.848 | 231.848 | 231.848 | 1178.77 | 233.008 | 231.848 | 8272.46 |  | 17.004 | 12132.2 | 12143 | 192.583 | 160.422 | 12175.2 |  | 18.766 | 4859.58 | 3478.59 | 820.445 | 291.811 | 333.063 | 283.454 | 850.768 | 267.247 | 4721.89 |  | 18.2062 | 6757.08 | 3385.83 | 2321.65 | 459.01 | 535.246 | 444.276 | 1553.29 | 414.913 | 6624.74 |  | 18.1 | 7770.5 | 5317.31 | 1784.79 | 372.422 | 399.495 | 356.796 | 1073.79 | 351.478 | 7547.21
| 16.957 | 12138 | 12170.6 | 264.348 | 233.088 | 12201.9 |  | 17.3491 | 8807 | 7722.96 | 445.952 | 214.52 | 214.52 | 214.52 | 214.52 | 1008.43 | 215.174 | 214.52 | 8748.95 |  | 16.904 | 11190.7 | 11177.2 | 157.695 | 139.596 | 11195.3 |  | 18.666 | 5238.33 | 3971.95 | 659.323 | 281.998 | 326.834 | 278.328 | 877.554 | 255.922 | 5116.38 |  | 18.1062 | 7034.17 | 4076.15 | 1881.18 | 447.176 | 529.358 | 440.831 | 1627 | 400.146 | 7000.96 |  | 18 | 8342 | 6154.59 | 1422.07 | 357.033 | 385.976 | 343.045 | 1144.64 | 334.899 | 8132.86
| 16.857 | 11270.8 | 11209.9 | 244.352 | 226.831 | 11227.4 |  | 17.2491 | 9106.67 | 8266.26 | 348.035 | 196.551 | 196.551 | 196.551 | 196.551 | 842.542 | 196.912 | 196.551 | 9064.1 |  | 16.804 | 9924 | 9873.52 | 131.032 | 121.123 | 9883.42 |  | 18.566 | 5578.33 | 4425.12 | 532.602 | 271.505 | 320.25 | 274.42 | 886.869 | 243.796 | 5491.79 |  | 18.0062 | 7632.08 | 4825.47 | 1510.73 | 434.245 | 522.67 | 439.74 | 1669.29 | 384.013 | 7482.09 |  | 17.9 | 8999 | 6969.51 | 1127.28 | 340.333 | 371.252 | 329.22 | 1191.58 | 316.921 | 8744.57
| 16.757 | 9981.67 | 9913.47 | 230.121 | 220.574 | 9923.02 |  | 17.1491 | 9094.17 | 8545.27 | 275.624 | 178.571 | 178.571 | 178.571 | 178.571 | 689.524 | 178.766 | 178.571 | 9153.47 |  | 16.704 | 8362.17 | 8392.36 | 110.835 | 105.564 | 8397.63 |  | 18.466 | 5887.08 | 4800.71 | 433.825 | 260.41 | 313.412 | 272.406 | 876.351 | 230.939 | 5802.42 |  | 17.9062 | 8105.83 | 5598.88 | 1206.59 | 420.502 | 515.442 | 442.348 | 1673.49 | 366.788 | 8023.32 |  | 17.8 | 9570 | 7707.97 | 890.707 | 322.505 | 355.501 | 316.022 | 1205.45 | 297.722 | 9309.55
| 16.657 | 8394.17 | 8439.34 | 219.4 | 214.317 | 8444.42 |  | 17.0491 | 8879.5 | 8524.68 | 221.86 | 160.988 | 160.988 | 160.988 | 160.988 | 554.424 | 161.091 | 160.988 | 8979.09 |  | 16.604 | 6779.67 | 6876.78 | 95.7187 | 92.9629 | 6879.54 |  | 18.366 | 6014.58 | 5063.81 | 357.598 | 249.139 | 306.761 | 273.345 | 845.517 | 217.762 | 6007.36 |  | 17.8062 | 8739.17 | 6350.56 | 961.661 | 405.61 | 507.283 | 449.632 | 1636.02 | 348.111 | 8570.21 |  | 17.7 | 9858.5 | 8307.33 | 703.747 | 304.141 | 339.31 | 304.75 | 1181.6 | 277.884 | 9751.46
| 16.557 | 6770 | 6931.36 | 210.705 | 208.06 | 6934.01 |  | 16.9491 | 8446.83 | 8205.28 | 181.623 | 144.244 | 144.244 | 144.244 | 144.244 | 439.542 | 144.298 | 144.244 | 8538.01 |  | 16.504 | 5281.5 | 5446.76 | 84.5675 | 83.1668 | 5448.16 |  | 18.266 | 6082.5 | 5185.91 | 298.971 | 237.863 | 300.462 | 278.06 | 797.07 | 204.401 | 6076.33 |  | 17.7062 | 9167.5 | 7027.05 | 767.96 | 390.053 | 498.595 | 463.296 | 1560.7 | 328.436 | 9065.47 |  | 17.6 | 10024.5 | 8718.79 | 558.17 | 285.502 | 322.932 | 296.575 | 1120.64 | 257.66 | 10014.3
| 16.457 | 5277 | 5508.73 | 203.139 | 201.803 | 5510.06 |  | 16.8491 | 7759.83 | 7623.94 | 151.327 | 128.855 | 128.855 | 128.855 | 128.855 | 345.132 | 128.882 | 128.855 | 7862.72 |  | 16.404 | 3970.67 | 4178.37 | 76.5181 | 75.8271 | 4179.06 |  | 18.166 | 5990.83 | 5152.19 | 253.978 | 226.941 | 294.903 | 287.784 | 735.32 | 191.218 | 5995.03 |  | 17.6062 | 9562.92 | 7570.5 | 617.158 | 373.933 | 489.37 | 485.022 | 1453.6 | 307.836 | 9450.4 |  | 17.5 | 10049.5 | 8903.99 | 446.173 | 266.89 | 306.656 | 292.902 | 1029.32 | 237.343 | 10059.2
| 16.357 | 3934.83 | 4247.05 | 196.206 | 195.546 | 4247.71 |  | 16.7491 | 6916.17 | 6845.05 | 128.367 | 115.139 | 115.139 | 115.139 | 115.139 | 269.845 | 115.153 | 115.139 | 7012.99 |  | 16.304 | 2957.5 | 3110.43 | 70.7218 | 70.3864 | 3110.77 |  | 18.066 | 5727.92 | 4967.3 | 219.475 | 216.779 | 290.495 | 303.972 | 665.207 | 178.604 | 5770.21 |  | 17.5062 | 9811.25 | 7926.3 | 500.503 | 357.613 | 479.827 | 517.303 | 1323.29 | 286.636 | 9671.66 |  | 17.4 | 9795.5 | 8838.75 | 360.013 | 248.894 | 291.054 | 295.698 | 918.441 | 217.511 | 9865.3
| 16.257 | 2807.67 | 3187.29 | 189.607 | 189.289 | 3187.61 |  | 16.6491 | 5971 | 5947.11 | 110.941 | 103.306 | 103.306 | 103.306 | 103.306 | 211.463 | 103.312 | 103.306 | 6062.91 |  | 16.204 | 2130.67 | 2256.22 | 66.6548 | 66.4966 | 2256.38 |  | 17.966 | 5287.08 | 4649.42 | 193.172 | 207.804 | 287.653 | 327.789 | 592.005 | 166.966 | 5423.01 |  | 17.4062 | 9677.08 | 8061.2 | 410.825 | 341.983 | 470.68 | 562.452 | 1181.25 | 265.688 | 9699.95 |  | 17.3 | 9337 | 8528.76 | 294.058 | 231.951 | 276.557 | 307.038 | 799.099 | 198.589 | 9444.52
| 16.157 | 1947.67 | 2337.79 | 183.181 | 183.032 | 2337.94 |  | 16.5491 | 4987.33 | 5008.58 | 97.7529 | 93.4362 | 93.4362 | 93.4362 | 93.4362 | 167.38 | 93.4393 | 93.4362 | 5086.84 |  | 16.104 | 1500.67 | 1595.9 | 63.8612 | 63.7888 | 1595.98 |  | 17.866 | 4884.58 | 4228.13 | 172.721 | 199.97 | 286.291 | 360.006 | 519.766 | 156.218 | 4985.79 |  | 17.3062 | 9400.83 | 7959.92 | 341.986 | 327.455 | 462.076 | 622.544 | 1036.31 | 245.309 | 9523.75 |  | 17.2 | 8709.5 | 8006.11 | 243.979 | 216.424 | 263.486 | 329.166 | 680.869 | 180.929 | 8835.39
| 16.057 | 1367.5 | 1680.67 | 176.843 | 176.775 | 1680.74 |  | 16.4491 | 4000.17 | 4096.55 | 87.9317 | 85.5415 | 85.5415 | 85.5415 | 85.5415 | 134.997 | 85.543 | 85.5415 | 4148.4 |  | 16.004 | 1060.33 | 1103.72 | 61.9399 | 61.9073 | 1103.75 |  | 17.766 | 4438.33 | 3739.84 | 156.663 | 193.408 | 286.491 | 401.725 | 451.557 | 146.462 | 4497.37 |  | 17.2062 | 9076.67 | 7630.75 | 288.812 | 314.147 | 453.918 | 699.884 | 895.791 | 225.608 | 9155.26 |  | 17.1 | 7988 | 7315.22 | 205.688 | 202.526 | 252.005 | 364.331 | 570.602 | 164.73 | 8086.72
| 15.957 | 911.167 | 1192.02 | 170.548 | 170.518 | 1192.06 |  | 16.3491 | 3144.33 | 3260.27 | 80.6563 | 79.3604 | 79.3604 | 79.3604 | 79.3604 | 111.73 | 79.3611 | 79.3604 | 3293.94 |  | 15.904 | 760.667 | 752.163 | 60.6023 | 60.5881 | 752.177 |  | 17.666 | 3970 | 3221.91 | 143.94 | 188.178 | 288.277 | 453.133 | 389.653 | 137.751 | 3996.34 |  | 17.1062 | 8526.67 | 7103.85 | 247.741 | 302.606 | 446.48 | 795.488 | 765.088 | 207.09 | 8625.8 |  | 17 | 7139 | 6508.78 | 176.379 | 190.537 | 242.348 | 415.037 | 472.528 | 150.259 | 7254.31
| 15.857 | 657.167 | 840.469 | 164.274 | 164.261 | 840.483 |  | 16.2491 | 2418.17 | 2529.85 | 75.3222 | 74.6342 | 74.6342 | 74.6342 | 74.6342 | 95.3717 | 74.6345 | 74.6342 | 2551.28 |  | 15.804 | 548 | 506.415 | 59.6738 | 59.6678 | 506.421 |  | 17.566 | 3460.83 | 2708.72 | 133.865 | 184.405 | 291.689 | 514.052 | 335.009 | 130.18 | 3516.84 |  | 17.0062 | 7967.92 | 6425.91 | 215.5 | 292.909 | 439.53 | 909.353 | 646.986 | 189.778 | 7981.3 |  | 16.9 | 6300.5 | 5649.61 | 153.862 | 180.454 | 234.457 | 482.954 | 388.503 | 137.498 | 6402.35
| 15.757 | 445.5 | 593.416 | 158.009 | 158.004 | 593.421 |  | 16.1491 | 1797.17 | 1918.57 | 71.511 | 71.1533 | 71.1533 | 71.1533 | 71.1533 | 84.1592 | 71.1535 | 71.1533 | 1931.93 |  | 15.704 | 400.667 | 339.767 | 59.0265 | 59.024 | 339.769 |  | 17.466 | 3089.58 | 2226.2 | 125.59 | 181.81 | 296.284 | 583.253 | 287.637 | 123.438 | 3083.58 |  | 16.9062 | 7212.92 | 5657.38 | 190.089 | 285.552 | 433.241 | 1040.97 | 543.56 | 174.11 | 7280.24 |  | 16.8 | 5497.5 | 4788.96 | 136.507 | 172.223 | 228.214 | 568.982 | 318.456 | 126.376 | 5581.46
| 15.657 | 313.333 | 425.195 | 151.749 | 151.747 | 425.197 |  | 16.0491 | 1305 | 1425.03 | 68.842 | 68.66 | 68.66 | 68.66 | 68.66 | 76.6459 | 68.6601 | 68.66 | 1433.2 |  | 15.604 | 314.5 | 231.238 | 58.5427 | 58.5416 | 231.239 |  | 17.366 | 2782.92 | 1791.83 | 118.619 | 180.343 | 301.78 | 658.297 | 247.403 | 117.379 | 2711.38 |  | 16.8062 | 6586.67 | 4853.5 | 169.547 | 280.308 | 427.062 | 1186.26 | 454.515 | 159.805 | 6572.17 |  | 16.7 | 4808 | 3969.49 | 122.817 | 165.63 | 223.333 | 672.518 | 261.244 | 116.662 | 4831.72
| 15.557 | 255.667 | 313.116 | 145.491 | 145.49 | 313.117 |  | 15.9491 | 945 | 1039.48 | 66.9798 | 66.8891 | 66.8891 | 66.8891 | 66.8891 | 71.69 | 66.8891 | 66.8891 | 1044.37 |  | 15.504 | 245.5 | 161.61 | 58.1891 | 58.1887 | 161.61 |  | 17.266 | 2440.42 | 1415.42 | 112.788 | 180.08 | 308.087 | 735.555 | 213.843 | 112.087 | 2405.34 |  | 16.7062 | 5985.42 | 4062.8 | 152.638 | 277.184 | 420.685 | 1339.03 | 378.919 | 146.809 | 5897.21 |  | 16.6 | 4209 | 3222.97 | 111.839 | 160.507 | 219.566 | 790.792 | 215.311 | 108.171 | 4180.13
| 15.457 | 197.667 | 239.202 | 139.233 | 139.233 | 239.203 |  | 15.8491 | 691 | 747.226 | 65.6722 | 65.6279 | 65.6279 | 65.6279 | 65.6279 | 68.4537 | 65.6279 | 65.6279 | 750.096 |  | 15.404 | 190 | 118.183 | 57.94 | 57.9398 | 118.183 |  | 17.166 | 2196.67 | 1099.77 | 107.727 | 180.838 | 314.773 | 809.919 | 186.02 | 107.338 | 2162.36 |  | 16.6062 | 5273.75 | 3323.48 | 138.804 | 276.59 | 414.078 | 1490.75 | 316.097 | 135.372 | 5282.93 |  | 16.5 | 3699 | 2565.58 | 102.876 | 156.689 | 216.657 | 917.976 | 178.928 | 100.72 | 3635.1
| 15.357 | 165.833 | 191.197 | 132.976 | 132.976 | 191.197 |  | 15.7491 | 508.167 | 531.849 | 64.7548 | 64.7336 | 64.7336 | 64.7336 | 64.7336 | 66.3649 | 64.7336 | 64.7336 | 533.501 |  | 15.304 | 152.333 | 92.1655 | 57.7616 | 57.7616 | 92.1656 |  | 17.066 | 1970 | 843.452 | 103.306 | 182.625 | 321.555 | 874.79 | 163.258 | 103.094 | 1973.52 |  | 16.5062 | 4677.92 | 2662.55 | 127.229 | 278.233 | 406.392 | 1629.26 | 264.508 | 125.239 | 4741.97 |  | 16.4 | 3191 | 2004.65 | 95.5568 | 154.195 | 214.484 | 1044.79 | 150.56 | 94.3082 | 3192.69
| 15.257 | 139.333 | 159.835 | 126.719 | 126.719 | 159.835 |  | 15.6491 | 348 | 377.348 | 64.1711 | 64.1612 | 64.1612 | 64.1612 | 64.1612 | 65.0835 | 64.1612 | 64.1612 | 378.28 |  | 15.204 | 131.167 | 76.7497 | 57.623 | 57.623 | 76.7497 |  | 16.966 | 1817.08 | 640.803 | 99.3023 | 185.367 | 327.992 | 923.839 | 144.757 | 99.1891 | 1826.12 |  | 16.4062 | 4198.75 | 2091.45 | 117.284 | 281.901 | 395.732 | 1741.94 | 222.246 | 116.152 | 4269.8 |  | 16.3 | 2806 | 1542.14 | 89.3905 | 152.789 | 212.74 | 1157.95 | 128.564 | 88.6816 | 2840.17
| 15.157 | 128.5 | 138.776 | 120.462 | 120.462 | 138.776 |  | 15.5491 | 263.667 | 269.256 | 63.7626 | 63.7581 | 63.7581 | 63.7581 | 63.7581 | 64.2687 | 63.7581 | 63.7581 | 269.771 |  | 15.104 | 122.667 | 67.8353 | 57.5002 | 57.5002 | 67.8353 |  | 16.866 | 1657.5 | 484.107 | 95.6982 | 189.163 | 333.812 | 951.599 | 129.762 | 95.6389 | 1705.95 |  | 16.3062 | 3760.83 | 1613.37 | 108.653 | 287.542 | 379.486 | 1816.47 | 187.956 | 108.021 | 3853.37 |  | 16.2 | 2481.5 | 1168.84 | 84.1112 | 152.365 | 211.224 | 1243.05 | 111.63 | 83.7167 | 2552.64
| 15.057 | 112.5 | 124.104 | 114.205 | 114.205 | 124.104 |  | 15.4491 | 206 | 195.459 | 63.4727 | 63.4706 | 63.4706 | 63.4706 | 63.4706 | 63.7475 | 63.4706 | 63.4706 | 195.738 |  | 15.004 | 106.167 | 62.8896 | 57.4083 | 57.4083 | 62.8896 |  | 16.766 | 1522.08 | 365.646 | 92.4198 | 193.963 | 338.666 | 953.668 | 117.652 | 92.3891 | 1600.07 |  | 16.2062 | 3356.67 | 1224.48 | 101.12 | 295.1 | 355.951 | 1842.06 | 160.478 | 100.774 | 3475.32 |  | 16.1 | 2206.5 | 874.134 | 79.5299 | 152.839 | 209.761 | 1287.21 | 98.5724 | 79.3121 | 2305.49
| 14.957 | 102.333 | 113.174 | 107.947 | 107.947 | 113.174 |  | 15.3491 | 171.5 | 146.248 | 63.2532 | 63.2523 | 63.2523 | 63.2523 | 63.2523 | 63.3993 | 63.2523 | 63.2523 | 146.396 |  | 14.904 | 98.5 | 60.1601 | 57.3307 | 57.3307 | 60.1601 |  | 16.666 | 1420.42 | 277.915 | 89.3791 | 199.754 | 342.199 | 929.706 | 107.909 | 89.3635 | 1500.04 |  | 16.1062 | 3021.25 | 916.34 | 94.4455 | 304.423 | 325.533 | 1816.34 | 138.351 | 94.2591 | 3124.14 |  | 16 | 1899.5 | 647.296 | 75.6532 | 154.294 | 208.34 | 1282.9 | 88.6358 | 75.5354 | 2079.44
| 14.857 | 101.667 | 104.371 | 101.69 | 101.69 | 104.371 |  | 15.2491 | 133.667 | 114.209 | 63.1104 | 63.11 | 63.11 | 63.11 | 63.11 | 63.1864 | 63.11 | 63.11 | 114.286 |  | 14.804 | 97 | 58.6738 | 57.2558 | 57.2558 | 58.6738 |  | 16.566 | 1304.58 | 214.236 | 86.6027 | 206.63 | 344.025 | 882.52 | 100.061 | 86.595 | 1401.1 |  | 16.0062 | 2670.83 | 679.487 | 88.6104 | 315.525 | 290.577 | 1741.55 | 120.703 | 88.5113 | 2793.9 |  | 15.9 | 1726 | 476.986 | 72.1733 | 156.466 | 206.56 | 1229.93 | 80.8933 | 72.1108 | 1862.46
| 14.757 | 95 | 96.3446 | 95 | 95 | 96.3446 |  | 15.1491 | 122.333 | 93.7958 | 62.9905 | 62.9904 | 62.9904 | 62.9904 | 62.9904 | 63.0292 | 62.9904 | 62.9904 | 93.8349 |  | 14.704 | 90 | 57.8922 | 57.194 | 57.194 | 57.8922 |  | 16.466 | 1225 | 168.931 | 84.0052 | 214.696 | 343.245 | 816.644 | 93.6666 | 84.0014 | 1301.18 |  | 15.9062 | 2370 | 500.25 | 83.4734 | 328.291 | 253.864 | 1623.83 | 106.739 | 83.4218 | 2479.33 |  | 15.8 | 1540 | 350.574 | 69.0977 | 159.39 | 204.201 | 1136.05 | 74.8672 | 69.065 | 1648.85
| 14.657 | 83.1667 | 83.8254 | 83.1667 | 83.1667 | 83.8254 |  | 15.0491 | 107 | 81.0862 | 62.9015 | 62.9014 | 62.9014 | 62.9014 | 62.9014 | 62.9208 | 62.9014 | 62.9014 | 81.1057 |  | 14.604 | 89.1667 | 57.4681 | 57.1336 | 57.1336 | 57.4681 |  | 16.366 | 1163.33 | 137.09 | 81.5442 | 223.879 | 337.952 | 738.306 | 88.4128 | 81.5424 | 1199.47 |  | 15.8062 | 2111.25 | 367.394 | 78.9245 | 342.397 | 217.976 | 1476.56 | 95.599 | 78.8981 | 2184.36 |  | 15.7 | 1334.5 | 258.603 | 66.4562 | 163.108 | 200.826 | 1014.06 | 70.216 | 66.4394 | 1441.07
| 14.557 | 88.6667 | 88.9797 | 88.6667 | 88.6667 | 88.9797 |  | 14.9491 | 103.5 | 73.3305 | 62.8194 | 62.8194 | 62.8194 | 62.8194 | 62.8194 | 62.8288 | 62.8194 | 62.8194 | 73.34 |  | 14.504 | 86.1667 | 57.2342 | 57.0788 | 57.0788 | 57.2342 |  | 16.266 | 1055.42 | 114.986 | 79.3245 | 234.315 | 325.694 | 654.33 | 84.1612 | 79.3237 | 1096.19 |  | 15.7062 | 1875.42 | 270.842 | 74.9036 | 357.603 | 184.93 | 1312.23 | 86.7124 | 74.8905 | 1912.77 |  | 15.6 | 1175.5 | 193.378 | 64.1466 | 167.519 | 195.308 | 878.405 | 66.5625 | 64.1381 | 1244.63
| 14.457 | 87.1667 | 87.3124 | 87.1667 | 87.1667 | 87.3124 |  | 14.8491 | 97.6667 | 68.6979 | 62.749 | 62.749 | 62.749 | 62.749 | 62.749 | 62.7535 | 62.749 | 62.749 | 68.7024 |  | 14.404 | 81.6667 | 57.1034 | 57.0324 | 57.0324 | 57.1034 |  | 16.166 | 993.75 | 99.7129 | 77.2408 | 245.935 | 305.189 | 569.988 | 80.606 | 77.2404 | 992.47 |  | 15.6062 | 1704.17 | 201.87 | 71.2624 | 373.51 | 155.889 | 1142.48 | 79.5523 | 71.2559 | 1668.28 |  | 15.5 | 1071 | 147.554 | 62.0532 | 172.495 | 186.981 | 741.779 | 63.5847 | 62.049 | 1064.2
| 14.357 | 84.8333 | 84.8995 | 84.8333 | 84.8333 | 84.8995 |  | 14.7491 | 90 | 65.9903 | 62.6939 | 62.6939 | 62.6939 | 62.6939 | 62.6939 | 62.696 | 62.6939 | 62.6939 | 65.9924 |  | 14.304 | 73.8333 | 57.0322 | 57.0007 | 57.0007 | 57.0322 |  | 16.066 | 928.75 | 89.1986 | 75.3006 | 258.815 | 277.693 | 489.695 | 77.6149 | 75.3005 | 891.815 |  | 15.5062 | 1522.92 | 153.791 | 68.0207 | 389.815 | 131.463 | 977.326 | 73.7793 | 68.0175 | 1454.11 |  | 15.4 | 941.5 | 115.765 | 60.2263 | 178.061 | 176.174 | 613.43 | 61.1824 | 60.2242 | 903.718
| 14.257 | 85.5 | 85.5291 | 85.5 | 85.5 | 85.5291 |  | 14.6491 | 85.5 | 64.4361 | 62.6478 | 62.6478 | 62.6478 | 62.6478 | 62.6478 | 62.6488 | 62.6478 | 62.6478 | 64.4371 |  | 14.204 | 83.1667 | 56.9649 | 56.9513 | 56.9513 | 56.9649 |  | 15.966 | 885.417 | 81.8895 | 73.4549 | 272.954 | 245.955 | 416.091 | 75.0345 | 73.4548 | 798.105 |  | 15.4062 | 1342.5 | 120.486 | 65.1759 | 406.123 | 111.658 | 823.371 | 69.1272 | 65.1744 | 1270.07 |  | 15.3 | 844 | 94.0351 | 58.5989 | 184.11 | 163.406 | 498.875 | 59.1868 | 58.5979 | 765.223
| 14.157 | 75.6667 | 75.6792 | 75.6667 | 75.6667 | 75.6792 |  | 14.5491 | 87.5 | 63.5473 | 62.5976 | 62.5976 | 62.5976 | 62.5976 | 62.5976 | 62.598 | 62.5976 | 62.5976 | 63.5478 |  | 14.104 | 74.3333 | 56.9242 | 56.9185 | 56.9185 | 56.9242 |  | 15.866 | 779.167 | 76.886 | 71.8471 | 288.326 | 213.217 | 350.766 | 72.9119 | 71.847 | 714.719 |  | 15.3062 | 1161.25 | 97.7444 | 62.73 | 421.944 | 96.1057 | 685.031 | 65.4145 | 62.7293 | 1115.32 |  | 15.2 | 739 | 79.5243 | 57.1866 | 190.6 | 149.472 | 400.662 | 57.5425 | 57.1861 | 649.057
| 14.057 | 82.6667 | 82.672 | 82.6667 | 82.6667 | 82.672 |  | 14.4491 | 84.6667 | 63.0472 | 62.553 | 62.553 | 62.553 | 62.553 | 62.553 | 62.5532 | 62.553 | 62.553 | 63.0474 |  | 14.004 | 77.6667 | 56.8817 | 56.8793 | 56.8793 | 56.8817 |  | 15.766 | 690.417 | 73.3983 | 70.4378 | 304.788 | 182.082 | 294.412 | 71.1466 | 70.4378 | 644.076 |  | 15.2062 | 1102.08 | 82.1675 | 60.411 | 436.352 | 83.9599 | 564.045 | 62.2181 | 60.4107 | 987.1 |  | 15.1 | 655 | 69.7667 | 55.9459 | 197.412 | 135.148 | 319.084 | 56.158 | 55.9457 | 553.786
| 13.957 | 74.3333 | 74.3355 | 74.3333 | 74.3333 | 74.3355 |  | 14.3491 | 78.8333 | 62.7723 | 62.5201 | 62.5201 | 62.5201 | 62.5201 | 62.5201 | 62.5202 | 62.5201 | 62.5201 | 62.7724 |  | 13.904 | 79.6667 | 56.8372 | 56.8363 | 56.8363 | 56.8372 |  | 15.666 | 609.583 | 70.9164 | 69.2095 | 322.162 | 154.379 | 246.821 | 69.6774 | 69.2095 | 587.118 |  | 15.1062 | 965 | 71.6595 | 58.3929 | 449.07 | 74.7621 | 460.474 | 59.5938 | 58.3928 | 881.988 |  | 15 | 568 | 63.2738 | 54.8834 | 204.456 | 121.182 | 253.254 | 55.0077 | 54.8833 | 477.64
| 13.857 | 82.1667 | 82.1675 | 82.1667 | 82.1667 | 82.1675 |  | 14.2491 | 84.5 | 62.6017 | 62.4757 | 62.4757 | 62.4757 | 62.4757 | 62.4757 | 62.4757 | 62.4757 | 62.4757 | 62.6017 |  | 13.804 | 77 | 56.7986 | 56.7982 | 56.7982 | 56.7986 |  | 15.566 | 562.5 | 69.0512 | 68.0856 | 340.165 | 131.014 | 207.173 | 68.3912 | 68.0856 | 543.452 |  | 15.0062 | 858.75 | 64.5875 | 56.6074 | 459.512 | 67.8448 | 373.639 | 57.3963 | 56.6073 | 796.551 |  | 14.9 | 484.5 | 59.0137 | 53.9919 | 211.61 | 108.169 | 201.258 | 54.0639 | 53.9918 | 418.148
| 13.757 | 70.5 | 70.5003 | 70.5 | 70.5 | 70.5003 |  | 14.1491 | 80.5 | 62.5009 | 62.4393 | 62.4393 | 62.4393 | 62.4393 | 62.4393 | 62.4393 | 62.4393 | 62.4393 | 62.5009 |  | 13.704 | 76.6667 | 56.7608 | 56.7607 | 56.7607 | 56.7608 |  | 15.466 | 556.667 | 67.5084 | 66.9725 | 358.3 | 112.416 | 174.613 | 67.1694 | 66.9725 | 512.116 |  | 14.9062 | 761.25 | 59.7505 | 55.0354 | 467.131 | 62.6716 | 302.35 | 55.5499 | 55.0354 | 727.311 |  | 14.8 | 442 | 56.1482 | 53.1868 | 218.655 | 96.4822 | 160.884 | 53.2278 | 53.1868 | 372.65
| 13.657 | 70 | 70.0001 | 70 | 70 | 70.0001 |  | 14.0491 | 75 | 62.4434 | 62.4139 | 62.4139 | 62.4139 | 62.4139 | 62.4139 | 62.4139 | 62.4139 | 62.4139 | 62.4434 |  | 13.604 | 71.3333 | 56.7332 | 56.7332 | 56.7332 | 56.7332 |  | 15.366 | 502.083 | 66.2729 | 65.9812 | 376.255 | 98.0713 | 148.475 | 66.1067 | 65.9812 | 491.256 |  | 14.8062 | 666.667 | 56.4048 | 53.671 | 471.005 | 58.8183 | 244.341 | 54.002 | 53.671 | 669.887 |  | 14.7 | 402.5 | 54.1746 | 52.462 | 225.433 | 86.5339 | 130.075 | 52.485 | 52.462 | 338.853
| 13.557 | 73.1667 | 73.1667 | 73.1667 | 73.1667 | 73.1667 |  | 13.9491 | 82 | 62.3881 | 62.3743 | 62.3743 | 62.3743 | 62.3743 | 62.3743 | 62.3743 | 62.3743 | 62.3743 | 62.3881 |  | 13.504 | 75.3333 | 56.6981 | 56.698 | 56.698 | 56.6981 |  | 15.266 | 507.5 | 65.1318 | 64.9754 | 393.421 | 87.1837 | 127.477 | 65.0547 | 64.9753 | 478.367 |  | 14.7062 | 589.167 | 54.0315 | 52.4764 | 468.658 | 55.9246 | 197.781 | 52.6865 | 52.4764 | 619.176 |  | 14.6 | 379 | 52.7555 | 51.7844 | 231.748 | 78.1364 | 106.912 | 51.7971 | 51.7844 | 314.211
| 13.457 | 72 | 72 | 72 | 72 | 72 |  | 13.8491 | 79.8333 | 62.3454 | 62.339 | 62.339 | 62.339 | 62.339 | 62.339 | 62.339 | 62.339 | 62.339 | 62.3454 |  | 13.404 | 68.8333 | 56.6751 | 56.6751 | 56.6751 | 56.6751 |  | 15.166 | 483.75 | 64.1038 | 64.0213 | 409.272 | 79.1259 | 110.837 | 64.0707 | 64.0213 | 471.324 |  | 14.6062 | 554.167 | 52.2249 | 51.3573 | 454.94 | 53.657 | 161.136 | 51.4899 | 51.3572 | 568.019 |  | 14.5 | 338 | 51.7364 | 51.1905 | 237.465 | 71.2414 | 89.7858 | 51.1975 | 51.1905 | 296.664
| 13.357 | 68.8333 | 68.8333 | 68.8333 | 68.8333 | 68.8333 |  | 13.7491 | 83.5 | 62.2991 | 62.2963 | 62.2963 | 62.2963 | 62.2963 | 62.2963 | 62.2963 | 62.2963 | 62.2963 | 62.2991 |  | 13.304 | 64.5 | 56.6604 | 56.6604 | 56.6604 | 56.6604 |  | 15.066 | 451.667 | 63.1808 | 63.1381 | 423.004 | 73.2607 | 97.8907 | 63.1685 | 63.1381 | 467.952 |  | 14.5062 | 492.5 | 50.8511 | 50.3732 | 425.656 | 51.9025 | 132.382 | 50.4557 | 50.3732 | 509.755 |  | 14.4 | 322 | 50.9295 | 50.6286 | 242.366 | 65.6542 | 77.2614 | 50.6323 | 50.6286 | 284.329
| 13.257 | 75.3333 | 75.3333 | 75.3333 | 75.3333 | 75.3333 |  | 13.6491 | 77.5 | 62.2668 | 62.2655 | 62.2655 | 62.2655 | 62.2655 | 62.2655 | 62.2655 | 62.2655 | 62.2655 | 62.2668 |  | 13.204 | 65.6667 | 56.6434 | 56.6434 | 56.6434 | 56.6434 |  | 14.966 | 464.583 | 62.2452 | 62.2235 | 434.134 | 68.9242 | 87.7494 | 62.2421 | 62.2235 | 466.401 |  | 14.4062 | 431.667 | 49.7813 | 49.5226 | 383.312 | 50.538 | 110.092 | 49.5733 | 49.5226 | 445.207 |  | 14.3 | 287 | 50.3006 | 50.1382 | 246.325 | 61.2411 | 68.288 | 50.1401 | 50.1382 | 275.742
| 13.157 | 69 | 69 | 69 | 69 | 69 |  | 13.5491 | 78.8333 | 62.2326 | 62.232 | 62.232 | 62.232 | 62.232 | 62.232 | 62.232 | 62.232 | 62.232 | 62.2326 |  | 13.104 | 67 | 56.6238 | 56.6238 | 56.6238 | 56.6238 |  | 14.866 | 475.417 | 61.293 | 61.2822 | 442.103 | 65.6733 | 79.8174 | 61.2934 | 61.2822 | 465.052 |  | 14.3062 | 362.083 | 48.9626 | 48.8253 | 332.793 | 49.4993 | 93.1788 | 48.8562 | 48.8253 | 377.989 |  | 14.2 | 284.5 | 49.7383 | 49.6519 | 249.081 | 57.7525 | 61.8445 | 49.6529 | 49.6519 | 269.461
| 13.057 | 62.1667 | 62.1667 | 62.1667 | 62.1667 | 62.1667 |  | 13.4491 | 78.5 | 62.1994 | 62.1992 | 62.1992 | 62.1992 | 62.1992 | 62.1992 | 62.1992 | 62.1992 | 62.1992 | 62.1994 |  | 13.004 | 63.8333 | 56.6102 | 56.6102 | 56.6102 | 56.6102 |  | 14.766 | 470.417 | 60.3553 | 60.3501 | 445.951 | 63.2047 | 73.6747 | 60.3567 | 60.3501 | 462.142 |  | 14.2062 | 317.917 | 48.2965 | 48.225 | 279.671 | 48.6727 | 80.3607 | 48.2436 | 48.225 | 312.344 |  | 14.1 | 254.5 | 49.2723 | 49.2269 | 250.308 | 55.0705 | 57.2995 | 49.2274 | 49.2269 | 264.271
| 12.957 | 68.1667 | 68.1667 | 68.1667 | 68.1667 | 68.1667 |  | 13.3491 | 77.6667 | 62.168 | 62.1679 | 62.1679 | 62.1679 | 62.1679 | 62.1679 | 62.1679 | 62.1679 | 62.1679 | 62.168 |  | 12.904 | 59.1667 | 56.6054 | 56.6054 | 56.6054 | 56.6054 |  | 14.666 | 450 | 59.4649 | 59.4624 | 441.77 | 61.3066 | 68.9537 | 59.4663 | 59.4624 | 453.112 |  | 14.1062 | 295.833 | 47.7091 | 47.6727 | 228.765 | 47.9704 | 70.687 | 47.6837 | 47.6727 | 252.124 |  | 14 | 255.5 | 48.8222 | 48.7989 | 248.94 | 52.9729 | 54.0657 | 48.7991 | 48.7989 | 258.404
| 12.857 | 64.3333 | 64.3333 | 64.3333 | 64.3333 | 64.3333 |  | 13.2491 | 84.3333 | 62.1232 | 62.1231 | 62.1231 | 62.1231 | 62.1231 | 62.1231 | 62.1231 | 62.1231 | 62.1231 | 62.1232 |  | 12.804 | 57.3333 | 56.604 | 56.604 | 56.604 | 56.604 |  | 14.566 | 434.583 | 58.6089 | 58.6077 | 424.333 | 59.7939 | 65.2895 | 58.61 | 58.6077 | 432.204 |  | 14.0062 | 236.667 | 47.2694 | 47.251 | 183.578 | 47.4496 | 63.5809 | 47.2575 | 47.251 | 200.131 |  | 13.9 | 254.5 | 48.3838 | 48.372 | 243.401 | 51.359 | 51.7574 | 48.3722 | 48.372 | 249.785
| 12.757 | 66.6667 | 66.6667 | 66.6667 | 66.6667 | 66.6667 |  | 13.1491 | 83.3333 | 62.0803 | 62.0803 | 62.0803 | 62.0803 | 62.0803 | 62.0803 | 62.0803 | 62.0803 | 62.0803 | 62.0803 |  | 12.704 | 62.3333 | 56.5932 | 56.5932 | 56.5932 | 56.5932 |  | 14.466 | 400 | 57.8305 | 57.83 | 391.891 | 58.5927 | 62.4778 | 57.8313 | 57.83 | 397.303 |  | 13.9062 | 202.5 | 46.9138 | 46.9047 | 146.265 | 47.0375 | 58.379 | 46.9085 | 46.9047 | 157.885 |  | 13.8 | 227.5 | 48.0063 | 48.0004 | 232.586 | 50.1359 | 50.1437 | 48.0004 | 48.0004 | 236.871
| 12.657 | 62.3333 | 62.3333 | 62.3333 | 62.3333 | 62.3333 |  | 13.0491 | 84.6667 | 62.0346 | 62.0346 | 62.0346 | 62.0346 | 62.0346 | 62.0346 | 62.0346 | 62.0346 | 62.0346 | 62.0346 |  | 12.604 | 63.5 | 56.5801 | 56.5801 | 56.5801 | 56.5801 |  | 14.366 | 359.583 | 57.1427 | 57.1425 | 347.165 | 57.6385 | 60.3525 | 57.1432 | 57.1425 | 350.872 |  | 13.8062 | 155 | 46.668 | 46.6636 | 117.29 | 46.7527 | 54.6295 | 46.6658 | 46.6636 | 125.352 |  | 13.7 | 200 | 47.6879 | 47.685 | 216.67 | 49.2025 | 49.0227 | 47.685 | 47.685 | 219.528
| 12.557 | 54.5 | 54.5 | 54.5 | 54.5 | 54.5 |  | 12.9491 | 82.6667 | 61.9929 | 61.9929 | 61.9929 | 61.9929 | 61.9929 | 61.9929 | 61.9929 | 61.9929 | 61.9929 | 61.9929 |  | 12.504 | 61 | 56.5718 | 56.5718 | 56.5718 | 56.5718 |  | 14.266 | 287.5 | 56.6178 | 56.6177 | 295.814 | 56.9404 | 58.8077 | 56.6181 | 56.6177 | 298.328 |  | 13.7062 | 124.167 | 46.4928 | 46.4907 | 95.4221 | 46.5507 | 51.9631 | 46.4919 | 46.4907 | 100.958 |  | 13.6 | 191 | 47.389 | 47.3876 | 196.942 | 48.4603 | 48.2116 | 47.3876 | 47.3876 | 198.841
| 12.457 | 58.8333 | 58.8333 | 58.8333 | 58.8333 | 58.8333 |  | 12.8491 | 74.8333 | 61.967 | 61.967 | 61.967 | 61.967 | 61.967 | 61.967 | 61.967 | 61.967 | 61.967 | 61.967 |  | 12.404 | 57.1667 | 56.5707 | 56.5707 | 56.5707 | 56.5707 |  | 14.166 | 252.917 | 56.1705 | 56.1705 | 244.325 | 56.3807 | 57.6461 | 56.1707 | 56.1705 | 246.011 |  | 13.6062 | 115.417 | 46.3379 | 46.3369 | 79.4714 | 46.3775 | 50.0645 | 46.3376 | 46.3369 | 83.2412 |  | 13.5 | 160.5 | 47.1536 | 47.1529 | 175.246 | 47.9081 | 47.6528 | 47.1529 | 47.1529 | 176.502
| 12.357 | 59.3333 | 59.3333 | 59.3333 | 59.3333 | 59.3333 |  | 12.7491 | 76.6667 | 61.9373 | 61.9373 | 61.9373 | 61.9373 | 61.9373 | 61.9373 | 61.9373 | 61.9373 | 61.9373 | 61.9373 |  | 12.304 | 58.6667 | 56.5667 | 56.5667 | 56.5667 | 56.5667 |  | 14.066 | 202.083 | 55.8381 | 55.838 | 197.657 | 55.9753 | 56.8236 | 55.8382 | 55.838 | 198.78 |  | 13.5062 | 90 | 46.24 | 46.2395 | 68.2271 | 46.2671 | 48.7469 | 46.2399 | 46.2395 | 70.7629 |  | 13.4 | 124.5 | 46.9927 | 46.9924 | 153.35 | 47.5223 | 47.291 | 46.9924 | 46.9924 | 154.178
| 12.257 | 66.5 | 66.5 | 66.5 | 66.5 | 66.5 |  | 12.6491 | 85.5 | 61.8897 | 61.8897 | 61.8897 | 61.8897 | 61.8897 | 61.8897 | 61.8897 | 61.8897 | 61.8897 | 61.8897 |  | 12.204 | 63.8333 | 56.553 | 56.553 | 56.553 | 56.553 |  | 13.966 | 150 | 55.6235 | 55.6235 | 158.264 | 55.7133 | 56.2749 | 55.6236 | 55.6235 | 159.005 |  | 13.4062 | 86.6667 | 46.1495 | 46.1493 | 60.4818 | 46.1682 | 47.8154 | 46.1496 | 46.1493 | 62.1672 |  | 13.3 | 102 | 46.8784 | 46.8783 | 132.658 | 47.2492 | 47.0539 | 46.8783 | 46.8783 | 133.205
| 12.157 | 58.3333 | 58.3333 | 58.3333 | 58.3333 | 58.3333 |  | 12.5491 | 68.6667 | 61.876 | 61.876 | 61.876 | 61.876 | 61.876 | 61.876 | 61.876 | 61.876 | 61.876 | 61.876 |  | 12.104 | 60.1667 | 56.5462 | 56.5462 | 56.5462 | 56.5462 |  | 13.866 | 122.917 | 55.4702 | 55.4702 | 126.926 | 55.5292 | 55.8951 | 55.4702 | 55.4702 | 127.41 |  | 13.3062 | 68.75 | 46.099 | 46.0989 | 55.2961 | 46.1119 | 47.1985 | 46.099 | 46.0989 | 56.4088 |  | 13.2 | 96 | 46.7764 | 46.7764 | 114.125 | 47.0357 | 46.878 | 46.7764 | 46.7764 | 114.486
| 12.057 | 57 | 57 | 57 | 57 | 57 |  | 12.4491 | 71.1667 | 61.8572 | 61.8572 | 61.8572 | 61.8572 | 61.8572 | 61.8572 | 61.8572 | 61.8572 | 61.8572 | 61.8572 |  | 12.004 | 54.6667 | 56.5426 | 56.5426 | 56.5426 | 56.5426 |  | 13.766 | 87.9167 | 55.3963 | 55.3963 | 103.871 | 55.4351 | 55.6704 | 55.3963 | 55.3963 | 104.183 |  | 13.2062 | 63.75 | 46.0596 | 46.0595 | 51.9537 | 46.0685 | 46.7758 | 46.0596 | 46.0595 | 52.679 |  | 13.1 | 65 | 46.7386 | 46.7386 | 98.3331 | 46.9201 | 46.7964 | 46.7386 | 46.7386 | 98.5726
| 11.957 | 57.8333 | 57.8333 | 57.8333 | 57.8333 | 57.8333 |  | 12.3491 | 73 | 61.8347 | 61.8347 | 61.8347 | 61.8347 | 61.8347 | 61.8347 | 61.8347 | 61.8347 | 61.8347 | 61.8347 |  | 11.904 | 60.3333 | 56.5355 | 56.5355 | 56.5355 | 56.5355 |  | 13.666 | 62.5 | 55.3801 | 55.3801 | 87.6221 | 55.4058 | 55.5555 | 55.3801 | 55.3801 | 87.8232 |  | 13.1062 | 50.8333 | 46.0489 | 46.0489 | 49.8309 | 46.0551 | 46.5093 | 46.0489 | 46.0489 | 50.2975 |  | 13 | 52.5 | 46.7266 | 46.7266 | 85.3861 | 46.8558 | 46.7591 | 46.7266 | 46.7266 | 85.5477
| 11.857 | 54 | 54 | 54 | 54 | 54 |  | 12.2491 | 62.5 | 61.8333 | 61.8333 | 61.8333 | 61.8333 | 61.8333 | 61.8333 | 61.8333 | 61.8333 | 61.8333 | 61.8333 |  | 11.804 | 50.3333 | 56.5238 | 56.5238 | 56.5238 | 56.5238 |  | 13.566 | 62.9167 | 55.3629 | 55.3629 | 76.2847 | 55.38 | 55.4737 | 55.3629 | 55.3629 | 76.4125 |  | 13.0062 | 56.25 | 46.0261 | 46.0261 | 48.4379 | 46.0305 | 46.3201 | 46.0262 | 46.0261 | 48.7362 |  | 12.9 | 49 | 46.7219 | 46.7219 | 75.1229 | 46.8136 | 46.7399 | 46.7219 | 46.7219 | 75.2326
| 11.757 | 55.1667 | 55.1667 | 55.1667 | 55.1667 | 55.1667 |  | 12.1491 | 61.8333 | 61.8333 | 61.8333 | 61.8333 | 61.8333 | 61.8333 | 61.8333 | 61.8333 | 61.8333 | 61.8333 | 61.8333 |  | 11.704 | 53.3333 | 53.3333 | 53.3333 | 53.3333 | 53.3333 |  | 13.466 | 52.9167 | 55.3574 | 55.3574 | 68.6236 | 55.3688 | 55.4264 | 55.3574 | 55.3574 | 68.704 |  | 12.9062 | 49.1667 | 46.0191 | 46.0191 | 47.5497 | 46.0222 | 46.2045 | 46.0191 | 46.0191 | 47.7381 |  | 12.8 | 47.5 | 46.7203 | 46.7203 | 67.2261 | 46.7854 | 46.7301 | 46.7203 | 46.7203 | 67.3011
| 11.657 | 58.8333 | 58.8333 | 58.8333 | 58.8333 | 58.8333 |  | 12.0491 | 65 | 65 | 65 | 65 | 65 | 65 | 65 | 65 | 65 | 65 | 65 |  | 11.604 | 58.8333 | 58.8333 | 58.8333 | 58.8333 | 58.8333 |  | 13.366 | 50.4167 | 55.3462 | 55.3462 | 63.5782 | 55.3539 | 55.3889 | 55.3462 | 55.3462 | 63.6286 |  | 12.8062 | 42.5 | 46.0113 | 46.0113 | 46.9791 | 46.0134 | 46.1266 | 46.0113 | 46.0113 | 47.0965 |  | 12.7 | 49 | 46.7155 | 46.7155 | 61.3004 | 46.7618 | 46.7208 | 46.7155 | 46.7155 | 61.3519
| 11.557 | 61.1667 | 61.1667 | 61.1667 | 61.1667 | 61.1667 |  | 11.9491 | 68.5 | 68.5 | 68.5 | 68.5 | 68.5 | 68.5 | 68.5 | 68.5 | 68.5 | 68.5 | 68.5 |  | 11.504 | 58 | 58 | 58 | 58 | 58 |  | 13.266 | 51.25 | 55.3369 | 55.3369 | 60.5178 | 55.3421 | 55.363 | 55.3369 | 55.3369 | 60.5492 |  | 12.7062 | 56.25 | 45.9885 | 45.9885 | 46.5988 | 45.99 | 46.0596 | 45.9885 | 45.9885 | 46.6714 |  | 12.6 | 43.5 | 46.7089 | 46.7089 | 56.9507 | 46.7418 | 46.7117 | 46.7089 | 46.7089 | 56.9864
| 11.457 | 55.3333 | 55.3333 | 55.3333 | 55.3333 | 55.3333 |  | 11.8491 | 67.6667 | 67.6667 | 67.6667 | 67.6667 | 67.6667 | 67.6667 | 67.6667 | 67.6667 | 67.6667 | 67.6667 | 67.6667 |  | 11.404 | 53.6667 | 53.6667 | 53.6667 | 53.6667 | 53.6667 |  | 13.166 | 51.6667 | 55.3286 | 55.3286 | 58.5511 | 55.3322 | 55.3443 | 55.3286 | 55.3286 | 58.5704 |  | 12.6062 | 40 | 45.9752 | 45.9752 | 46.3594 | 45.9763 | 46.0186 | 45.9752 | 45.9752 | 46.4038 |  | 12.5 | 42 | 46.6992 | 46.6992 | 53.8148 | 46.7226 | 46.7006 | 46.6992 | 46.6992 | 53.8397
| 11.357 | 59.8333 | 59.8333 | 59.8333 | 59.8333 | 59.8333 |  | 11.7491 | 67.5 | 67.5 | 67.5 | 67.5 | 67.5 | 67.5 | 67.5 | 67.5 | 67.5 | 67.5 | 67.5 |  | 11.304 | 58.3333 | 58.3333 | 58.3333 | 58.3333 | 58.3333 |  | 13.066 | 57.0833 | 55.3246 | 55.3246 | 57.3073 | 55.327 | 55.3339 | 55.3246 | 55.3246 | 57.3192 |  | 12.5062 | 49.1667 | 45.9681 | 45.9681 | 46.2135 | 45.9688 | 45.9941 | 45.9681 | 45.9681 | 46.2403 |  | 12.4 | 43 | 46.6915 | 46.6915 | 51.5924 | 46.7082 | 46.6923 | 46.6915 | 46.6915 | 51.6099
| 11.257 | 60.8333 | 60.8333 | 60.8333 | 60.8333 | 60.8333 |  | 11.6491 | 70.6667 | 70.6667 | 70.6667 | 70.6667 | 70.6667 | 70.6667 | 70.6667 | 70.6667 | 70.6667 | 70.6667 | 70.6667 |  | 11.204 | 59.8333 | 59.8333 | 59.8333 | 59.8333 | 59.8333 |  | 12.966 | 52.0833 | 55.3172 | 55.3172 | 56.5246 | 55.3189 | 55.3228 | 55.3172 | 55.3172 | 56.5318 |  | 12.4062 | 45 | 45.9659 | 45.9659 | 46.1241 | 45.9665 | 45.9814 | 45.9659 | 45.9659 | 46.1402 |  | 12.3 | 46 | 46.6901 | 46.6901 | 50.0424 | 46.702 | 46.6905 | 46.6901 | 46.6901 | 50.0547
| 11.157 | 62.1667 | 62.1667 | 62.1667 | 62.1667 | 62.1667 |  | 11.5491 | 66.5 | 66.5 | 66.5 | 66.5 | 66.5 | 66.5 | 66.5 | 66.5 | 66.5 | 66.5 | 66.5 |  | 11.104 | 60.6667 | 60.6667 | 60.6667 | 60.6667 | 60.6667 |  | 12.866 | 56.6667 | 55.3141 | 55.3141 | 56.0544 | 55.3153 | 55.3174 | 55.3141 | 55.3141 | 56.0588 |  | 12.3062 | 42.9167 | 45.9591 | 45.9591 | 46.0613 | 45.9595 | 45.9683 | 45.9591 | 45.9591 | 46.0709 |  | 12.2 | 41.5 | 46.6794 | 46.6794 | 48.9604 | 46.688 | 46.6796 | 46.6794 | 46.6794 | 48.9693
| 11.057 | 61.5 | 61.5 | 61.5 | 61.5 | 61.5 |  | 11.4491 | 69 | 69 | 69 | 69 | 69 | 69 | 69 | 69 | 69 | 69 | 69 |  | 11.004 | 59.6667 | 59.6667 | 59.6667 | 59.6667 | 59.6667 |  | 12.766 | 50.4167 | 55.303 | 55.303 | 55.7635 | 55.3039 | 55.3049 | 55.303 | 55.303 | 55.7662 |  | 12.2062 | 42.9167 | 45.9524 | 45.9524 | 46.0185 | 45.9527 | 45.9577 | 45.9524 | 45.9524 | 46.0242 |  | 12.1 | 50.5 | 46.6714 | 46.6714 | 48.2178 | 46.6777 | 46.6715 | 46.6714 | 46.6714 | 48.2242
| 10.957 | 58.6667 | 58.6667 | 58.6667 | 58.6667 | 58.6667 |  | 11.3491 | 68.6667 | 68.6667 | 68.6667 | 68.6667 | 68.6667 | 68.6667 | 68.6667 | 68.6667 | 68.6667 | 68.6667 | 68.6667 |  | 10.904 | 57.1667 | 57.1667 | 57.1667 | 57.1667 | 57.1667 |  | 12.666 | 52.9167 | 55.2976 | 55.2976 | 55.583 | 55.2982 | 55.2987 | 55.2976 | 55.2976 | 55.5847 |  | 12.1062 | 48.75 | 48.75 | 48.75 | 48.7929 | 48.7502 | 48.7531 | 48.75 | 48.75 | 48.7962 |  | 12 | 41.5 | 46.6608 | 46.6608 | 47.7065 | 46.6654 | 46.6608 | 46.6608 | 46.6608 | 47.7111
| 10.857 | 61.1667 | 61.1667 | 61.1667 | 61.1667 | 61.1667 |  | 11.2491 | 77.1667 | 77.1667 | 77.1667 | 77.1667 | 77.1667 | 77.1667 | 77.1667 | 77.1667 | 77.1667 | 77.1667 | 77.1667 |  | 10.804 | 52.3333 | 52.3333 | 52.3333 | 52.3333 | 52.3333 |  | 12.566 | 53.3333 | 53.3333 | 53.3333 | 53.5096 | 53.3337 | 53.3339 | 53.3333 | 53.3333 | 53.5106 |  | 12.0062 | 46.25 | 46.25 | 46.25 | 46.278 | 46.2502 | 46.2517 | 46.25 | 46.25 | 46.2799 |  | 11.9 | 38 | 46.6429 | 46.6429 | 47.3492 | 46.6462 | 46.6429 | 46.6429 | 46.6429 | 47.3526
| 10.757 | 61 | 61 | 61 | 61 | 61 |  | 11.1491 | 79 | 79 | 79 | 79 | 79 | 79 | 79 | 79 | 79 | 79 | 79 |  | 10.704 | 58.1667 | 58.1667 | 58.1667 | 58.1667 | 58.1667 |  | 12.466 | 61.6667 | 61.6667 | 61.6667 | 61.7752 | 61.667 | 61.667 | 61.6667 | 61.6667 | 61.7758 |  | 11.9062 | 46.6667 | 46.6667 | 46.6667 | 46.6849 | 46.6668 | 46.6676 | 46.6667 | 46.6667 | 46.686 |  | 11.8 | 40.5 | 40.5 | 40.5 | 40.977 | 40.5025 | 40.5 | 40.5 | 40.5 | 40.9794
| 10.657 | 68 | 68 | 68 | 68 | 68 |  | 11.0491 | 80 | 80 | 80 | 80 | 80 | 80 | 80 | 80 | 80 | 80 | 80 |  | 10.604 | 58.8333 | 58.8333 | 58.8333 | 58.8333 | 58.8333 |  | 12.366 | 60 | 60 | 60 | 60.0687 | 60.0002 | 60.0002 | 60 | 60 | 60.0691 |  | 11.8062 | 43.75 | 43.75 | 43.75 | 43.7621 | 43.7501 | 43.7505 | 43.75 | 43.75 | 43.7628 |  | 11.7 | 57 | 57 | 57 | 57.3223 | 57.0018 | 57 | 57 | 57 | 57.3241
| 10.557 | 65.3333 | 65.3333 | 65.3333 | 65.3333 | 65.3333 |  | 10.9491 | 76 | 76 | 76 | 76 | 76 | 76 | 76 | 76 | 76 | 76 | 76 |  | 10.504 | 63.1667 | 63.1667 | 63.1667 | 63.1667 | 63.1667 |  | 12.266 | 60 | 60 | 60 | 60.0436 | 60.0002 | 60.0001 | 60 | 60 | 60.0439 |  | 11.7062 | 51.25 | 51.25 | 51.25 | 51.2581 | 51.2501 | 51.2503 | 51.25 | 51.25 | 51.2585 |  | 11.6 | 57.5 | 57.5 | 57.5 | 57.7181 | 57.5013 | 57.5 | 57.5 | 57.5 | 57.7195
| 10.457 | 64.1667 | 64.1667 | 64.1667 | 64.1667 | 64.1667 |  | 10.8491 | 77.1667 | 77.1667 | 77.1667 | 77.1667 | 77.1667 | 77.1667 | 77.1667 | 77.1667 | 77.1667 | 77.1667 | 77.1667 |  | 10.404 | 69.1667 | 69.1667 | 69.1667 | 69.1667 | 69.1667 |  | 12.166 | 56.25 | 56.25 | 56.25 | 56.2777 | 56.2501 | 56.2501 | 56.25 | 56.25 | 56.2779 |  | 11.6062 | 45.8333 | 45.8333 | 45.8333 | 45.8388 | 45.8334 | 45.8335 | 45.8333 | 45.8333 | 45.839 |  | 11.5 | 52 | 52 | 52 | 52.1479 | 52.001 | 52 | 52 | 52 | 52.1489
| 10.357 | 62.3333 | 62.3333 | 62.3333 | 62.3333 | 62.3333 |  | 10.7491 | 76.3333 | 76.3333 | 76.3333 | 76.3333 | 76.3333 | 76.3333 | 76.3333 | 76.3333 | 76.3333 | 76.3333 | 76.3333 |  | 10.304 | 60.1667 | 60.1667 | 60.1667 | 60.1667 | 60.1667 |  | 12.066 | 72.0833 | 72.0833 | 72.0833 | 72.101 | 72.0834 | 72.0834 | 72.0833 | 72.0833 | 72.1011 |  | 11.5062 | 51.25 | 51.25 | 51.25 | 51.2537 | 51.25 | 51.2501 | 51.25 | 51.25 | 51.2538 |  | 11.4 | 48.5 | 48.5 | 48.5 | 48.6006 | 48.5007 | 48.5 | 48.5 | 48.5 | 48.6013
| 10.257 | 62.1667 | 62.1667 | 62.1667 | 62.1667 | 62.1667 |  | 10.6491 | 86.8333 | 86.8333 | 86.8333 | 86.8333 | 86.8333 | 86.8333 | 86.8333 | 86.8333 | 86.8333 | 86.8333 | 86.8333 |  | 10.204 | 66.6667 | 66.6667 | 66.6667 | 66.6667 | 66.6667 |  | 11.966 | 63.3333 | 63.3333 | 63.3333 | 63.3446 | 63.3334 | 63.3333 | 63.3333 | 63.3333 | 63.3447 |  | 11.4062 | 48.3333 | 48.3333 | 48.3333 | 48.3358 | 48.3334 | 48.3334 | 48.3333 | 48.3333 | 48.3359 |  | 11.3 | 47 | 47 | 47 | 47.0686 | 47.0005 | 47 | 47 | 47 | 47.0692
| 10.157 | 65.3333 | 65.3333 | 65.3333 | 65.3333 | 65.3333 |  | 10.5491 | 82.8333 | 82.8333 | 82.8333 | 82.8333 | 82.8333 | 82.8333 | 82.8333 | 82.8333 | 82.8333 | 82.8333 | 82.8333 |  | 10.104 | 61.8333 | 61.8333 | 61.8333 | 61.8333 | 61.8333 |  | 11.866 | 64.5833 | 64.5833 | 64.5833 | 64.5907 | 64.5834 | 64.5833 | 64.5833 | 64.5833 | 64.5908 |  | 11.3062 | 63.3333 | 63.3333 | 63.3333 | 63.335 | 63.3334 | 63.3334 | 63.3333 | 63.3333 | 63.3351 |  | 11.2 | 55 | 55 | 55 | 55.047 | 55.0004 | 55 | 55 | 55 | 55.0474
| 10.057 | 63 | 63 | 63 | 63 | 63 |  | 10.4491 | 80.1667 | 80.1667 | 80.1667 | 80.1667 | 80.1667 | 80.1667 | 80.1667 | 80.1667 | 80.1667 | 80.1667 | 80.1667 |  | 10.004 | 61 | 61 | 61 | 61 | 61 |  | 11.766 | 65.8333 | 65.8333 | 65.8333 | 65.8382 | 65.8334 | 65.8333 | 65.8333 | 65.8333 | 65.8382 |  | 11.2062 | 54.5833 | 54.5833 | 54.5833 | 54.5845 | 54.5833 | 54.5833 | 54.5833 | 54.5833 | 54.5845 |  | 11.1 | 53 | 53 | 53 | 53.0323 | 53.0003 | 53 | 53 | 53 | 53.0326

## Figure 3
3a | Annealing temperature (°C) | Effective lifetime (microseconds) |  |  | 3b | As-deposited |  | 350 °C |  | 400 °C |  | 425 °C |  | 450 °C |  | 475 °C |  | 500 °C |  | Intrinsic lifetime limit |  | 3c | As-deposited |  | 350 °C |  | 400 °C |  | 425 °C |  | 450 °C |  | 475 °C |  | 500 °C |  | Intrinsic lifetime limit |  | 3d | As-deposited |  | 350 °C |  | 400 °C |  | 425 °C |  | 450 °C |  | 475 °C |  | 500 °C |  | Intrinsic lifetime limit
|  | O2-HfOx | H2O-HfOx | O3-HfOx | O2-HfOx | Excess carrier density (Δn) | Effective lifetime (s) | Excess carrier density (Δn) | Effective lifetime (s) | Excess carrier density (Δn) | Effective lifetime (s) | Excess carrier density (Δn) | Effective lifetime (s) | Excess carrier density (Δn) | Effective lifetime (s) | Excess carrier density (Δn) | Effective lifetime (s) | Excess carrier density (Δn) | Effective lifetime (s) | Excess carrier density (Δn) | Effective lifetime (s) | H2O-HfOx | Excess carrier density (Δn) | Effective lifetime (s) | Excess carrier density (Δn) | Effective lifetime (s) | Excess carrier density (Δn) | Effective lifetime (s) | Excess carrier density (Δn) | Effective lifetime (s) | Excess carrier density (Δn) | Effective lifetime (s) | Excess carrier density (Δn) | Effective lifetime (s) | Excess carrier density (Δn) | Effective lifetime (s) | Excess carrier density (Δn) | Effective lifetime (s) | O3-HfOx | Excess carrier density (Δn) | Effective lifetime (s) | Excess carrier density (Δn) | Effective lifetime (s) | Excess carrier density (Δn) | Effective lifetime (s) | Excess carrier density (Δn) | Effective lifetime (s) | Excess carrier density (Δn) | Effective lifetime (s) | Excess carrier density (Δn) | Effective lifetime (s) | Excess carrier density (Δn) | Effective lifetime (s) | Excess carrier density (Δn) | Effective lifetime (s)
| 200 | 0.46 | 99.77111 | 0.17 |  | 133648000000000 | 4.47282e-07 | 7054320000000000 | 2e-05 | 16988300000000000 | 0.00014 | 18111200000000000 | 0.00022 | 17739600000000000 | 0.00017 | 17384600000000000 | 0.00018 | 18116900000000000 | 0.00022 | 1000000000000 | 0.716 |  | 26661300000000000 | 0.0001 | 19180700000000000 | 0.00032 | 18185800000000000 | 0.00035 | 19468800000000000 | 0.00035 | 20297900000000000 | 0.00032 | 18991200000000000 | 0.00028 | 18791400000000000 | 0.00033 | 1000000000000 | 0.716 |  | 53934100000000 | 1.78107e-07 | 4895700000000000 | 2e-05 | 14734500000000000 | 0.00017 | 14177900000000000 | 0.00012 | 14398700000000000 | 0.00013 | 12511200000000000 | 0.0001 | 7872880000000000 | 3e-05 | 1000000000000 | 0.716
| 350 | 35.36 | 1425.22 | 15.38 |  | 127769000000000 | 4.39647e-07 | 6850920000000000 | 2e-05 | 15503800000000000 | 0.00014 | 16117200000000000 | 0.00023 | 16025400000000000 | 0.00017 | 15881400000000000 | 0.00017 | 16201500000000000 | 0.00023 | 1200000000000 | 0.715 |  | 26035600000000000 | 0.0001 | 17307900000000000 | 0.00034 | 16100000000000000 | 0.00038 | 17545700000000000 | 0.00038 | 18398300000000000 | 0.00034 | 17151200000000000 | 0.00029 | 16684700000000000 | 0.00036 | 1200000000000 | 0.715 |  | 52290000000000 | 1.78158e-07 | 4723140000000000 | 2e-05 | 12728800000000000 | 0.00019 | 12536400000000000 | 0.00012 | 12852200000000000 | 0.00014 | 11445500000000000 | 9e-05 | 7697380000000000 | 3e-05 | 1200000000000 | 0.715
| 400 | 338.0275 | 1980.8 | 264.05625 |  | 123586000000000 | 4.39954e-07 | 6665630000000000 | 2e-05 | 14155400000000000 | 0.00014 | 14460100000000000 | 0.00025 | 14487900000000000 | 0.00017 | 14528000000000000 | 0.00018 | 14558100000000000 | 0.00024 | 1400000000000 | 0.715 |  | 25378700000000000 | 0.0001 | 15732700000000000 | 0.00037 | 14408400000000000 | 0.00042 | 15923500000000000 | 0.0004 | 16785400000000000 | 0.00036 | 15572800000000000 | 0.00031 | 14966000000000000 | 0.00039 | 1400000000000 | 0.715 |  | 47719200000000 | 1.68175e-07 | 4568670000000000 | 2e-05 | 11162900000000000 | 0.00021 | 11147500000000000 | 0.00013 | 11538000000000000 | 0.00014 | 10452700000000000 | 9e-05 | 7534300000000000 | 3e-05 | 1400000000000 | 0.715
| 425 | 1132.45 | 1630.59 | 669.93 |  | 116295000000000 | 4.27869e-07 | 6478760000000000 | 2e-05 | 12922000000000000 | 0.00014 | 13050900000000000 | 0.00026 | 13161600000000000 | 0.00018 | 13334800000000000 | 0.00018 | 13175500000000000 | 0.00026 | 1600000000000 | 0.714 |  | 24691000000000000 | 0.0001 | 14394500000000000 | 0.00039 | 13016000000000000 | 0.00046 | 14542700000000000 | 0.00043 | 15389600000000000 | 0.00038 | 14219900000000000 | 0.00033 | 13535400000000000 | 0.00042 | 1600000000000 | 0.714 |  | 43989800000000 | 1.6014e-07 | 4417530000000000 | 2e-05 | 9897980000000000 | 0.00023 | 9991940000000000 | 0.00014 | 10395900000000000 | 0.00015 | 9560830000000000 | 9e-05 | 7371180000000000 | 3e-05 | 1600000000000 | 0.714
| 450 | 405.1775 | 865.241 | 289.776 |  | 113641000000000 | 4.32628e-07 | 6289550000000000 | 2e-05 | 11838900000000000 | 0.00015 | 11865700000000000 | 0.00028 | 12019700000000000 | 0.00019 | 12263900000000000 | 0.00019 | 11982500000000000 | 0.00027 | 1800000000000 | 0.713 |  | 24005300000000000 | 0.0001 | 13231900000000000 | 0.00042 | 11847100000000000 | 0.00049 | 13362800000000000 | 0.00046 | 14187200000000000 | 0.00041 | 13060100000000000 | 0.00035 | 12335100000000000 | 0.00045 | 1800000000000 | 0.713 |  | 42843800000000 | 1.61286e-07 | 4263200000000000 | 2e-05 | 8881490000000000 | 0.00025 | 9004930000000000 | 0.00015 | 9437890000000000 | 0.00016 | 8772730000000000 | 0.0001 | 7204970000000000 | 3e-05 | 1800000000000 | 0.713
| 475 | 670.44 | 1267.48 | 362.55 |  | 111251000000000 | 4.38671e-07 | 6104850000000000 | 2e-05 | 10896600000000000 | 0.00016 | 10841600000000000 | 0.0003 | 11008200000000000 | 0.0002 | 11325900000000000 | 0.0002 | 10969200000000000 | 0.00029 | 2000000000000 | 0.713 |  | 23340300000000000 | 0.0001 | 12231900000000000 | 0.00044 | 10852400000000000 | 0.00053 | 12339500000000000 | 0.00049 | 13139800000000000 | 0.00043 | 12043700000000000 | 0.00037 | 11315500000000000 | 0.00048 | 2000000000000 | 0.713 |  | 42697600000000 | 1.66436e-07 | 4108030000000000 | 2e-05 | 8037540000000000 | 0.00027 | 8179820000000000 | 0.00016 | 8629940000000000 | 0.00017 | 8064150000000000 | 0.0001 | 7039550000000000 | 3e-05 | 2000000000000 | 0.713
| 500 | 592.11 | 1698.41 | 78.01 |  | 104323000000000 | 4.25901e-07 | 5932380000000000 | 2e-05 | 10056500000000000 | 0.00016 | 9965040000000000 | 0.00032 | 10132500000000000 | 0.00021 | 10495800000000000 | 0.00021 | 10082300000000000 | 0.00031 | 2200000000000 | 0.712 |  | 22677900000000000 | 0.0001 | 11352900000000000 | 0.00047 | 10004400000000000 | 0.00056 | 11450300000000000 | 0.00052 | 12213200000000000 | 0.00045 | 11160000000000000 | 0.00039 | 10433500000000000 | 0.00051 | 2200000000000 | 0.712 |  | 39857700000000 | 1.60828e-07 | 3965990000000000 | 2e-05 | 7328600000000000 | 0.00029 | 7482380000000000 | 0.00017 | 7920610000000000 | 0.00018 | 7436340000000000 | 0.0001 | 6883980000000000 | 3e-05 | 2200000000000 | 0.712
[6 empty] | 101079000000000 | 4.2695e-07 | 5763640000000000 | 2e-05 | 9300960000000000 | 0.00017 | 9203910000000000 | 0.00033 | 9368930000000000 | 0.00022 | 9748090000000000 | 0.00021 | 9313780000000000 | 0.00032 | 2400000000000 | 0.712 |  | 22022800000000000 | 0.0001 | 10578200000000000 | 0.00049 | 9250290000000000 | 0.00059 | 10664600000000000 | 0.00054 | 11398700000000000 | 0.00048 | 10385300000000000 | 0.00041 | 9646760000000000 | 0.00053 | 2400000000000 | 0.712 |  | 38462800000000 | 1.60591e-07 | 3828850000000000 | 2e-05 | 6718660000000000 | 0.00031 | 6870440000000000 | 0.00018 | 7308490000000000 | 0.00019 | 6871630000000000 | 0.00011 | 6731600000000000 | 3e-05 | 2400000000000 | 0.712
[6 empty] | 97587100000000 | 4.26597e-07 | 5598030000000000 | 2e-05 | 8639850000000000 | 0.00018 | 8531920000000000 | 0.00035 | 8683860000000000 | 0.00023 | 9086070000000000 | 0.00023 | 8630000000000000 | 0.00034 | 2600000000000 | 0.711 |  | 21378700000000000 | 0.0001 | 9889620000000000 | 0.00051 | 8587290000000000 | 0.00062 | 9950740000000000 | 0.00056 | 10676400000000000 | 0.0005 | 9692660000000000 | 0.00043 | 8959530000000000 | 0.00057 | 2600000000000 | 0.711 |  | 36504100000000 | 1.57809e-07 | 3692240000000000 | 2e-05 | 6190510000000000 | 0.00034 | 6338770000000000 | 0.00019 | 6777170000000000 | 0.00021 | 6377170000000000 | 0.00011 | 6577090000000000 | 3e-05 | 2600000000000 | 0.711
[6 empty] | 95781000000000 | 4.33572e-07 | 5435850000000000 | 2e-05 | 8052680000000000 | 0.00018 | 7943320000000000 | 0.00037 | 8086660000000000 | 0.00025 | 8499690000000000 | 0.00023 | 8026660000000000 | 0.00035 | 2800000000000 | 0.711 |  | 20755300000000000 | 0.0001 | 9271380000000000 | 0.00053 | 8008070000000000 | 0.00066 | 9309220000000000 | 0.00059 | 10022400000000000 | 0.00052 | 9075140000000000 | 0.00045 | 8355470000000000 | 0.0006 | 2800000000000 | 0.711 |  | 36197200000000 | 1.62103e-07 | 3559290000000000 | 2e-05 | 5741630000000000 | 0.00036 | 5877590000000000 | 0.0002 | 6301750000000000 | 0.00021 | 5944600000000000 | 0.00012 | 6424990000000000 | 3e-05 | 2800000000000 | 0.711
[6 empty] | 90937300000000 | 4.2626e-07 | 5279810000000000 | 2e-05 | 7520830000000000 | 0.00019 | 7405060000000000 | 0.00038 | 7552090000000000 | 0.00025 | 7962530000000000 | 0.00024 | 7482920000000000 | 0.00036 | 3000000000000 | 0.71 |  | 20142500000000000 | 0.0001 | 8706140000000000 | 0.00055 | 7491830000000000 | 0.00069 | 8742110000000000 | 0.00061 | 9427120000000000 | 0.00053 | 8509350000000000 | 0.00046 | 7815830000000000 | 0.00062 | 3000000000000 | 0.71 |  | 33362600000000 | 1.54746e-07 | 3434110000000000 | 2e-05 | 5347190000000000 | 0.00038 | 5465610000000000 | 0.00021 | 5873930000000000 | 0.00022 | 5550630000000000 | 0.00012 | 6281640000000000 | 3e-05 | 3000000000000 | 0.71
[6 empty] | 88563800000000 | 4.29894e-07 | 5131260000000000 | 3e-05 | 7035970000000000 | 0.0002 | 6927760000000000 | 0.0004 | 7063630000000000 | 0.00026 | 7475010000000000 | 0.00025 | 6990880000000000 | 0.00038 | 3200000000000 | 0.71 |  | 19542500000000000 | 0.0001 | 8192870000000000 | 0.00057 | 7026870000000000 | 0.00072 | 8227360000000000 | 0.00064 | 8882750000000000 | 0.00055 | 7995760000000000 | 0.00048 | 7332660000000000 | 0.00065 | 3200000000000 | 0.71 |  | 31654000000000 | 1.52056e-07 | 3315070000000000 | 2e-05 | 4998180000000000 | 0.0004 | 5105230000000000 | 0.00023 | 5502340000000000 | 0.00024 | 5200140000000000 | 0.00013 | 6141700000000000 | 3e-05 | 3200000000000 | 0.71
[6 empty] | 86285600000000 | 4.33655e-07 | 4984310000000000 | 3e-05 | 6604770000000000 | 0.0002 | 6496340000000000 | 0.00042 | 6622350000000000 | 0.00027 | 7036590000000000 | 0.00026 | 6557200000000000 | 0.0004 | 3400000000000 | 0.709 |  | 18959000000000000 | 0.0001 | 7730630000000000 | 0.0006 | 6608090000000000 | 0.00075 | 7761350000000000 | 0.00066 | 8388640000000000 | 0.00057 | 7536670000000000 | 0.0005 | 6896350000000000 | 0.00067 | 3400000000000 | 0.709 |  | 32582400000000 | 1.62055e-07 | 3197030000000000 | 2e-05 | 4690330000000000 | 0.00042 | 4787770000000000 | 0.00024 | 5168820000000000 | 0.00025 | 4878140000000000 | 0.00013 | 6001720000000000 | 3e-05 | 3400000000000 | 0.709
[6 empty] | 82404700000000 | 4.28924e-07 | 4840760000000000 | 3e-05 | 6208110000000000 | 0.00021 | 6113880000000000 | 0.00043 | 6220130000000000 | 0.00028 | 6626660000000000 | 0.00026 | 6162270000000000 | 0.00042 | 3600000000000 | 0.709 |  | 18392200000000000 | 0.0001 | 7310540000000000 | 0.00062 | 6228660000000000 | 0.00077 | 7334460000000000 | 0.00068 | 7938560000000000 | 0.00059 | 7121240000000000 | 0.00052 | 6499530000000000 | 0.0007 | 3600000000000 | 0.709 |  | 29620300000000 | 1.52565e-07 | 3083550000000000 | 2e-05 | 4412560000000000 | 0.00045 | 4501570000000000 | 0.00025 | 4871260000000000 | 0.00026 | 4591690000000000 | 0.00014 | 5866310000000000 | 3e-05 | 3600000000000 | 0.709
[6 empty] | 81250800000000 | 4.37933e-07 | 4705170000000000 | 3e-05 | 5843060000000000 | 0.00021 | 5765110000000000 | 0.00045 | 5862010000000000 | 0.00029 | 6254470000000000 | 0.00027 | 5808170000000000 | 0.00043 | 3800000000000 | 0.708 |  | 17837300000000000 | 0.0001 | 6927830000000000 | 0.00064 | 5882780000000000 | 0.0008 | 6942960000000000 | 0.0007 | 7526150000000000 | 0.00061 | 6737850000000000 | 0.00054 | 6137470000000000 | 0.00072 | 3800000000000 | 0.708 |  | 29848100000000 | 1.59206e-07 | 2975420000000000 | 2e-05 | 4165810000000000 | 0.00047 | 4246350000000000 | 0.00026 | 4605480000000000 | 0.00027 | 4332180000000000 | 0.00015 | 5736750000000000 | 3e-05 | 3800000000000 | 0.708
[6 empty] | 77377300000000 | 4.31776e-07 | 4574080000000000 | 3e-05 | 5512410000000000 | 0.00022 | 5444040000000000 | 0.00047 | 5532660000000000 | 0.0003 | 5914810000000000 | 0.00028 | 5481360000000000 | 0.00044 | 4000000000000 | 0.708 |  | 17292600000000000 | 0.0001 | 6572180000000000 | 0.00065 | 5568790000000000 | 0.00083 | 6581510000000000 | 0.00072 | 7146750000000000 | 0.00063 | 6390870000000000 | 0.00056 | 5807780000000000 | 0.00075 | 4000000000000 | 0.708 |  | 28867600000000 | 1.59416e-07 | 2871100000000000 | 2e-05 | 3939120000000000 | 0.00049 | 4013900000000000 | 0.00027 | 4358020000000000 | 0.00028 | 4099100000000000 | 0.00015 | 5608500000000000 | 3e-05 | 4000000000000 | 0.708
[6 empty] | 75521800000000 | 4.36354e-07 | 4443400000000000 | 3e-05 | 5217200000000000 | 0.00023 | 5157630000000000 | 0.00049 | 5231730000000000 | 0.00031 | 5601630000000000 | 0.00029 | 5185960000000000 | 0.00046 | 4200000000000 | 0.707 |  | 16767400000000000 | 0.0001 | 6245090000000000 | 0.00067 | 5280900000000000 | 0.00086 | 6246460000000000 | 0.00074 | 6798770000000000 | 0.00065 | 6067920000000000 | 0.00057 | 5505320000000000 | 0.00077 | 4200000000000 | 0.707 |  | 28805200000000 | 1.64634e-07 | 2768920000000000 | 2e-05 | 3737010000000000 | 0.00051 | 3804140000000000 | 0.00029 | 4135090000000000 | 0.0003 | 3886190000000000 | 0.00016 | 5481260000000000 | 3e-05 | 4200000000000 | 0.707
[6 empty] | 73459100000000 | 4.3933e-07 | 4318620000000000 | 3e-05 | 4940070000000000 | 0.00024 | 4891710000000000 | 0.0005 | 4959480000000000 | 0.00033 | 5316880000000000 | 0.0003 | 4915750000000000 | 0.00048 | 4400000000000 | 0.707 |  | 16257500000000000 | 0.0001 | 5941240000000000 | 0.00069 | 5013670000000000 | 0.00088 | 5942420000000000 | 0.00076 | 6471210000000000 | 0.00066 | 5769730000000000 | 0.00059 | 5228540000000000 | 0.0008 | 4400000000000 | 0.707 |  | 25790700000000 | 1.52577e-07 | 2670190000000000 | 2e-05 | 3551520000000000 | 0.00053 | 3613620000000000 | 0.0003 | 3932930000000000 | 0.00031 | 3686740000000000 | 0.00016 | 5360150000000000 | 3e-05 | 4400000000000 | 0.707
[6 empty] | 69543700000000 | 4.30602e-07 | 4199040000000000 | 3e-05 | 4688030000000000 | 0.00025 | 4647890000000000 | 0.00052 | 4707310000000000 | 0.00034 | 5052750000000000 | 0.00031 | 4663760000000000 | 0.00049 | 4600000000000 | 0.706 |  | 15757900000000000 | 0.0001 | 5661750000000000 | 0.00071 | 4770080000000000 | 0.00092 | 5655710000000000 | 0.00078 | 6169270000000000 | 0.00068 | 5495040000000000 | 0.0006 | 4970810000000000 | 0.00082 | 4600000000000 | 0.706 |  | 25354400000000 | 1.55278e-07 | 2578520000000000 | 2e-05 | 3379930000000000 | 0.00055 | 3437860000000000 | 0.00031 | 3745370000000000 | 0.00032 | 3506710000000000 | 0.00017 | 5241570000000000 | 3e-05 | 4600000000000 | 0.706
[6 empty] | 68610500000000 | 4.39738e-07 | 4082580000000000 | 3e-05 | 4456780000000000 | 0.00026 | 4424370000000000 | 0.00053 | 4477080000000000 | 0.00035 | 4807490000000000 | 0.00032 | 4434370000000000 | 0.00051 | 4800000000000 | 0.706 |  | 15277300000000000 | 0.0001 | 5399870000000000 | 0.00073 | 4545460000000000 | 0.00094 | 5389780000000000 | 0.00081 | 5887580000000000 | 0.0007 | 5238310000000000 | 0.00062 | 4732550000000000 | 0.00084 | 4800000000000 | 0.706 |  | 24998300000000 | 1.58458e-07 | 2486160000000000 | 2e-05 | 3223140000000000 | 0.00056 | 3275610000000000 | 0.00032 | 3573840000000000 | 0.00033 | 3338290000000000 | 0.00017 | 5125550000000000 | 3e-05 | 4800000000000 | 0.706
[6 empty] | 65477500000000 | 4.34269e-07 | 3970820000000000 | 3e-05 | 4242800000000000 | 0.00026 | 4214370000000000 | 0.00055 | 4260580000000000 | 0.00036 | 4582930000000000 | 0.00032 | 4222270000000000 | 0.00052 | 5000000000000 | 0.705 |  | 14810800000000000 | 0.0001 | 5155770000000000 | 0.00074 | 4336060000000000 | 0.00096 | 5147020000000000 | 0.00083 | 5625900000000000 | 0.00071 | 4999210000000000 | 0.00063 | 4511920000000000 | 0.00087 | 5000000000000 | 0.705 |  | 26279400000000 | 1.72344e-07 | 2399460000000000 | 2e-05 | 3076390000000000 | 0.00058 | 3130060000000000 | 0.00033 | 3416030000000000 | 0.00034 | 3190360000000000 | 0.00018 | 5012020000000000 | 3e-05 | 5000000000000 | 0.705
[6 empty] | 62677000000000 | 4.30266e-07 | 3862120000000000 | 3e-05 | 4043010000000000 | 0.00027 | 4022520000000000 | 0.00056 | 4065080000000000 | 0.00037 | 4370180000000000 | 0.00033 | 4025080000000000 | 0.00054 | 5200000000000 | 0.705 |  | 14356400000000000 | 0.0001 | 4929100000000000 | 0.00076 | 4141040000000000 | 0.00099 | 4915910000000000 | 0.00084 | 5379650000000000 | 0.00073 | 4776860000000000 | 0.00065 | 4308460000000000 | 0.00089 | 5200000000000 | 0.705 |  | 23212900000000 | 1.57505e-07 | 2316050000000000 | 2e-05 | 2942070000000000 | 0.0006 | 2993200000000000 | 0.00034 | 3266710000000000 | 0.00035 | 3049410000000000 | 0.00018 | 4902560000000000 | 3e-05 | 5200000000000 | 0.705
[6 empty] | 62476600000000 | 4.43758e-07 | 3757580000000000 | 3e-05 | 3860800000000000 | 0.00028 | 3842390000000000 | 0.00057 | 3882740000000000 | 0.00038 | 4176190000000000 | 0.00034 | 3844030000000000 | 0.00055 | 5400000000000 | 0.704 |  | 13914900000000000 | 0.0001 | 4716060000000000 | 0.00078 | 3959780000000000 | 0.00102 | 4703300000000000 | 0.00087 | 5149070000000000 | 0.00075 | 4571000000000000 | 0.00067 | 4116960000000000 | 0.00091 | 5400000000000 | 0.704 |  | 23344300000000 | 1.63899e-07 | 2236380000000000 | 2e-05 | 2816950000000000 | 0.00062 | 2862310000000000 | 0.00035 | 3131860000000000 | 0.00036 | 2914150000000000 | 0.00019 | 4796770000000000 | 3e-05 | 5400000000000 | 0.704
[6 empty] | 60398800000000 | 4.43692e-07 | 3654010000000000 | 3e-05 | 3689120000000000 | 0.00028 | 3673260000000000 | 0.00059 | 3710580000000000 | 0.00039 | 3994140000000000 | 0.00035 | 3671330000000000 | 0.00056 | 5600000000000 | 0.704 |  | 13489700000000000 | 0.0001 | 4516590000000000 | 0.0008 | 3791980000000000 | 0.00105 | 4502960000000000 | 0.00088 | 4934910000000000 | 0.00077 | 4377070000000000 | 0.00068 | 3939880000000000 | 0.00094 | 5600000000000 | 0.704 |  | 24136600000000 | 1.75231e-07 | 2158630000000000 | 2e-05 | 2701160000000000 | 0.00064 | 2746030000000000 | 0.00036 | 3000760000000000 | 0.00036 | 2792820000000000 | 0.0002 | 4690270000000000 | 3e-05 | 5600000000000 | 0.704
[6 empty] | 57427800000000 | 4.36429e-07 | 3554800000000000 | 3e-05 | 3530260000000000 | 0.00029 | 3516540000000000 | 0.00061 | 3552000000000000 | 0.0004 | 3822140000000000 | 0.00036 | 3513840000000000 | 0.00058 | 5800000000000 | 0.703 |  | 13078900000000000 | 0.0001 | 4330350000000000 | 0.00081 | 3635790000000000 | 0.00108 | 4315790000000000 | 0.0009 | 4733470000000000 | 0.00078 | 4195300000000000 | 0.0007 | 3774130000000000 | 0.00096 | 5800000000000 | 0.703 |  | 20576900000000 | 1.54492e-07 | 2081660000000000 | 2e-05 | 2592050000000000 | 0.00065 | 2636250000000000 | 0.00037 | 2881110000000000 | 0.00039 | 2681600000000000 | 0.00021 | 4589410000000000 | 3e-05 | 5800000000000 | 0.703
[6 empty] | 55617100000000 | 4.37191e-07 | 3460110000000000 | 3e-05 | 3383270000000000 | 0.0003 | 3371560000000000 | 0.00063 | 3401160000000000 | 0.00041 | 3665160000000000 | 0.00037 | 3362960000000000 | 0.00058 | 6000000000000 | 0.703 |  | 12677600000000000 | 0.0001 | 4154750000000000 | 0.00083 | 3489640000000000 | 0.0011 | 4139890000000000 | 0.00092 | 4543400000000000 | 0.0008 | 4024850000000000 | 0.00072 | 3618600000000000 | 0.00098 | 6000000000000 | 0.703 |  | 19171000000000 | 1.48903e-07 | 2011030000000000 | 2e-05 | 2490370000000000 | 0.00067 | 2534010000000000 | 0.00039 | 2773000000000000 | 0.0004 | 2577140000000000 | 0.0002 | 4491870000000000 | 4e-05 | 6000000000000 | 0.703
[6 empty] | 54308700000000 | 4.41454e-07 | 3367460000000000 | 3e-05 | 3241860000000000 | 0.0003 | 3236060000000000 | 0.00064 | 3264220000000000 | 0.00042 | 3515450000000000 | 0.00037 | 3222270000000000 | 0.00061 | 6200000000000 | 0.702 |  | 12284700000000000 | 0.0001 | 3990650000000000 | 0.00085 | 3351510000000000 | 0.00112 | 3974030000000000 | 0.00094 | 4366090000000000 | 0.00081 | 3866040000000000 | 0.00073 | 3473810000000000 | 0.00101 | 6200000000000 | 0.702 |  | 19906000000000 | 1.59884e-07 | 1942130000000000 | 2e-05 | 2396010000000000 | 0.00069 | 2439980000000000 | 0.00039 | 2668150000000000 | 0.0004 | 2474090000000000 | 0.00021 | 4395510000000000 | 4e-05 | 6200000000000 | 0.702
[6 empty] | 53583900000000 | 4.50276e-07 | 3276900000000000 | 3e-05 | 3110760000000000 | 0.00031 | 3108590000000000 | 0.00065 | 3131730000000000 | 0.00043 | 3371680000000000 | 0.00038 | 3094680000000000 | 0.00062 | 6400000000000 | 0.702 |  | 11909100000000000 | 0.0001 | 3836020000000000 | 0.00086 | 3220740000000000 | 0.00114 | 3818040000000000 | 0.00096 | 4197080000000000 | 0.00082 | 3714110000000000 | 0.00074 | 3337070000000000 | 0.00102 | 6400000000000 | 0.702 |  | 19792300000000 | 1.64336e-07 | 1873790000000000 | 2e-05 | 2307040000000000 | 0.0007 | 2348410000000000 | 0.0004 | 2570030000000000 | 0.00041 | 2379900000000000 | 0.00022 | 4301240000000000 | 4e-05 | 6400000000000 | 0.702
[6 empty] | 50346200000000 | 4.37444e-07 | 3189850000000000 | 3e-05 | 2989920000000000 | 0.00032 | 2985760000000000 | 0.00066 | 3010650000000000 | 0.00044 | 3241840000000000 | 0.00039 | 2971520000000000 | 0.00063 | 6600000000000 | 0.702 |  | 11545700000000000 | 0.0001 | 3688680000000000 | 0.00088 | 3097470000000000 | 0.00118 | 3671210000000000 | 0.00098 | 4037940000000000 | 0.00084 | 3571000000000000 | 0.00076 | 3207220000000000 | 0.00105 | 6600000000000 | 0.702 |  | 18455100000000 | 1.58428e-07 | 1808020000000000 | 2e-05 | 2222570000000000 | 0.00073 | 2263280000000000 | 0.00042 | 2476210000000000 | 0.00042 | 2292320000000000 | 0.00023 | 4209570000000000 | 4e-05 | 6600000000000 | 0.702
[6 empty] | 49360300000000 | 4.43441e-07 | 3106610000000000 | 3e-05 | 2873110000000000 | 0.00033 | 2872190000000000 | 0.00068 | 2894590000000000 | 0.00045 | 3117070000000000 | 0.0004 | 2856780000000000 | 0.00064 | 6800000000000 | 0.701 |  | 11184400000000000 | 0.0001 | 3551020000000000 | 0.0009 | 2983780000000000 | 0.00121 | 3532310000000000 | 0.001 | 3888100000000000 | 0.00085 | 3439150000000000 | 0.00078 | 3086980000000000 | 0.00107 | 6800000000000 | 0.701 |  | 17409200000000 | 1.54509e-07 | 1747820000000000 | 2e-05 | 2144970000000000 | 0.00075 | 2184930000000000 | 0.00043 | 2390780000000000 | 0.00044 | 2212160000000000 | 0.00024 | 4122220000000000 | 4e-05 | 6800000000000 | 0.701
[6 empty] | 48751300000000 | 4.52574e-07 | 3024500000000000 | 3e-05 | 2765890000000000 | 0.00034 | 2766510000000000 | 0.0007 | 2788290000000000 | 0.00047 | 3000600000000000 | 0.00041 | 2747590000000000 | 0.00066 | 7000000000000 | 0.701 |  | 10839700000000000 | 0.00011 | 3419540000000000 | 0.00091 | 2875230000000000 | 0.00123 | 3401530000000000 | 0.00101 | 3743680000000000 | 0.00087 | 3311610000000000 | 0.00078 | 2971330000000000 | 0.00108 | 7000000000000 | 0.701 |  | 17667500000000 | 1.62069e-07 | 1687410000000000 | 2e-05 | 2070430000000000 | 0.00075 | 2110750000000000 | 0.00043 | 2310160000000000 | 0.00044 | 2137130000000000 | 0.00024 | 4034890000000000 | 4e-05 | 7000000000000 | 0.701
[6 empty] | 47125100000000 | 4.5205e-07 | 2944320000000000 | 3e-05 | 2667050000000000 | 0.00035 | 2666510000000000 | 0.0007 | 2688150000000000 | 0.00047 | 2890850000000000 | 0.00042 | 2645470000000000 | 0.00067 | 7200000000000 | 0.7 |  | 10509200000000000 | 0.00011 | 3294670000000000 | 0.00093 | 2773050000000000 | 0.00125 | 3276150000000000 | 0.00103 | 3609690000000000 | 0.00089 | 3191750000000000 | 0.0008 | 2863710000000000 | 0.00111 | 7200000000000 | 0.7 |  | 18473700000000 | 1.75115e-07 | 1627930000000000 | 2e-05 | 1999190000000000 | 0.00078 | 2038920000000000 | 0.00045 | 2230040000000000 | 0.00044 | 2065610000000000 | 0.00024 | 3948430000000000 | 4e-05 | 7200000000000 | 0.7
[6 empty] | 44992700000000 | 4.46007e-07 | 2868150000000000 | 3e-05 | 2570200000000000 | 0.00035 | 2569710000000000 | 0.00072 | 2589560000000000 | 0.00047 | 2786100000000000 | 0.00042 | 2549100000000000 | 0.00069 | 7400000000000 | 0.7 |  | 10186200000000000 | 0.00011 | 3177470000000000 | 0.00095 | 2675400000000000 | 0.00126 | 3159450000000000 | 0.00105 | 3481520000000000 | 0.00089 | 3078900000000000 | 0.00082 | 2760520000000000 | 0.00113 | 7400000000000 | 0.7 |  | 18180300000000 | 1.78042e-07 | 1573210000000000 | 2e-05 | 1934110000000000 | 0.0008 | 1973580000000000 | 0.00046 | 2156380000000000 | 0.00045 | 1993840000000000 | 0.00024 | 3866550000000000 | 4e-05 | 7400000000000 | 0.7
[6 empty] | 44076000000000 | 4.51522e-07 | 2794970000000000 | 3e-05 | 2477710000000000 | 0.00035 | 2480490000000000 | 0.00074 | 2500040000000000 | 0.00048 | 2686240000000000 | 0.00043 | 2457610000000000 | 0.00071 | 7600000000000 | 0.699 |  | 9873600000000000 | 0.00011 | 3067190000000000 | 0.00096 | 2582670000000000 | 0.0013 | 3047740000000000 | 0.00107 | 3358610000000000 | 0.00092 | 2971810000000000 | 0.00083 | 2665320000000000 | 0.00115 | 7600000000000 | 0.699 |  | 16769800000000 | 1.69673e-07 | 1519070000000000 | 2e-05 | 1870910000000000 | 0.00081 | 1910450000000000 | 0.00047 | 2085460000000000 | 0.00047 | 1927630000000000 | 0.00025 | 3788570000000000 | 4e-05 | 7600000000000 | 0.699
[6 empty] | 44343300000000 | 4.69262e-07 | 2720740000000000 | 3e-05 | 2391450000000000 | 0.00036 | 2394330000000000 | 0.00074 | 2411000000000000 | 0.00049 | 2593760000000000 | 0.00044 | 2373210000000000 | 0.00072 | 7800000000000 | 0.699 |  | 9571980000000000 | 0.00011 | 2959870000000000 | 0.00097 | 2496390000000000 | 0.00133 | 2942550000000000 | 0.00109 | 3244820000000000 | 0.00093 | 2869110000000000 | 0.00084 | 2572330000000000 | 0.00116 | 7800000000000 | 0.699 |  | 16929500000000 | 1.76981e-07 | 1467070000000000 | 2e-05 | 1811820000000000 | 0.00083 | 1851690000000000 | 0.00048 | 2021330000000000 | 0.00049 | 1868750000000000 | 0.00026 | 3709120000000000 | 4e-05 | 7800000000000 | 0.699
[6 empty] | 41707300000000 | 4.55753e-07 | 2649040000000000 | 3e-05 | 2308900000000000 | 0.00037 | 2313100000000000 | 0.00076 | 2329390000000000 | 0.0005 | 2503650000000000 | 0.00044 | 2290610000000000 | 0.00072 | 8000000000000 | 0.698 |  | 9280680000000000 | 0.00011 | 2858670000000000 | 0.00099 | 2413870000000000 | 0.00135 | 2841930000000000 | 0.0011 | 3134540000000000 | 0.00095 | 2771640000000000 | 0.00086 | 2484520000000000 | 0.00118 | 8000000000000 | 0.698 |  | 16877300000000 | 1.82185e-07 | 1416250000000000 | 2e-05 | 1755350000000000 | 0.00083 | 1794860000000000 | 0.00048 | 1960590000000000 | 0.00049 | 1808290000000000 | 0.00026 | 3630780000000000 | 4e-05 | 8000000000000 | 0.698
[6 empty] | 40485500000000 | 4.56976e-07 | 2581940000000000 | 3e-05 | 2231400000000000 | 0.00038 | 2236290000000000 | 0.00078 | 2251330000000000 | 0.00051 | 2418420000000000 | 0.00045 | 2212810000000000 | 0.00074 | 8200000000000 | 0.698 |  | 8999930000000000 | 0.00011 | 2763380000000000 | 0.00101 | 2335030000000000 | 0.00137 | 2745920000000000 | 0.00111 | 3031160000000000 | 0.00095 | 2680740000000000 | 0.00088 | 2400900000000000 | 0.0012 | 8200000000000 | 0.698 |  | 15370300000000 | 1.71372e-07 | 1367910000000000 | 2e-05 | 1700190000000000 | 0.00085 | 1738990000000000 | 0.00049 | 1899780000000000 | 0.0005 | 1751850000000000 | 0.00027 | 3557960000000000 | 4e-05 | 8200000000000 | 0.698
[6 empty] | 38682600000000 | 4.51033e-07 | 2516340000000000 | 3e-05 | 2159860000000000 | 0.00038 | 2164540000000000 | 0.0008 | 2178190000000000 | 0.00052 | 2337600000000000 | 0.00047 | 2139860000000000 | 0.00076 | 8400000000000 | 0.698 |  | 8725250000000000 | 0.00011 | 2673280000000000 | 0.00102 | 2260700000000000 | 0.00138 | 2654450000000000 | 0.00114 | 2929660000000000 | 0.00097 | 2593260000000000 | 0.00089 | 2322030000000000 | 0.00122 | 8400000000000 | 0.698 |  | 16269400000000 | 1.87385e-07 | 1321160000000000 | 2e-05 | 1649490000000000 | 0.00088 | 1688120000000000 | 0.0005 | 1843680000000000 | 0.00051 | 1699730000000000 | 0.00028 | 3484760000000000 | 4e-05 | 8400000000000 | 0.698
[6 empty] | 39996900000000 | 4.8146e-07 | 2450580000000000 | 3e-05 | 2087870000000000 | 0.00039 | 2096320000000000 | 0.00081 | 2107760000000000 | 0.00054 | 2262800000000000 | 0.00048 | 2070990000000000 | 0.00077 | 8600000000000 | 0.697 |  | 8459980000000000 | 0.00011 | 2584370000000000 | 0.00102 | 2188070000000000 | 0.00139 | 2568600000000000 | 0.00116 | 2835360000000000 | 0.00099 | 2510670000000000 | 0.00089 | 2246370000000000 | 0.00124 | 8600000000000 | 0.697 |  | 16664200000000 | 1.98111e-07 | 1274890000000000 | 2e-05 | 1601190000000000 | 0.00089 | 1638180000000000 | 0.00052 | 1790050000000000 | 0.00051 | 1650750000000000 | 0.00027 | 3413310000000000 | 4e-05 | 8600000000000 | 0.697
[6 empty] | 37101000000000 | 4.6104e-07 | 2388360000000000 | 3e-05 | 2021730000000000 | 0.0004 | 2029530000000000 | 0.00081 | 2042300000000000 | 0.00054 | 2192630000000000 | 0.00047 | 2004680000000000 | 0.00078 | 8800000000000 | 0.697 |  | 8205990000000000 | 0.00011 | 2501140000000000 | 0.00104 | 2119010000000000 | 0.00143 | 2485700000000000 | 0.00116 | 2744400000000000 | 0.00099 | 2429140000000000 | 0.0009 | 2174940000000000 | 0.00127 | 8800000000000 | 0.697 |  | 14882200000000 | 1.8265e-07 | 1231590000000000 | 2e-05 | 1553740000000000 | 0.0009 | 1593350000000000 | 0.00054 | 1736410000000000 | 0.0005 | 1599210000000000 | 0.00027 | 3343800000000000 | 4e-05 | 8800000000000 | 0.697
[6 empty] | 35783300000000 | 4.59209e-07 | 2329360000000000 | 3e-05 | 1959800000000000 | 0.00041 | 1966590000000000 | 0.00084 | 1977870000000000 | 0.00054 | 2117960000000000 | 0.00046 | 1941340000000000 | 0.00079 | 9000000000000 | 0.696 |  | 7957710000000000 | 0.00011 | 2421600000000000 | 0.00106 | 2054770000000000 | 0.00146 | 2406000000000000 | 0.00119 | 2657080000000000 | 0.001 | 2352890000000000 | 0.00093 | 2106720000000000 | 0.00128 | 9000000000000 | 0.696 |  | 13735300000000 | 1.74065e-07 | 1190910000000000 | 2e-05 | 1510200000000000 | 0.00092 | 1549360000000000 | 0.00051 | 1684490000000000 | 0.00051 | 1552320000000000 | 0.00029 | 3276560000000000 | 4e-05 | 9000000000000 | 0.696
[6 empty] | 35534400000000 | 4.70795e-07 | 2269290000000000 | 3e-05 | 1900450000000000 | 0.00042 | 1907590000000000 | 0.00086 | 1915200000000000 | 0.00054 | 2049790000000000 | 0.00049 | 1881350000000000 | 0.00081 | 9200000000000 | 0.696 |  | 7717710000000000 | 0.00011 | 2346420000000000 | 0.00108 | 1992070000000000 | 0.00148 | 2331540000000000 | 0.00121 | 2573460000000000 | 0.00102 | 2281550000000000 | 0.00095 | 2041060000000000 | 0.0013 | 9200000000000 | 0.696 |  | 14037000000000 | 1.83682e-07 | 1150390000000000 | 2e-05 | 1466960000000000 | 0.00094 | 1502300000000000 | 0.00051 | 1636340000000000 | 0.00053 | 1509980000000000 | 0.0003 | 3211750000000000 | 4e-05 | 9200000000000 | 0.696
[6 empty] | 35315200000000 | 4.82782e-07 | 2210650000000000 | 3e-05 | 1843400000000000 | 0.00042 | 1851220000000000 | 0.00087 | 1856550000000000 | 0.00056 | 1988110000000000 | 0.00051 | 1823400000000000 | 0.00081 | 9400000000000 | 0.695 |  | 7486320000000000 | 0.00011 | 2273430000000000 | 0.00108 | 1933670000000000 | 0.00152 | 2259020000000000 | 0.00122 | 2493830000000000 | 0.00104 | 2212740000000000 | 0.00096 | 1978550000000000 | 0.00132 | 9400000000000 | 0.695 |  | 14628700000000 | 1.9749e-07 | 1109650000000000 | 2e-05 | 1427180000000000 | 0.00095 | 1461040000000000 | 0.00055 | 1590610000000000 | 0.00055 | 1469070000000000 | 0.0003 | 3144340000000000 | 4e-05 | 9400000000000 | 0.695
[6 empty] | 33631800000000 | 4.74482e-07 | 2155320000000000 | 3e-05 | 1787590000000000 | 0.00042 | 1796740000000000 | 0.00086 | 1801340000000000 | 0.00057 | 1929630000000000 | 0.00051 | 1767650000000000 | 0.00082 | 9600000000000 | 0.695 |  | 7264800000000000 | 0.00011 | 2203270000000000 | 0.00109 | 1877380000000000 | 0.00152 | 2190270000000000 | 0.00123 | 2419510000000000 | 0.00105 | 2146040000000000 | 0.00095 | 1919280000000000 | 0.00134 | 9600000000000 | 0.695 |  | 12682600000000 | 1.76695e-07 | 1072820000000000 | 2e-05 | 1387570000000000 | 0.00097 | 1421920000000000 | 0.00056 | 1548420000000000 | 0.00056 | 1428970000000000 | 0.0003 | 3082040000000000 | 4e-05 | 9600000000000 | 0.695
[6 empty] | 32717000000000 | 4.76347e-07 | 2104880000000000 | 3e-05 | 1734940000000000 | 0.00044 | 1743020000000000 | 0.00086 | 1747650000000000 | 0.00059 | 1870130000000000 | 0.0005 | 1714660000000000 | 0.00086 | 9800000000000 | 0.695 |  | 7046990000000000 | 0.00011 | 2136060000000000 | 0.00111 | 1822150000000000 | 0.00153 | 2123480000000000 | 0.00124 | 2345180000000000 | 0.00105 | 2080930000000000 | 0.00097 | 1861880000000000 | 0.00134 | 9800000000000 | 0.695 |  | 12971800000000 | 1.86581e-07 | 1037670000000000 | 2e-05 | 1351100000000000 | 0.00099 | 1385290000000000 | 0.00058 | 1505550000000000 | 0.00056 | 1389360000000000 | 0.0003 | 3021550000000000 | 4e-05 | 9800000000000 | 0.695
[6 empty] | 32339200000000 | 4.8587e-07 | 2050770000000000 | 3e-05 | 1686060000000000 | 0.00044 | 1691500000000000 | 0.00089 | 1698780000000000 | 0.00059 | 1814650000000000 | 0.00052 | 1666400000000000 | 0.00088 | 10000000000000 | 0.694 |  | 6837330000000000 | 0.00011 | 2071940000000000 | 0.00113 | 1769940000000000 | 0.00156 | 2060340000000000 | 0.00127 | 2275910000000000 | 0.00108 | 2020370000000000 | 0.001 | 1806220000000000 | 0.00136 | 10000000000000 | 0.694 |  | 12754000000000 | 1.89265e-07 | 1001440000000000 | 2e-05 | 1315010000000000 | 0.00099 | 1349820000000000 | 0.00058 | 1466260000000000 | 0.00058 | 1352580000000000 | 0.00031 | 2960570000000000 | 4e-05 | 10000000000000 | 0.694
[6 empty] | 31049200000000 | 4.81294e-07 | 1998130000000000 | 3e-05 | 1636270000000000 | 0.00044 | 1644640000000000 | 0.00093 | 1649030000000000 | 0.00059 | 1761640000000000 | 0.00052 | 1618770000000000 | 0.00087 | 12000000000000 | 0.69 |  | 6634910000000000 | 0.00011 | 2011490000000000 | 0.00115 | 1720350000000000 | 0.0016 | 2000070000000000 | 0.00129 | 2208670000000000 | 0.00108 | 1962990000000000 | 0.001 | 1754010000000000 | 0.0014 | 12000000000000 | 0.69 |  | 12554400000000 | 1.92169e-07 | 965996000000000 | 2e-05 | 1280580000000000 | 0.00102 | 1315300000000000 | 0.00056 | 1427920000000000 | 0.00057 | 1318350000000000 | 0.00032 | 2900400000000000 | 5e-05 | 12000000000000 | 0.69
[6 empty] | 30852800000000 | 4.93464e-07 | 1949620000000000 | 3e-05 | 1590510000000000 | 0.00046 | 1599230000000000 | 0.00093 | 1602970000000000 | 0.00062 | 1710610000000000 | 0.00053 | 1572970000000000 | 0.00089 | 14000000000000 | 0.686 |  | 6439230000000000 | 0.00011 | 1953130000000000 | 0.00115 | 1672870000000000 | 0.00162 | 1942730000000000 | 0.00129 | 2143590000000000 | 0.00109 | 1905360000000000 | 0.00099 | 1703870000000000 | 0.00141 | 14000000000000 | 0.686 |  | 11743100000000 | 1.85437e-07 | 934123000000000 | 2e-05 | 1248330000000000 | 0.00103 | 1279650000000000 | 0.00057 | 1390260000000000 | 0.00058 | 1285580000000000 | 0.00032 | 2843780000000000 | 5e-05 | 14000000000000 | 0.686
[6 empty] | 30005100000000 | 4.95117e-07 | 1902510000000000 | 3e-05 | 1547530000000000 | 0.00046 | 1554910000000000 | 0.00094 | 1559930000000000 | 0.00062 | 1661150000000000 | 0.00054 | 1529290000000000 | 0.0009 | 16000000000000 | 0.682 |  | 6248960000000000 | 0.00011 | 1895620000000000 | 0.00115 | 1627550000000000 | 0.00163 | 1885760000000000 | 0.00129 | 2082170000000000 | 0.00111 | 1850660000000000 | 0.00103 | 1655230000000000 | 0.00142 | 16000000000000 | 0.682 |  | 11453100000000 | 1.86602e-07 | 902609000000000 | 2e-05 | 1216610000000000 | 0.00105 | 1247820000000000 | 0.0006 | 1354600000000000 | 0.00059 | 1252390000000000 | 0.00033 | 2789300000000000 | 5e-05 | 16000000000000 | 0.682
[6 empty] | 31052800000000 | 5.28474e-07 | 1854500000000000 | 3e-05 | 1505400000000000 | 0.00046 | 1513440000000000 | 0.00096 | 1516850000000000 | 0.00061 | 1615080000000000 | 0.00054 | 1487160000000000 | 0.0009 | 18000000000000 | 0.678 |  | 6065800000000000 | 0.00011 | 1840920000000000 | 0.00119 | 1582920000000000 | 0.00163 | 1831400000000000 | 0.00135 | 2022370000000000 | 0.00111 | 1800080000000000 | 0.00106 | 1608780000000000 | 0.00143 | 18000000000000 | 0.678 |  | 12433800000000 | 2.08944e-07 | 871299000000000 | 2e-05 | 1186870000000000 | 0.00107 | 1216900000000000 | 0.0006 | 1319720000000000 | 0.00059 | 1222020000000000 | 0.00033 | 2733810000000000 | 5e-05 | 18000000000000 | 0.678
[6 empty] | 29041500000000 | 5.09358e-07 | 1808930000000000 | 3e-05 | 1463810000000000 | 0.00047 | 1472840000000000 | 0.00095 | 1474570000000000 | 0.00062 | 1568730000000000 | 0.00055 | 1445720000000000 | 0.00091 | 20000000000000 | 0.674 |  | 5888370000000000 | 0.00011 | 1790150000000000 | 0.0012 | 1540020000000000 | 0.00167 | 1782420000000000 | 0.00138 | 1964750000000000 | 0.00113 | 1751080000000000 | 0.00105 | 1563470000000000 | 0.00146 | 20000000000000 | 0.674 |  | 11081400000000 | 1.91984e-07 | 840441000000000 | 2e-05 | 1158050000000000 | 0.00107 | 1186610000000000 | 0.00061 | 1286890000000000 | 0.00062 | 1191200000000000 | 0.00032 | 2678800000000000 | 5e-05 | 20000000000000 | 0.674
[6 empty] | 26970500000000 | 4.87976e-07 | 1765260000000000 | 3e-05 | 1425550000000000 | 0.00047 | 1432560000000000 | 0.00096 | 1435030000000000 | 0.00065 | 1526680000000000 | 0.00057 | 1407170000000000 | 0.00092 | 22000000000000 | 0.671 |  | 5715120000000000 | 0.00011 | 1739150000000000 | 0.00119 | 1500090000000000 | 0.00172 | 1733100000000000 | 0.00134 | 1910330000000000 | 0.00114 | 1702500000000000 | 0.00105 | 1521230000000000 | 0.00149 | 22000000000000 | 0.671 |  | 10756300000000 | 1.92218e-07 | 813703000000000 | 2e-05 | 1129740000000000 | 0.00107 | 1158460000000000 | 0.00064 | 1256460000000000 | 0.00063 | 1160400000000000 | 0.00032 | 2627270000000000 | 5e-05 | 22000000000000 | 0.671
[6 empty] | 26484200000000 | 4.94293e-07 | 1721900000000000 | 3e-05 | 1386720000000000 | 0.00046 | 1395080000000000 | 0.001 | 1398250000000000 | 0.00066 | 1485790000000000 | 0.00058 | 1368380000000000 | 0.00095 | 24000000000000 | 0.667 |  | 5548670000000000 | 0.00011 | 1690940000000000 | 0.00121 | 1461370000000000 | 0.00169 | 1684210000000000 | 0.00134 | 1856570000000000 | 0.00115 | 1655820000000000 | 0.00107 | 1480360000000000 | 0.00146 | 24000000000000 | 0.667 |  | 10442000000000 | 1.92384e-07 | 785646000000000 | 2e-05 | 1102330000000000 | 0.00108 | 1132160000000000 | 0.00063 | 1225720000000000 | 0.00061 | 1132280000000000 | 0.00035 | 2576000000000000 | 5e-05 | 24000000000000 | 0.667
[6 empty] | 26835100000000 | 5.16153e-07 | 1678490000000000 | 3e-05 | 1348750000000000 | 0.00048 | 1360190000000000 | 0.00102 | 1361700000000000 | 0.00064 | 1447430000000000 | 0.00058 | 1334350000000000 | 0.00098 | 26000000000000 | 0.663 |  | 5386620000000000 | 0.00011 | 1644500000000000 | 0.0012 | 1422380000000000 | 0.00169 | 1637920000000000 | 0.00139 | 1805860000000000 | 0.00116 | 1611860000000000 | 0.00108 | 1438500000000000 | 0.00146 | 26000000000000 | 0.663 |  | 10028300000000 | 1.90461e-07 | 757171000000000 | 1e-05 | 1075580000000000 | 0.00108 | 1104680000000000 | 0.00064 | 1195150000000000 | 0.00062 | 1106820000000000 | 0.00036 | 2524430000000000 | 5e-05 | 26000000000000 | 0.663
[6 empty] | 25150700000000 | 4.98653e-07 | 1638950000000000 | 3e-05 | 1315240000000000 | 0.00049 | 1325500000000000 | 0.00102 | 1325220000000000 | 0.00065 | 1408350000000000 | 0.00058 | 1299830000000000 | 0.00094 | 28000000000000 | 0.66 |  | 5231390000000000 | 0.00011 | 1598050000000000 | 0.00121 | 1385820000000000 | 0.00174 | 1594530000000000 | 0.00141 | 1756400000000000 | 0.00116 | 1568640000000000 | 0.00108 | 1399950000000000 | 0.00153 | 28000000000000 | 0.66 |  | 9344210000000 | 1.83009e-07 | 731968000000000 | 1e-05 | 1049620000000000 | 0.00112 | 1080440000000000 | 0.00065 | 1167300000000000 | 0.00065 | 1081740000000000 | 0.00034 | 2476480000000000 | 5e-05 | 28000000000000 | 0.66
[6 empty] | 23964800000000 | 4.9009e-07 | 1600660000000000 | 3e-05 | 1280080000000000 | 0.00048 | 1292830000000000 | 0.00104 | 1291620000000000 | 0.00068 | 1372390000000000 | 0.00058 | 1264640000000000 | 0.00096 | 30000000000000 | 0.656 |  | 5079270000000000 | 0.00011 | 1554870000000000 | 0.00125 | 1350790000000000 | 0.00177 | 1552140000000000 | 0.00142 | 1708520000000000 | 0.00117 | 1526540000000000 | 0.0011 | 1363940000000000 | 0.00152 | 30000000000000 | 0.656 |  | 9256800000000 | 1.86934e-07 | 708566000000000 | 1e-05 | 1025830000000000 | 0.00114 | 1054940000000000 | 0.00064 | 1140330000000000 | 0.00063 | 1053570000000000 | 0.00033 | 2430020000000000 | 5e-05 | 30000000000000 | 0.656
[6 empty] | 24624600000000 | 5.18995e-07 | 1559700000000000 | 3e-05 | 1246700000000000 | 0.00049 | 1261060000000000 | 0.00102 | 1259640000000000 | 0.0007 | 1335310000000000 | 0.00057 | 1233030000000000 | 0.00101 | 32000000000000 | 0.653 |  | 4931780000000000 | 0.00011 | 1513290000000000 | 0.00126 | 1317260000000000 | 0.00178 | 1511190000000000 | 0.00141 | 1662190000000000 | 0.00119 | 1487160000000000 | 0.00112 | 1327040000000000 | 0.00151 | 32000000000000 | 0.653 |  | 9658620000000 | 2.01048e-07 | 683742000000000 | 1e-05 | 1001990000000000 | 0.00115 | 1030660000000000 | 0.00064 | 1112220000000000 | 0.00064 | 1028440000000000 | 0.00036 | 2382880000000000 | 5e-05 | 32000000000000 | 0.653
[6 empty] | 24047900000000 | 5.22104e-07 | 1520970000000000 | 3e-05 | 1215610000000000 | 0.00052 | 1228470000000000 | 0.00099 | 1229440000000000 | 0.00071 | 1300010000000000 | 0.0006 | 1203100000000000 | 0.00102 | 34000000000000 | 0.649 |  | 4791680000000000 | 0.00011 | 1473140000000000 | 0.00129 | 1284300000000000 | 0.00178 | 1470940000000000 | 0.00143 | 1618480000000000 | 0.00122 | 1448940000000000 | 0.00112 | 1292160000000000 | 0.00155 | 34000000000000 | 0.649 |  | 9971490000000 | 2.13861e-07 | 659376000000000 | 1e-05 | 979719000000000 | 0.00116 | 1006690000000000 | 0.00065 | 1087200000000000 | 0.00068 | 1005800000000000 | 0.00037 | 2336010000000000 | 5e-05 | 34000000000000 | 0.649
[6 empty] | 22796900000000 | 5.09973e-07 | 1486890000000000 | 3e-05 | 1186750000000000 | 0.00053 | 1196470000000000 | 0.00104 | 1200230000000000 | 0.0007 | 1267830000000000 | 0.00063 | 1173650000000000 | 0.00104 | 36000000000000 | 0.646 |  | 4652780000000000 | 0.00011 | 1435840000000000 | 0.00132 | 1252420000000000 | 0.00184 | 1433220000000000 | 0.00147 | 1576730000000000 | 0.00123 | 1411370000000000 | 0.00114 | 1258980000000000 | 0.00159 | 36000000000000 | 0.646 |  | 9191780000000 | 2.03077e-07 | 638474000000000 | 1e-05 | 957195000000000 | 0.00114 | 984520000000000 | 0.00068 | 1063700000000000 | 0.00066 | 984081000000000 | 0.00037 | 2292330000000000 | 5e-05 | 36000000000000 | 0.646
[6 empty] | 21794000000000 | 5.02625e-07 | 1452520000000000 | 3e-05 | 1158530000000000 | 0.00054 | 1168470000000000 | 0.00111 | 1170510000000000 | 0.00071 | 1237460000000000 | 0.00062 | 1146310000000000 | 0.00103 | 38000000000000 | 0.643 |  | 4516280000000000 | 0.00011 | 1399010000000000 | 0.00129 | 1222880000000000 | 0.00187 | 1396840000000000 | 0.00147 | 1536000000000000 | 0.00124 | 1376320000000000 | 0.00116 | 1227440000000000 | 0.00159 | 38000000000000 | 0.643 |  | 8600610000000 | 1.95869e-07 | 617455000000000 | 1e-05 | 935367000000000 | 0.00118 | 963262000000000 | 0.0007 | 1038030000000000 | 0.00062 | 962229000000000 | 0.00037 | 2249170000000000 | 5e-05 | 38000000000000 | 0.643
[6 empty] | 22664100000000 | 5.38516e-07 | 1416430000000000 | 3e-05 | 1131820000000000 | 0.00053 | 1141520000000000 | 0.0011 | 1142960000000000 | 0.00072 | 1206120000000000 | 0.00062 | 1117240000000000 | 0.00098 | 40000000000000 | 0.639 |  | 4385800000000000 | 0.00011 | 1361980000000000 | 0.00128 | 1193540000000000 | 0.00186 | 1361090000000000 | 0.00148 | 1496610000000000 | 0.00126 | 1341820000000000 | 0.00115 | 1196140000000000 | 0.00158 | 40000000000000 | 0.639 |  | 9617060000000 | 2.25688e-07 | 595126000000000 | 1e-05 | 915062000000000 | 0.00125 | 943022000000000 | 0.00073 | 1012360000000000 | 0.00065 | 941616000000000 | 0.00038 | 2203970000000000 | 5e-05 | 40000000000000 | 0.639
[6 empty] | 22213200000000 | 5.43385e-07 | 1382140000000000 | 3e-05 | 1104230000000000 | 0.00052 | 1114680000000000 | 0.00108 | 1115970000000000 | 0.0007 | 1176930000000000 | 0.00063 | 1088720000000000 | 0.00102 | 42000000000000 | 0.636 |  | 4261180000000000 | 0.00011 | 1326510000000000 | 0.00131 | 1165180000000000 | 0.00188 | 1326860000000000 | 0.0015 | 1459280000000000 | 0.00125 | 1308230000000000 | 0.00118 | 1165910000000000 | 0.00163 | 42000000000000 | 0.636 |  | 9810060000000 | 2.37047e-07 | 573668000000000 | 1e-05 | 896468000000000 | 0.00128 | 924477000000000 | 0.00074 | 990675000000000 | 0.00072 | 921662000000000 | 0.00038 | 2161540000000000 | 5e-05 | 42000000000000 | 0.636
[6 empty] | 20414800000000 | 5.14474e-07 | 1349390000000000 | 3e-05 | 1077410000000000 | 0.00053 | 1087910000000000 | 0.00109 | 1088290000000000 | 0.00072 | 1148280000000000 | 0.00062 | 1063490000000000 | 0.00107 | 44000000000000 | 0.633 |  | 4138910000000000 | 0.00011 | 1293040000000000 | 0.00133 | 1137680000000000 | 0.00188 | 1293660000000000 | 0.00149 | 1421290000000000 | 0.00122 | 1276860000000000 | 0.00118 | 1137800000000000 | 0.00168 | 44000000000000 | 0.633 |  | 8597110000000 | 2.13961e-07 | 555266000000000 | 1e-05 | 878016000000000 | 0.0012 | 905454000000000 | 0.00069 | 970263000000000 | 0.00071 | 901473000000000 | 0.00039 | 2121340000000000 | 5e-05 | 44000000000000 | 0.633
[6 empty] | 20161900000000 | 5.2324e-07 | 1317370000000000 | 3e-05 | 1052690000000000 | 0.00053 | 1062840000000000 | 0.0011 | 1063530000000000 | 0.00075 | 1119460000000000 | 0.00064 | 1038740000000000 | 0.00106 | 46000000000000 | 0.63 |  | 4020300000000000 | 0.00011 | 1260390000000000 | 0.00132 | 1110780000000000 | 0.00189 | 1261080000000000 | 0.00152 | 1383970000000000 | 0.00124 | 1244960000000000 | 0.00117 | 1110790000000000 | 0.00168 | 46000000000000 | 0.63 |  | 8253650000000 | 2.11634e-07 | 535987000000000 | 1e-05 | 857601000000000 | 0.00115 | 885146000000000 | 0.00067 | 949158000000000 | 0.0007 | 883196000000000 | 0.0004 | 2081050000000000 | 5e-05 | 46000000000000 | 0.63
[6 empty] | 18700500000000 | 4.99674e-07 | 1285050000000000 | 3e-05 | 1027050000000000 | 0.00051 | 1037700000000000 | 0.0011 | 1039430000000000 | 0.00074 | 1094070000000000 | 0.00066 | 1013870000000000 | 0.00106 | 48000000000000 | 0.626 |  | 3907330000000000 | 0.00011 | 1228090000000000 | 0.00132 | 1084820000000000 | 0.00192 | 1230610000000000 | 0.00153 | 1349030000000000 | 0.00128 | 1214620000000000 | 0.00119 | 1083890000000000 | 0.00167 | 48000000000000 | 0.626 |  | 8785310000000 | 2.31936e-07 | 516461000000000 | 1e-05 | 838325000000000 | 0.00123 | 865771000000000 | 0.00071 | 928812000000000 | 0.00069 | 864585000000000 | 0.00038 | 2040400000000000 | 5e-05 | 48000000000000 | 0.626
[6 empty] | 17772800000000 | 4.89036e-07 | 1254590000000000 | 3e-05 | 1001400000000000 | 0.00051 | 1013770000000000 | 0.00114 | 1015090000000000 | 0.00074 | 1068430000000000 | 0.00065 | 990421000000000 | 0.00108 | 50000000000000 | 0.623 |  | 3799090000000000 | 0.00011 | 1196990000000000 | 0.00133 | 1059820000000000 | 0.00195 | 1200000000000000 | 0.00152 | 1315750000000000 | 0.00129 | 1185240000000000 | 0.0012 | 1057870000000000 | 0.00164 | 50000000000000 | 0.623 |  | 7828650000000 | 2.12689e-07 | 498265000000000 | 1e-05 | 821404000000000 | 0.00128 | 848473000000000 | 0.00074 | 907912000000000 | 0.00068 | 845795000000000 | 0.00038 | 2003180000000000 | 6e-05 | 50000000000000 | 0.623
[6 empty] | 15509600000000 | 4.39325e-07 | 1225470000000000 | 3e-05 | 976897000000000 | 0.00056 | 991372000000000 | 0.00114 | 992213000000000 | 0.00075 | 1043260000000000 | 0.00065 | 967468000000000 | 0.00107 | 52000000000000 | 0.62 |  | 3692490000000000 | 0.00011 | 1166960000000000 | 0.00138 | 1035850000000000 | 0.00197 | 1170430000000000 | 0.00154 | 1283290000000000 | 0.00131 | 1156750000000000 | 0.00123 | 1031330000000000 | 0.00164 | 52000000000000 | 0.62 |  | 5924500000000 | 1.65748e-07 | 480002000000000 | 1e-05 | 804327000000000 | 0.00122 | 831557000000000 | 0.00075 | 888254000000000 | 0.00072 | 828019000000000 | 0.00042 | 1965330000000000 | 6e-05 | 52000000000000 | 0.62
[6 empty] | 12802000000000 | 3.73575e-07 | 1195920000000000 | 3e-05 | 956838000000000 | 0.0006 | 968526000000000 | 0.00113 | 969311000000000 | 0.00077 | 1018670000000000 | 0.00065 | 944629000000000 | 0.00109 | 54000000000000 | 0.617 |  | 3587840000000000 | 0.00011 | 1139460000000000 | 0.00142 | 1012530000000000 | 0.002 | 1142420000000000 | 0.00159 | 1252710000000000 | 0.00132 | 1130170000000000 | 0.00122 | 1006760000000000 | 0.00172 | 54000000000000 | 0.617 |  | 4184280000000 | 1.20594e-07 | 462279000000000 | 1e-05 | 786587000000000 | 0.00124 | 815389000000000 | 0.00076 | 870079000000000 | 0.00073 | 813190000000000 | 0.00043 | 1925320000000000 | 6e-05 | 54000000000000 | 0.617
[6 empty] | 11822600000000 | 3.55509e-07 | 1167180000000000 | 4e-05 | 936102000000000 | 0.00057 | 946836000000000 | 0.00115 | 948502000000000 | 0.00081 | 994340000000000 | 0.00068 | 923637000000000 | 0.00112 | 56000000000000 | 0.614 |  | 3488310000000000 | 0.00011 | 1112390000000000 | 0.00137 | 990404000000000 | 0.00202 | 1115940000000000 | 0.00161 | 1222080000000000 | 0.00129 | 1102550000000000 | 0.00122 | 983667000000000 | 0.00169 | 56000000000000 | 0.614 |  | 2898930000000 | 8.60509e-08 | 445139000000000 | 1e-05 | 770832000000000 | 0.00133 | 799489000000000 | 0.00074 | 851667000000000 | 0.00074 | 796906000000000 | 0.00039 | 1886850000000000 | 6e-05 | 56000000000000 | 0.614
[6 empty] | 11558600000000 | 3.57911e-07 | 1139890000000000 | 4e-05 | 914851000000000 | 0.00058 | 925611000000000 | 0.00114 | 929087000000000 | 0.00079 | 973115000000000 | 0.00072 | 902922000000000 | 0.00114 | 58000000000000 | 0.611 |  | 3392570000000000 | 0.00011 | 1084410000000000 | 0.00135 | 968351000000000 | 0.00197 | 1089790000000000 | 0.0016 | 1191770000000000 | 0.00128 | 1077120000000000 | 0.00129 | 959291000000000 | 0.00165 | 58000000000000 | 0.611 |  | 1719900000000 | 5.25799e-08 | 429889000000000 | 1e-05 | 755879000000000 | 0.00133 | 783026000000000 | 0.00073 | 834773000000000 | 0.00076 | 779557000000000 | 0.0004 | 1851800000000000 | 6e-05 | 58000000000000 | 0.611
[6 empty] | 11253600000000 | 3.58743e-07 | 1112940000000000 | 4e-05 | 895726000000000 | 0.0006 | 904604000000000 | 0.00117 | 907906000000000 | 0.00075 | 952662000000000 | 0.00069 | 883514000000000 | 0.00116 | 60000000000000 | 0.608 |  | 3298490000000000 | 0.00011 | 1057680000000000 | 0.00138 | 946056000000000 | 0.00199 | 1064100000000000 | 0.00159 | 1162180000000000 | 0.00129 | 1053790000000000 | 0.00132 | 936376000000000 | 0.00175 | 60000000000000 | 0.608 |  | 753393000000 | 2.37335e-08 | 415717000000000 | 1e-05 | 740633000000000 | 0.00124 | 767425000000000 | 0.00075 | 818313000000000 | 0.00074 | 764960000000000 | 0.00044 | 1817200000000000 | 6e-05 | 60000000000000 | 0.608
[6 empty] | 10558600000000 | 3.46443e-07 | 1085640000000000 | 4e-05 | 876793000000000 | 0.00057 | 885361000000000 | 0.00121 | 887423000000000 | 0.00077 | 930485000000000 | 0.00067 | 864555000000000 | 0.00118 | 62000000000000 | 0.605 |  | 3207570000000000 | 0.00011 | 1032340000000000 | 0.00141 | 925557000000000 | 0.00202 | 1038930000000000 | 0.0016 | 1133740000000000 | 0.00136 | 1030440000000000 | 0.00127 | 915565000000000 | 0.0018 | 62000000000000 | 0.605 |  | 1977500000000 | 6.41494e-08 | 400735000000000 | 1e-05 | 724334000000000 | 0.0012 | 752482000000000 | 0.00075 | 800823000000000 | 0.00071 | 750575000000000 | 0.00043 | 1782260000000000 | 6e-05 | 62000000000000 | 0.605
[6 empty] | 10141500000000 | 3.42461e-07 | 1059480000000000 | 4e-05 | 856765000000000 | 0.00058 | 866625000000000 | 0.0012 | 868047000000000 | 0.0008 | 909339000000000 | 0.00069 | 846359000000000 | 0.00119 | 64000000000000 | 0.602 |  | 3120740000000000 | 0.00011 | 1007860000000000 | 0.00142 | 904866000000000 | 0.002 | 1014650000000000 | 0.00164 | 1108260000000000 | 0.0014 | 1006210000000000 | 0.0012 | 894973000000000 | 0.00176 | 64000000000000 | 0.602 |  | 2430160000000 | 8.1058e-08 | 386403000000000 | 1e-05 | 708718000000000 | 0.0013 | 737500000000000 | 0.00077 | 783977000000000 | 0.00074 | 735863000000000 | 0.00042 | 1748690000000000 | 6e-05 | 64000000000000 | 0.602
[6 empty] | 9673740000000 | 3.36257e-07 | 1035600000000000 | 4e-05 | 838926000000000 | 0.00062 | 847831000000000 | 0.0012 | 849897000000000 | 0.00081 | 889799000000000 | 0.0007 | 828731000000000 | 0.00114 | 66000000000000 | 0.599 |  | 3035750000000000 | 0.00011 | 984178000000000 | 0.00144 | 884848000000000 | 0.00206 | 991915000000000 | 0.00168 | 1082750000000000 | 0.00135 | 981563000000000 | 0.00122 | 874127000000000 | 0.00176 | 66000000000000 | 0.599 |  | 724621000000 | 2.48708e-08 | 373611000000000 | 1e-05 | 695482000000000 | 0.00144 | 723820000000000 | 0.0008 | 768465000000000 | 0.00077 | 721342000000000 | 0.0004 | 1716420000000000 | 6e-05 | 66000000000000 | 0.599
[6 empty] | 9590770000000 | 3.43065e-07 | 1012570000000000 | 4e-05 | 822150000000000 | 0.00062 | 829934000000000 | 0.00121 | 831860000000000 | 0.00083 | 869826000000000 | 0.0007 | 809690000000000 | 0.00113 | 68000000000000 | 0.596 |  | 2951880000000000 | 0.00011 | 961231000000000 | 0.00145 | 866126000000000 | 0.00206 | 969803000000000 | 0.00167 | 1056410000000000 | 0.00135 | 959284000000000 | 0.0013 | 854432000000000 | 0.00179 | 68000000000000 | 0.596 |  | 292786000000 | 1.03502e-08 | 360926000000000 | 1e-05 | 683035000000000 | 0.00143 | 710402000000000 | 0.00079 | 753637000000000 | 0.00078 | 705944000000000 | 0.00038 | 1684320000000000 | 6e-05 | 68000000000000 | 0.596
[6 empty] | 9639380000000 | 3.54699e-07 | 988386000000000 | 4e-05 | 805044000000000 | 0.0006 | 812018000000000 | 0.00121 | 815393000000000 | 0.00088 | 851229000000000 | 0.00071 | 792636000000000 | 0.00121 | 70000000000000 | 0.593 |  | 2870730000000000 | 0.00011 | 939087000000000 | 0.00146 | 846953000000000 | 0.00205 | 947775000000000 | 0.00164 | 1032190000000000 | 0.00138 | 938244000000000 | 0.00129 | 835321000000000 | 0.00177 | 70000000000000 | 0.593 |  | 1164450000000 | 4.23659e-08 | 347040000000000 | 1e-05 | 670224000000000 | 0.00137 | 696761000000000 | 0.00077 | 738815000000000 | 0.00079 | 690758000000000 | 0.00041 | 1651150000000000 | 6e-05 | 70000000000000 | 0.593
[6 empty] | 9002840000000 | 3.40761e-07 | 964694000000000 | 4e-05 | 787955000000000 | 0.00059 | 795128000000000 | 0.00125 | 799778000000000 | 0.00084 | 832797000000000 | 0.00068 | 776610000000000 | 0.0012 | 72000000000000 | 0.59 |  | 2793270000000000 | 0.00011 | 917425000000000 | 0.00148 | 828939000000000 | 0.00215 | 925863000000000 | 0.00165 | 1008120000000000 | 0.00135 | 916694000000000 | 0.00127 | 816046000000000 | 0.00176 | 72000000000000 | 0.59 |  | 1097150000000 | 4.10496e-08 | 334823000000000 | 1e-05 | 657149000000000 | 0.00133 | 683158000000000 | 0.00078 | 725041000000000 | 0.00079 | 677948000000000 | 0.00043 | 1620180000000000 | 6e-05 | 72000000000000 | 0.59
[6 empty] | 8057880000000 | 3.14009e-07 | 942685000000000 | 4e-05 | 771149000000000 | 0.00059 | 778842000000000 | 0.00123 | 782618000000000 | 0.00078 | 813264000000000 | 0.00067 | 760074000000000 | 0.00116 | 74000000000000 | 0.588 |  | 2716710000000000 | 0.00011 | 896858000000000 | 0.00148 | 812180000000000 | 0.00218 | 905151000000000 | 0.00169 | 984148000000000 | 0.00138 | 896085000000000 | 0.0013 | 797589000000000 | 0.00176 | 74000000000000 | 0.588 |  | 72522100000 | 2.79209e-09 | 323818000000000 | 1e-05 | 643999000000000 | 0.00135 | 670504000000000 | 0.00079 | 710773000000000 | 0.00077 | 664893000000000 | 0.00042 | 1591290000000000 | 6e-05 | 74000000000000 | 0.588
[6 empty] | 8687960000000 | 3.48552e-07 | 919834000000000 | 4e-05 | 754803000000000 | 0.0006 | 762217000000000 | 0.00124 | 765020000000000 | 0.0008 | 795398000000000 | 0.00073 | 743593000000000 | 0.00115 | 76000000000000 | 0.585 |  | 2642520000000000 | 0.00011 | 876149000000000 | 0.00146 | 795348000000000 | 0.00219 | 885256000000000 | 0.00167 | 962048000000000 | 0.0014 | 876485000000000 | 0.00129 | 779020000000000 | 0.00178 | 76000000000000 | 0.585 |  | 293951000000 | 1.1653e-08 | 311756000000000 | 1e-05 | 631949000000000 | 0.00146 | 657846000000000 | 0.00081 | 696872000000000 | 0.00079 | 651918000000000 | 0.00043 | 1561220000000000 | 6e-05 | 76000000000000 | 0.585
[6 empty] | 9267260000000 | 3.82226e-07 | 898332000000000 | 4e-05 | 738938000000000 | 0.00062 | 746782000000000 | 0.00129 | 749471000000000 | 0.00086 | 779270000000000 | 0.00074 | 727355000000000 | 0.00117 | 78000000000000 | 0.582 |  | 2571600000000000 | 0.00011 | 855957000000000 | 0.00148 | 779556000000000 | 0.00226 | 864888000000000 | 0.00163 | 939966000000000 | 0.00141 | 856267000000000 | 0.00129 | 761910000000000 | 0.00188 | 78000000000000 | 0.582 |  | 691251000000 | 2.81888e-08 | 299776000000000 | 1e-05 | 621023000000000 | 0.00142 | 646170000000000 | 0.00087 | 683728000000000 | 0.00078 | 639892000000000 | 0.00044 | 1530800000000000 | 6e-05 | 78000000000000 | 0.582
[6 empty] | 8743260000000 | 3.70717e-07 | 877465000000000 | 4e-05 | 724369000000000 | 0.00062 | 732061000000000 | 0.00131 | 735075000000000 | 0.00087 | 762796000000000 | 0.00074 | 712223000000000 | 0.00125 | 80000000000000 | 0.579 |  | 2502250000000000 | 0.00011 | 836759000000000 | 0.00151 | 764352000000000 | 0.0022 | 844923000000000 | 0.00167 | 919016000000000 | 0.00141 | 837632000000000 | 0.00135 | 745966000000000 | 0.00189 | 80000000000000 | 0.579 |  | 517374000000 | 2.16935e-08 | 289770000000000 | 1e-05 | 608823000000000 | 0.00132 | 635574000000000 | 0.00087 | 670133000000000 | 0.00074 | 628024000000000 | 0.00047 | 1502530000000000 | 6e-05 | 80000000000000 | 0.579
[6 empty] | 7607120000000 | 3.31814e-07 | 857493000000000 | 4e-05 | 709362000000000 | 0.00062 | 717633000000000 | 0.00128 | 720187000000000 | 0.00084 | 747287000000000 | 0.00075 | 698495000000000 | 0.00126 | 82000000000000 | 0.577 |  | 2434740000000000 | 0.00011 | 818285000000000 | 0.00149 | 748343000000000 | 0.00209 | 826488000000000 | 0.00175 | 898029000000000 | 0.0014 | 819835000000000 | 0.00137 | 729730000000000 | 0.00185 | 82000000000000 | 0.577 |  | 132036000000 | 5.69525e-09 | 280028000000000 | 1e-05 | 596614000000000 | 0.00133 | 624306000000000 | 0.00084 | 655992000000000 | 0.00076 | 617696000000000 | 0.00046 | 1475580000000000 | 6e-05 | 82000000000000 | 0.577
[6 empty] | 7347570000000 | 3.29802e-07 | 837141000000000 | 4e-05 | 695391000000000 | 0.00065 | 703009000000000 | 0.00127 | 705543000000000 | 0.00087 | 731740000000000 | 0.00074 | 684335000000000 | 0.00123 | 84000000000000 | 0.574 |  | 2369590000000000 | 0.00011 | 799374000000000 | 0.00146 | 732170000000000 | 0.0021 | 808941000000000 | 0.00176 | 877730000000000 | 0.00141 | 802719000000000 | 0.00138 | 713771000000000 | 0.00185 | 84000000000000 | 0.574 |  | 59609900000 | 2.64573e-09 | 269560000000000 | 1e-05 | 585048000000000 | 0.00145 | 613217000000000 | 0.00085 | 643781000000000 | 0.00085 | 605702000000000 | 0.0004 | 1448040000000000 | 7e-05 | 84000000000000 | 0.574
[6 empty] | 7098800000000 | 3.27663e-07 | 817575000000000 | 4e-05 | 681987000000000 | 0.00063 | 688792000000000 | 0.00128 | 692295000000000 | 0.0009 | 716508000000000 | 0.00077 | 670403000000000 | 0.00122 | 86000000000000 | 0.571 |  | 2306650000000000 | 0.00011 | 781147000000000 | 0.0015 | 716925000000000 | 0.00213 | 791478000000000 | 0.00175 | 857847000000000 | 0.0014 | 785715000000000 | 0.0014 | 698225000000000 | 0.00184 | 86000000000000 | 0.571 |  | 176466000000 | 8.05412e-09 | 260059000000000 | 1e-05 | 575263000000000 | 0.00155 | 602701000000000 | 0.0009 | 632785000000000 | 0.00086 | 592463000000000 | 0.0004 | 1421010000000000 | 7e-05 | 86000000000000 | 0.571
[6 empty] | 6297640000000 | 2.9901e-07 | 799839000000000 | 4e-05 | 667617000000000 | 0.00062 | 675120000000000 | 0.00126 | 679032000000000 | 0.00089 | 702712000000000 | 0.00079 | 656625000000000 | 0.00128 | 88000000000000 | 0.568 |  | 2245080000000000 | 0.00011 | 764030000000000 | 0.00155 | 701887000000000 | 0.00221 | 774623000000000 | 0.00175 | 838068000000000 | 0.00141 | 769878000000000 | 0.00139 | 682829000000000 | 0.00186 | 88000000000000 | 0.568 |  | 78754300000 | 3.91261e-09 | 251681000000000 | 1e-05 | 565365000000000 | 0.00146 | 593094000000000 | 0.00091 | 621349000000000 | 0.00081 | 581470000000000 | 0.00045 | 1394410000000000 | 7e-05 | 88000000000000 | 0.568
[6 empty] | 6296850000000 | 3.07661e-07 | 781868000000000 | 4e-05 | 654631000000000 | 0.00067 | 660994000000000 | 0.00127 | 666083000000000 | 0.00089 | 688831000000000 | 0.00081 | 644449000000000 | 0.00134 | 90000000000000 | 0.566 |  | 2184710000000000 | 0.00011 | 747608000000000 | 0.00159 | 688405000000000 | 0.00225 | 757773000000000 | 0.00174 | 819642000000000 | 0.00147 | 753287000000000 | 0.00133 | 668298000000000 | 0.00189 | 90000000000000 | 0.566 |  | 116612000000 | 5.95664e-09 | 243701000000000 | 1e-05 | 554750000000000 | 0.00143 | 583186000000000 | 0.00087 | 609306000000000 | 0.0008 | 571292000000000 | 0.00047 | 1368460000000000 | 7e-05 | 90000000000000 | 0.566
[6 empty] | 6534350000000 | 3.28328e-07 | 763179000000000 | 4e-05 | 642762000000000 | 0.00066 | 648116000000000 | 0.0013 | 653069000000000 | 0.00086 | 676506000000000 | 0.00082 | 632304000000000 | 0.00127 | 92000000000000 | 0.563 |  | 2126450000000000 | 0.00011 | 732057000000000 | 0.00157 | 674388000000000 | 0.00221 | 741519000000000 | 0.00176 | 802016000000000 | 0.00145 | 736711000000000 | 0.00135 | 654044000000000 | 0.00193 | 92000000000000 | 0.563 |  | 11669500000 | 6.13255e-10 | 233941000000000 | 1e-05 | 544791000000000 | 0.00143 | 572911000000000 | 0.00082 | 598014000000000 | 0.0008 | 561284000000000 | 0.00047 | 1342510000000000 | 7e-05 | 92000000000000 | 0.563
[6 empty] | 6687820000000 | 3.45357e-07 | 744772000000000 | 4e-05 | 629842000000000 | 0.00062 | 635106000000000 | 0.00126 | 639966000000000 | 0.00086 | 663112000000000 | 0.00075 | 619348000000000 | 0.00125 | 94000000000000 | 0.561 |  | 2070670000000000 | 0.00011 | 715817000000000 | 0.00155 | 660950000000000 | 0.00219 | 725667000000000 | 0.00177 | 784069000000000 | 0.00142 | 721476000000000 | 0.00138 | 640618000000000 | 0.00193 | 94000000000000 | 0.561 |  | 621511000000 | 3.35981e-08 | 225359000000000 | 1e-05 | 534602000000000 | 0.00146 | 562205000000000 | 0.00082 | 586546000000000 | 0.0008 | 551530000000000 | 0.00045 | 1317750000000000 | 7e-05 | 94000000000000 | 0.561
[6 empty] | 6206710000000 | 3.29673e-07 | 728030000000000 | 4e-05 | 616859000000000 | 0.00064 | 621979000000000 | 0.0013 | 627532000000000 | 0.00088 | 648999000000000 | 0.00072 | 607205000000000 | 0.00128 | 96000000000000 | 0.558 |  | 2015310000000000 | 0.00011 | 700729000000000 | 0.00159 | 647230000000000 | 0.00224 | 710439000000000 | 0.00183 | 766305000000000 | 0.00143 | 706125000000000 | 0.00135 | 627028000000000 | 0.00183 | 96000000000000 | 0.558 |  | 509959000000 | 2.83148e-08 | 218194000000000 | 1e-05 | 525382000000000 | 0.00149 | 552342000000000 | 0.00085 | 575704000000000 | 0.00087 | 541058000000000 | 0.00042 | 1294310000000000 | 7e-05 | 96000000000000 | 0.558
[6 empty] | 6187590000000 | 3.38095e-07 | 711012000000000 | 4e-05 | 605375000000000 | 0.0007 | 610158000000000 | 0.00141 | 615303000000000 | 0.00086 | 635210000000000 | 0.00073 | 595460000000000 | 0.00129 | 98000000000000 | 0.555 |  | 1961240000000000 | 0.00011 | 685763000000000 | 0.00155 | 634895000000000 | 0.00237 | 696210000000000 | 0.00182 | 749565000000000 | 0.00147 | 690822000000000 | 0.00135 | 612682000000000 | 0.00177 | 98000000000000 | 0.555 |  | 146386000000 | 1.15156e-07 | 210029000000000 | 1e-05 | 515904000000000 | 0.00144 | 542605000000000 | 0.00085 | 566278000000000 | 0.0009 | 530480000000000 | 0.00043 | 1270950000000000 | 7e-05 | 98000000000000 | 0.555
[6 empty] | 6081050000000 | 3.41543e-07 | 693537000000000 | 4e-05 | 594782000000000 | 0.00073 | 599427000000000 | 0.00144 | 602919000000000 | 0.00086 | 622148000000000 | 0.00078 | 583948000000000 | 0.0013 | 100000000000000 | 0.553 |  | 1909540000000000 | 0.00011 | 670645000000000 | 0.00152 | 623077000000000 | 0.00238 | 681431000000000 | 0.00175 | 733321000000000 | 0.00148 | 676268000000000 | 0.00137 | 598864000000000 | 0.00194 | 100000000000000 | 0.553 |  | 545353000000 | 4.39034e-07 | 201799000000000 | 1e-05 | 506456000000000 | 0.00144 | 533135000000000 | 0.00093 | 556509000000000 | 0.00086 | 520493000000000 | 0.00046 | 1246520000000000 | 7e-05 | 100000000000000 | 0.553
[6 empty] | 5780500000000 | 3.33713e-07 | 678094000000000 | 4e-05 | 584522000000000 | 0.00071 | 588560000000000 | 0.00133 | 591254000000000 | 0.00091 | 610556000000000 | 0.00085 | 572847000000000 | 0.00126 | 120000000000000 | 0.528 |  | 1860080000000000 | 0.00011 | 655667000000000 | 0.00156 | 611288000000000 | 0.00228 | 666696000000000 | 0.00176 | 717609000000000 | 0.0015 | 662029000000000 | 0.00144 | 587504000000000 | 0.00198 | 120000000000000 | 0.528 |  | 257171000000 | 2.12684e-07 | 195444000000000 | 1e-05 | 497260000000000 | 0.00147 | 525341000000000 | 0.00097 | 546458000000000 | 0.00084 | 511982000000000 | 0.00051 | 1223390000000000 | 7e-05 | 120000000000000 | 0.528
[6 empty] | 5248320000000 | 3.11539e-07 | 663033000000000 | 4e-05 | 573711000000000 | 0.0007 | 576350000000000 | 0.00127 | 580590000000000 | 0.00097 | 599848000000000 | 0.00084 | 560931000000000 | 0.00126 | 140000000000000 | 0.506 |  | 1811180000000000 | 0.00011 | 642024000000000 | 0.0016 | 598922000000000 | 0.00226 | 652642000000000 | 0.00179 | 702384000000000 | 0.00149 | 649324000000000 | 0.00147 | 574706000000000 | 0.00189 | 140000000000000 | 0.506 |  | 349142000000 | 2.98612e-07 | 188690000000000 | 1e-05 | 488500000000000 | 0.00147 | 516830000000000 | 0.00091 | 536760000000000 | 0.0008 | 503849000000000 | 0.0005 | 1200640000000000 | 7e-05 | 140000000000000 | 0.506
[6 empty] | 5409120000000 | 3.30175e-07 | 647511000000000 | 4e-05 | 563512000000000 | 0.00068 | 564885000000000 | 0.00133 | 570594000000000 | 0.00098 | 588473000000000 | 0.00083 | 550441000000000 | 0.00134 | 160000000000000 | 0.484 |  | 1762550000000000 | 0.00011 | 628368000000000 | 0.00158 | 587418000000000 | 0.00229 | 638930000000000 | 0.00182 | 687263000000000 | 0.00151 | 636182000000000 | 0.0014 | 562688000000000 | 0.00196 | 160000000000000 | 0.484 |  | 501358000000 | 4.42613e-07 | 181336000000000 | 1e-05 | 479633000000000 | 0.00151 | 508269000000000 | 0.00087 | 526079000000000 | 0.0008 | 495509000000000 | 0.00049 | 1178730000000000 | 7e-05 | 160000000000000 | 0.484
[6 empty] | 5366810000000 | 3.36668e-07 | 631830000000000 | 4e-05 | 552648000000000 | 0.00068 | 554249000000000 | 0.00141 | 560521000000000 | 0.00098 | 577751000000000 | 0.00081 | 540118000000000 | 0.00132 | 180000000000000 | 0.465 |  | 1716520000000000 | 0.00011 | 615031000000000 | 0.0016 | 575804000000000 | 0.0023 | 625982000000000 | 0.00186 | 672992000000000 | 0.00155 | 622659000000000 | 0.00139 | 551318000000000 | 0.00202 | 180000000000000 | 0.465 |  | 743486000000 | 6.75158e-07 | 174874000000000 | 1e-05 | 471716000000000 | 0.00154 | 499352000000000 | 0.00091 | 516660000000000 | 0.00086 | 487108000000000 | 0.00048 | 1156520000000000 | 7e-05 | 180000000000000 | 0.465
[6 empty] | 5156490000000 | 3.3256e-07 | 617333000000000 | 4e-05 | 542862000000000 | 0.00072 | 544430000000000 | 0.00142 | 550801000000000 | 0.00097 | 566493000000000 | 0.00075 | 529763000000000 | 0.00134 | 200000000000000 | 0.446 |  | 1671490000000000 | 0.00011 | 602164000000000 | 0.00164 | 564924000000000 | 0.00243 | 613354000000000 | 0.00188 | 659253000000000 | 0.00153 | 610005000000000 | 0.00142 | 540396000000000 | 0.002 | 200000000000000 | 0.446 |  | 669073000000 | 6.24824e-07 | 169320000000000 | 1e-05 | 463446000000000 | 0.00146 | 491748000000000 | 0.00094 | 507763000000000 | 0.00096 | 478909000000000 | 0.00047 | 1135900000000000 | 7e-05 | 200000000000000 | 0.446
[6 empty] | 4932390000000 | 3.26995e-07 | 602242000000000 | 4e-05 | 533318000000000 | 0.00069 | 534321000000000 | 0.0014 | 541020000000000 | 0.00089 | 554300000000000 | 0.00075 | 520089000000000 | 0.00134 | 220000000000000 | 0.429 |  | 1626500000000000 | 0.00011 | 590095000000000 | 0.00166 | 554865000000000 | 0.00244 | 601213000000000 | 0.00186 | 645128000000000 | 0.00147 | 597528000000000 | 0.00143 | 529275000000000 | 0.00193 | 220000000000000 | 0.429 |  | 626123000000 | 6.03557e-07 | 163830000000000 | 1e-05 | 454873000000000 | 0.00147 | 483732000000000 | 0.00088 | 500445000000000 | 0.00094 | 470287000000000 | 0.00044 | 1115000000000000 | 7e-05 | 220000000000000 | 0.429
[6 empty] | 4931000000000 | 3.35857e-07 | 587267000000000 | 4e-05 | 523174000000000 | 0.00066 | 524631000000000 | 0.00137 | 529932000000000 | 0.00084 | 543555000000000 | 0.00083 | 510115000000000 | 0.00135 | 240000000000000 | 0.412 |  | 1583160000000000 | 0.00011 | 578060000000000 | 0.00161 | 544484000000000 | 0.00236 | 588800000000000 | 0.00178 | 630915000000000 | 0.00146 | 585610000000000 | 0.00149 | 518078000000000 | 0.00193 | 240000000000000 | 0.412 |  | 712519000000 | 7.08043e-07 | 157948000000000 | 1e-05 | 447099000000000 | 0.00154 | 475313000000000 | 0.00088 | 491483000000000 | 0.00083 | 461417000000000 | 0.00044 | 1094220000000000 | 7e-05 | 240000000000000 | 0.412
[6 empty] | 4026740000000 | 2.81661e-07 | 574052000000000 | 4e-05 | 512958000000000 | 0.0007 | 514457000000000 | 0.0014 | 519258000000000 | 0.0009 | 534014000000000 | 0.00084 | 500943000000000 | 0.00137 | 260000000000000 | 0.397 |  | 1542490000000000 | 0.00011 | 565712000000000 | 0.00161 | 534105000000000 | 0.00228 | 576023000000000 | 0.00183 | 617281000000000 | 0.0015 | 574577000000000 | 0.00149 | 507436000000000 | 0.0019 | 260000000000000 | 0.397 |  | 772846000000 | 7.87871e-07 | 152716000000000 | 1e-05 | 439519000000000 | 0.00162 | 467491000000000 | 0.00089 | 482452000000000 | 0.00087 | 452934000000000 | 0.00045 | 1073620000000000 | 8e-05 | 260000000000000 | 0.397
[6 empty] | 3005500000000 | 2.16179e-07 | 561854000000000 | 4e-05 | 504407000000000 | 0.00073 | 505563000000000 | 0.00138 | 509939000000000 | 0.00103 | 523805000000000 | 0.00084 | 491706000000000 | 0.00134 | 280000000000000 | 0.382 |  | 1502000000000000 | 0.00011 | 554115000000000 | 0.00163 | 523385000000000 | 0.00228 | 564930000000000 | 0.00193 | 604457000000000 | 0.0015 | 563020000000000 | 0.00144 | 496273000000000 | 0.00194 | 280000000000000 | 0.382 |  | 533401000000 | 5.58887e-07 | 147016000000000 | 1e-05 | 432761000000000 | 0.00165 | 459482000000000 | 0.00093 | 474571000000000 | 0.00093 | 444912000000000 | 0.00048 | 1054370000000000 | 8e-05 | 280000000000000 | 0.382
[6 empty] | 2891910000000 | 2.1409e-07 | 548967000000000 | 4e-05 | 495313000000000 | 0.0007 | 495460000000000 | 0.00131 | 502232000000000 | 0.00105 | 514609000000000 | 0.00087 | 482454000000000 | 0.00134 | 300000000000000 | 0.369 |  | 1462000000000000 | 0.00011 | 542577000000000 | 0.00164 | 513407000000000 | 0.00237 | 553813000000000 | 0.0019 | 591305000000000 | 0.00148 | 551762000000000 | 0.00141 | 486624000000000 | 0.00204 | 300000000000000 | 0.369 |  | 507482000000 | 5.48216e-07 | 141458000000000 | 1e-05 | 425654000000000 | 0.00154 | 452617000000000 | 0.00092 | 466805000000000 | 0.00086 | 437778000000000 | 0.00052 | 1034850000000000 | 8e-05 | 300000000000000 | 0.369
[6 empty] | 3674370000000 | 2.79494e-07 | 535330000000000 | 4e-05 | 486436000000000 | 0.00074 | 485889000000000 | 0.00136 | 493472000000000 | 0.00094 | 505452000000000 | 0.00086 | 473461000000000 | 0.00136 | 320000000000000 | 0.356 |  | 1424200000000000 | 0.00011 | 531669000000000 | 0.00171 | 503898000000000 | 0.00247 | 542803000000000 | 0.00188 | 578727000000000 | 0.00156 | 540200000000000 | 0.0014 | 476806000000000 | 0.00202 | 320000000000000 | 0.356 |  | 431538000000 | 4.77974e-07 | 135945000000000 | 1e-05 | 418101000000000 | 0.00144 | 444762000000000 | 0.00093 | 458024000000000 | 0.00081 | 430936000000000 | 0.00053 | 1015620000000000 | 8e-05 | 320000000000000 | 0.356
[6 empty] | 3136520000000 | 2.45004e-07 | 523123000000000 | 4e-05 | 478640000000000 | 0.00078 | 476825000000000 | 0.00138 | 484185000000000 | 0.00093 | 496352000000000 | 0.00083 | 464863000000000 | 0.00138 | 340000000000000 | 0.343 |  | 1387800000000000 | 0.00011 | 521484000000000 | 0.00176 | 495035000000000 | 0.00238 | 531855000000000 | 0.00184 | 567301000000000 | 0.00161 | 529167000000000 | 0.00147 | 467348000000000 | 0.00198 | 340000000000000 | 0.343 |  | 130852000000 | 1.4894e-07 | 131142000000000 | 1e-05 | 410293000000000 | 0.00138 | 438216000000000 | 0.00098 | 449482000000000 | 0.00087 | 424298000000000 | 0.00049 | 997280000000000 | 8e-05 | 340000000000000 | 0.343
[6 empty] | 2839170000000 | 2.28037e-07 | 511332000000000 | 4e-05 | 470859000000000 | 0.00074 | 467942000000000 | 0.00142 | 475496000000000 | 0.00099 | 486867000000000 | 0.0008 | 456480000000000 | 0.00138 | 360000000000000 | 0.332 |  | 1351530000000000 | 0.00011 | 511474000000000 | 0.00172 | 485146000000000 | 0.00232 | 520822000000000 | 0.00184 | 555975000000000 | 0.00158 | 519096000000000 | 0.00148 | 457558000000000 | 0.00197 | 360000000000000 | 0.332 |  | 153026000000 | 1.97671e-07 | 127015000000000 | 1e-05 | 402375000000000 | 0.00147 | 431389000000000 | 0.00104 | 442204000000000 | 0.00097 | 416672000000000 | 0.00045 | 979043000000000 | 8e-05 | 360000000000000 | 0.332
[6 empty] | 3266070000000 | 2.69732e-07 | 499090000000000 | 4e-05 | 462340000000000 | 0.00067 | 459715000000000 | 0.00144 | 467646000000000 | 0.00103 | 477577000000000 | 0.00081 | 448151000000000 | 0.00138 | 380000000000000 | 0.32 |  | 1315760000000000 | 0.00011 | 501254000000000 | 0.00164 | 476199000000000 | 0.00231 | 510397000000000 | 0.00183 | 544674000000000 | 0.00152 | 508663000000000 | 0.00147 | 448375000000000 | 0.00203 | 380000000000000 | 0.32 |  | 210096000000 | 2.79157e-07 | 122877000000000 | 1e-05 | 395774000000000 | 0.00166 | 425716000000000 | 0.00098 | 435639000000000 | 0.00101 | 409129000000000 | 0.00046 | 960855000000000 | 8e-05 | 380000000000000 | 0.32
[6 empty] | 3791460000000 | 3.21578e-07 | 487601000000000 | 4e-05 | 453165000000000 | 0.00067 | 451310000000000 | 0.00143 | 459809000000000 | 0.00097 | 468591000000000 | 0.00083 | 440070000000000 | 0.00134 | 400000000000000 | 0.31 |  | 1281180000000000 | 0.00011 | 490695000000000 | 0.0016 | 466612000000000 | 0.00237 | 499604000000000 | 0.00187 | 532916000000000 | 0.00156 | 498801000000000 | 0.00148 | 439565000000000 | 0.00201 | 400000000000000 | 0.31 |  | 254168000000 | 3.48589e-07 | 118269000000000 | 1e-05 | 389719000000000 | 0.00166 | 418341000000000 | 0.00089 | 429057000000000 | 0.0009 | 401966000000000 | 0.00049 | 942725000000000 | 8e-05 | 400000000000000 | 0.31
[6 empty] | 3658490000000 | 3.18669e-07 | 476695000000000 | 4e-05 | 445161000000000 | 0.00074 | 443296000000000 | 0.00138 | 451273000000000 | 0.00096 | 460096000000000 | 0.00085 | 431566000000000 | 0.00135 | 420000000000000 | 0.3 |  | 1247560000000000 | 0.00011 | 480451000000000 | 0.00167 | 458511000000000 | 0.0025 | 490042000000000 | 0.00192 | 522592000000000 | 0.00159 | 488942000000000 | 0.00146 | 430556000000000 | 0.002 | 420000000000000 | 0.3 |  | 435440000000 | 6.18324e-07 | 113941000000000 | 1e-05 | 383332000000000 | 0.00167 | 411677000000000 | 0.00098 | 421161000000000 | 0.00086 | 395490000000000 | 0.00051 | 924875000000000 | 8e-05 | 420000000000000 | 0.3
[6 empty] | 3510950000000 | 3.14342e-07 | 465938000000000 | 4e-05 | 437879000000000 | 0.00077 | 434627000000000 | 0.00135 | 443563000000000 | 0.00103 | 451772000000000 | 0.00085 | 423894000000000 | 0.00146 | 440000000000000 | 0.29 |  | 1214450000000000 | 0.00011 | 471138000000000 | 0.00176 | 450111000000000 | 0.00245 | 480169000000000 | 0.00191 | 511751000000000 | 0.00154 | 479238000000000 | 0.0015 | 422055000000000 | 0.00206 | 440000000000000 | 0.29 |  | 694166000000 | 1.01137e-06 | 109358000000000 | 1e-05 | 377555000000000 | 0.00167 | 405776000000000 | 0.00103 | 414155000000000 | 0.00086 | 389226000000000 | 0.00049 | 907128000000000 | 8e-05 | 440000000000000 | 0.29
[6 empty] | 3881480000000 | 3.57083e-07 | 454505000000000 | 4e-05 | 430664000000000 | 0.00077 | 426588000000000 | 0.00148 | 436361000000000 | 0.00103 | 443534000000000 | 0.00086 | 416874000000000 | 0.00153 | 460000000000000 | 0.281 |  | 1182480000000000 | 0.00011 | 462213000000000 | 0.00179 | 441966000000000 | 0.00247 | 470900000000000 | 0.00191 | 501203000000000 | 0.00154 | 470223000000000 | 0.00153 | 413844000000000 | 0.00207 | 460000000000000 | 0.281 |  | 622011000000 | 9.3045e-07 | 105215000000000 | 1e-05 | 371336000000000 | 0.00168 | 399849000000000 | 0.00098 | 406548000000000 | 0.00089 | 382346000000000 | 0.00046 | 889953000000000 | 8e-05 | 460000000000000 | 0.281
[6 empty] | 3963650000000 | 3.74344e-07 | 443325000000000 | 4e-05 | 423526000000000 | 0.00076 | 419646000000000 | 0.00164 | 428946000000000 | 0.001 | 435798000000000 | 0.00089 | 410143000000000 | 0.00148 | 480000000000000 | 0.273 |  | 1152010000000000 | 0.00011 | 453542000000000 | 0.00173 | 434010000000000 | 0.00254 | 461459000000000 | 0.00198 | 490715000000000 | 0.00154 | 461208000000000 | 0.0015 | 405790000000000 | 0.00203 | 480000000000000 | 0.273 |  | 674565000000 | 1.04371e-06 | 101719000000000 | 1e-05 | 365871000000000 | 0.00158 | 393524000000000 | 0.00097 | 400260000000000 | 0.00096 | 375545000000000 | 0.00047 | 873539000000000 | 8e-05 | 480000000000000 | 0.273
[6 empty] | 3265750000000 | 3.16824e-07 | 432606000000000 | 4e-05 | 416470000000000 | 0.00079 | 413242000000000 | 0.0016 | 421619000000000 | 0.00101 | 428352000000000 | 0.00089 | 402899000000000 | 0.00136 | 500000000000000 | 0.265 |  | 1122040000000000 | 0.00011 | 444396000000000 | 0.00171 | 426583000000000 | 0.00265 | 453211000000000 | 0.00205 | 480702000000000 | 0.00157 | 452225000000000 | 0.00146 | 397553000000000 | 0.00195 | 500000000000000 | 0.265 |  | 843999000000 | 1.34979e-06 | 99291100000000 | 1e-05 | 359075000000000 | 0.00142 | 387679000000000 | 0.00098 | 393862000000000 | 0.00101 | 369125000000000 | 0.00052 | 858058000000000 | 8e-05 | 500000000000000 | 0.265
[6 empty] | 3232060000000 | 3.22541e-07 | 422159000000000 | 4e-05 | 410093000000000 | 0.00081 | 406246000000000 | 0.00144 | 414524000000000 | 0.00103 | 420946000000000 | 0.00083 | 395197000000000 | 0.00134 | 520000000000000 | 0.257 |  | 1092440000000000 | 0.00011 | 435833000000000 | 0.00173 | 419523000000000 | 0.0026 | 444695000000000 | 0.00198 | 470964000000000 | 0.00156 | 443129000000000 | 0.00144 | 389189000000000 | 0.00197 | 520000000000000 | 0.257 |  | 959178000000 | 1.57353e-06 | 96247700000000 | 1e-05 | 352424000000000 | 0.00148 | 381658000000000 | 0.00095 | 388311000000000 | 0.00102 | 363810000000000 | 0.00061 | 841853000000000 | 8e-05 | 520000000000000 | 0.257
[6 empty] | 3567640000000 | 3.65661e-07 | 412043000000000 | 4e-05 | 403551000000000 | 0.00077 | 398531000000000 | 0.00137 | 407749000000000 | 0.00103 | 412634000000000 | 0.00079 | 387961000000000 | 0.0014 | 540000000000000 | 0.249 |  | 1063850000000000 | 0.00011 | 427301000000000 | 0.00173 | 412063000000000 | 0.00236 | 436104000000000 | 0.00195 | 461201000000000 | 0.00157 | 434197000000000 | 0.00149 | 381415000000000 | 0.00203 | 540000000000000 | 0.249 |  | 919813000000 | 1.54221e-06 | 93155800000000 | 1e-05 | 346427000000000 | 0.0016 | 375624000000000 | 0.00092 | 382207000000000 | 0.00099 | 359213000000000 | 0.00061 | 826051000000000 | 8e-05 | 540000000000000 | 0.249
[6 empty] | 3639000000000 | 3.82883e-07 | 402573000000000 | 4e-05 | 396665000000000 | 0.00074 | 391110000000000 | 0.00149 | 400835000000000 | 0.00098 | 404764000000000 | 0.00082 | 381155000000000 | 0.00146 | 560000000000000 | 0.242 |  | 1036650000000000 | 0.00011 | 418992000000000 | 0.00182 | 403812000000000 | 0.00232 | 427658000000000 | 0.00194 | 452046000000000 | 0.00164 | 426070000000000 | 0.0015 | 373857000000000 | 0.00208 | 560000000000000 | 0.242 |  | 609910000000 | 1.05657e-06 | 90062000000000 | 9.95153e-06 | 340956000000000 | 0.00162 | 369469000000000 | 0.00099 | 376482000000000 | 0.0009 | 354076000000000 | 0.00056 | 810734000000000 | 9e-05 | 560000000000000 | 0.242
[6 empty] | 3211830000000 | 3.47155e-07 | 393349000000000 | 4e-05 | 389873000000000 | 0.00073 | 384851000000000 | 0.00156 | 393582000000000 | 0.00099 | 397396000000000 | 0.00086 | 374790000000000 | 0.00152 | 580000000000000 | 0.235 |  | 1009860000000000 | 0.00011 | 411681000000000 | 0.00182 | 396432000000000 | 0.00247 | 419312000000000 | 0.002 | 443447000000000 | 0.00165 | 417582000000000 | 0.00146 | 366801000000000 | 0.00203 | 580000000000000 | 0.235 |  | 683844000000 | 1.23316e-06 | 87071500000000 | 9.88161e-06 | 335271000000000 | 0.00156 | 364376000000000 | 0.00109 | 369496000000000 | 0.00086 | 348716000000000 | 0.00051 | 795956000000000 | 9e-05 | 580000000000000 | 0.235
[6 empty] | 3154210000000 | 3.50362e-07 | 384081000000000 | 4e-05 | 383097000000000 | 0.00075 | 378252000000000 | 0.00149 | 387132000000000 | 0.00095 | 390428000000000 | 0.0009 | 368665000000000 | 0.00144 | 600000000000000 | 0.229 |  | 983544000000000 | 0.00011 | 403601000000000 | 0.00176 | 389396000000000 | 0.00253 | 411742000000000 | 0.00203 | 434691000000000 | 0.00164 | 409312000000000 | 0.00146 | 359105000000000 | 0.00199 | 600000000000000 | 0.229 |  | 909198000000 | 1.68969e-06 | 83712200000000 | 9.75699e-06 | 329556000000000 | 0.0016 | 359394000000000 | 0.00105 | 363405000000000 | 0.00086 | 342773000000000 | 0.00048 | 781145000000000 | 9e-05 | 600000000000000 | 0.229
[6 empty] | 3137790000000 | 3.58145e-07 | 375460000000000 | 4e-05 | 376858000000000 | 0.00078 | 371651000000000 | 0.00141 | 379475000000000 | 0.00092 | 383933000000000 | 0.0009 | 361879000000000 | 0.00137 | 620000000000000 | 0.222 |  | 957620000000000 | 0.00011 | 396087000000000 | 0.00181 | 382565000000000 | 0.00246 | 403869000000000 | 0.00196 | 426395000000000 | 0.00161 | 401149000000000 | 0.00151 | 352091000000000 | 0.0021 | 620000000000000 | 0.222 |  | 919000000000 | 1.7564e-06 | 80434400000000 | 9.64263e-06 | 324342000000000 | 0.00172 | 354063000000000 | 0.00094 | 356540000000000 | 0.00086 | 337021000000000 | 0.00047 | 766054000000000 | 9e-05 | 620000000000000 | 0.222
[6 empty] | 3339200000000 | 3.91246e-07 | 367118000000000 | 4e-05 | 370833000000000 | 0.00081 | 364585000000000 | 0.00142 | 372899000000000 | 0.00099 | 377276000000000 | 0.00087 | 355360000000000 | 0.00142 | 640000000000000 | 0.216 |  | 932800000000000 | 0.00011 | 388683000000000 | 0.00178 | 375408000000000 | 0.00241 | 396043000000000 | 0.00192 | 417613000000000 | 0.00156 | 393735000000000 | 0.00155 | 345411000000000 | 0.00217 | 640000000000000 | 0.216 |  | 907368000000 | 1.78518e-06 | 77860200000000 | 9.59919e-06 | 319584000000000 | 0.00176 | 348048000000000 | 0.0009 | 350752000000000 | 0.00096 | 331008000000000 | 0.00046 | 752156000000000 | 9e-05 | 640000000000000 | 0.216
[6 empty] | 3276300000000 | 3.94361e-07 | 359044000000000 | 4e-05 | 365142000000000 | 0.00083 | 358313000000000 | 0.00148 | 366534000000000 | 0.00107 | 370520000000000 | 0.00089 | 349233000000000 | 0.00148 | 660000000000000 | 0.21 |  | 908352000000000 | 0.00011 | 381264000000000 | 0.00173 | 368567000000000 | 0.00252 | 388163000000000 | 0.00191 | 409101000000000 | 0.00152 | 386310000000000 | 0.00158 | 339113000000000 | 0.00215 | 660000000000000 | 0.21 |  | 876609000000 | 1.78454e-06 | 75226400000000 | 9.52669e-06 | 314693000000000 | 0.00169 | 342524000000000 | 0.00099 | 345390000000000 | 0.00098 | 325193000000000 | 0.00047 | 738099000000000 | 9e-05 | 660000000000000 | 0.21
[6 empty] | 3358760000000 | 4.15155e-07 | 350913000000000 | 4e-05 | 359642000000000 | 0.00083 | 352016000000000 | 0.00149 | 361067000000000 | 0.00115 | 364412000000000 | 0.00091 | 343405000000000 | 0.00152 | 680000000000000 | 0.205 |  | 884283000000000 | 0.00011 | 373658000000000 | 0.00167 | 362241000000000 | 0.0027 | 380623000000000 | 0.00189 | 400206000000000 | 0.00146 | 379449000000000 | 0.0016 | 332563000000000 | 0.00209 | 680000000000000 | 0.205 |  | 940979000000 | 1.97297e-06 | 72275200000000 | 9.40382e-06 | 309707000000000 | 0.0016 | 337632000000000 | 0.00108 | 340056000000000 | 0.00097 | 319665000000000 | 0.00055 | 724282000000000 | 9e-05 | 680000000000000 | 0.205
[6 empty] | 2949640000000 | 3.74493e-07 | 343116000000000 | 4e-05 | 354132000000000 | 0.00083 | 346051000000000 | 0.00151 | 355718000000000 | 0.00119 | 358132000000000 | 0.00089 | 337807000000000 | 0.00149 | 700000000000000 | 0.199 |  | 861406000000000 | 0.00011 | 366010000000000 | 0.00171 | 356500000000000 | 0.00263 | 372897000000000 | 0.00194 | 391451000000000 | 0.00155 | 372437000000000 | 0.00156 | 326150000000000 | 0.002 | 700000000000000 | 0.199 |  | 859446000000 | 1.85885e-06 | 69778300000000 | 9.33404e-06 | 304404000000000 | 0.00155 | 333187000000000 | 0.00117 | 334670000000000 | 0.00097 | 315520000000000 | 0.00062 | 710175000000000 | 9e-05 | 700000000000000 | 0.199
[6 empty] | 2907060000000 | 3.79079e-07 | 334680000000000 | 4e-05 | 348812000000000 | 0.00075 | 340121000000000 | 0.00149 | 350739000000000 | 0.00112 | 351994000000000 | 0.00087 | 331948000000000 | 0.00139 | 720000000000000 | 0.194 |  | 838420000000000 | 0.00011 | 359090000000000 | 0.00185 | 350035000000000 | 0.00258 | 365985000000000 | 0.00196 | 383908000000000 | 0.00162 | 365492000000000 | 0.0015 | 319280000000000 | 0.002 | 720000000000000 | 0.194 |  | 825647000000 | 1.86294e-06 | 67479100000000 | 9.27442e-06 | 299297000000000 | 0.00165 | 329102000000000 | 0.00108 | 329578000000000 | 0.00095 | 311272000000000 | 0.00059 | 696152000000000 | 9e-05 | 720000000000000 | 0.194
[6 empty] | 2505360000000 | 3.35364e-07 | 326422000000000 | 4e-05 | 342270000000000 | 0.00074 | 334193000000000 | 0.00159 | 344880000000000 | 0.00102 | 345527000000000 | 0.00082 | 325746000000000 | 0.00139 | 740000000000000 | 0.189 |  | 816480000000000 | 0.00011 | 352818000000000 | 0.00189 | 344298000000000 | 0.00255 | 358724000000000 | 0.00195 | 376185000000000 | 0.00167 | 358193000000000 | 0.00148 | 313109000000000 | 0.00207 | 740000000000000 | 0.189 |  | 1164140000000 | 2.72106e-06 | 65076600000000 | 9.19105e-06 | 294771000000000 | 0.00163 | 324008000000000 | 0.00094 | 324076000000000 | 0.00097 | 306850000000000 | 0.00058 | 682659000000000 | 9e-05 | 740000000000000 | 0.189
[6 empty] | 2504430000000 | 3.44136e-07 | 318274000000000 | 4e-05 | 337036000000000 | 0.00081 | 329214000000000 | 0.00156 | 339087000000000 | 0.00106 | 338925000000000 | 0.00085 | 320148000000000 | 0.00147 | 760000000000000 | 0.185 |  | 794607000000000 | 0.00011 | 346415000000000 | 0.00184 | 337880000000000 | 0.00247 | 352040000000000 | 0.00201 | 369403000000000 | 0.0017 | 351359000000000 | 0.00157 | 306951000000000 | 0.00207 | 760000000000000 | 0.185 |  | 1297560000000 | 3.08657e-06 | 62803900000000 | 9.11779e-06 | 289713000000000 | 0.00159 | 318760000000000 | 0.00089 | 319423000000000 | 0.00099 | 302591000000000 | 0.00054 | 670080000000000 | 9e-05 | 760000000000000 | 0.185
[6 empty] | 2192890000000 | 3.09469e-07 | 310228000000000 | 4e-05 | 331621000000000 | 0.00076 | 323206000000000 | 0.00144 | 333816000000000 | 0.00106 | 333157000000000 | 0.00098 | 314756000000000 | 0.00143 | 780000000000000 | 0.18 |  | 773320000000000 | 0.00011 | 340035000000000 | 0.00192 | 331997000000000 | 0.00259 | 345390000000000 | 0.00194 | 362160000000000 | 0.00166 | 345092000000000 | 0.00159 | 301033000000000 | 0.00206 | 780000000000000 | 0.18 |  | 1093760000000 | 2.69317e-06 | 60774500000000 | 9.0623e-06 | 285087000000000 | 0.00167 | 313268000000000 | 0.0009 | 314263000000000 | 0.00098 | 297573000000000 | 0.0005 | 657397000000000 | 9e-05 | 780000000000000 | 0.18
[6 empty] | 2167980000000 | 3.14327e-07 | 303111000000000 | 4e-05 | 325959000000000 | 0.00073 | 317576000000000 | 0.00151 | 328257000000000 | 0.00107 | 328438000000000 | 0.001 | 309071000000000 | 0.00142 | 800000000000000 | 0.176 |  | 752531000000000 | 0.00011 | 334347000000000 | 0.00192 | 326357000000000 | 0.00259 | 338530000000000 | 0.00197 | 355338000000000 | 0.00165 | 338639000000000 | 0.00155 | 295020000000000 | 0.00207 | 800000000000000 | 0.176 |  | 1326800000000 | 3.41249e-06 | 58204500000000 | 8.91854e-06 | 280668000000000 | 0.00163 | 308268000000000 | 0.00098 | 309610000000000 | 0.00101 | 292709000000000 | 0.00053 | 645488000000000 | 9e-05 | 800000000000000 | 0.176
[6 empty] | 2125500000000 | 3.16734e-07 | 295619000000000 | 4e-05 | 320262000000000 | 0.00075 | 312256000000000 | 0.00151 | 323274000000000 | 0.00104 | 322962000000000 | 0.001 | 303737000000000 | 0.00141 | 820000000000000 | 0.171 |  | 732322000000000 | 0.00011 | 328168000000000 | 0.00183 | 320661000000000 | 0.00258 | 332346000000000 | 0.002 | 348258000000000 | 0.00159 | 332271000000000 | 0.00153 | 289418000000000 | 0.00211 | 820000000000000 | 0.171 |  | 1625060000000 | 4.26772e-06 | 56260900000000 | 8.86645e-06 | 275980000000000 | 0.00172 | 303840000000000 | 0.00114 | 304905000000000 | 0.00098 | 288478000000000 | 0.00055 | 633067000000000 | 9e-05 | 820000000000000 | 0.171
[6 empty] | 2172570000000 | 3.32385e-07 | 288552000000000 | 4e-05 | 315140000000000 | 0.00083 | 306841000000000 | 0.00145 | 317572000000000 | 0.00094 | 318385000000000 | 0.00101 | 298198000000000 | 0.0015 | 840000000000000 | 0.167 |  | 713345000000000 | 0.00011 | 322142000000000 | 0.00185 | 315190000000000 | 0.00245 | 325901000000000 | 0.00194 | 341214000000000 | 0.00161 | 325971000000000 | 0.00155 | 283859000000000 | 0.00218 | 840000000000000 | 0.167 |  | 1535920000000 | 4.1111e-06 | 54479000000000 | 8.82266e-06 | 272156000000000 | 0.00178 | 300242000000000 | 0.00126 | 300089000000000 | 0.00103 | 283999000000000 | 0.00055 | 620088000000000 | 9e-05 | 840000000000000 | 0.167
[6 empty] | 1998670000000 | 3.14087e-07 | 281712000000000 | 4e-05 | 310600000000000 | 0.00087 | 301231000000000 | 0.0014 | 311599000000000 | 0.00098 | 313188000000000 | 0.00091 | 293685000000000 | 0.00166 | 860000000000000 | 0.163 |  | 695031000000000 | 0.00011 | 316345000000000 | 0.00182 | 309081000000000 | 0.00239 | 319587000000000 | 0.00198 | 334596000000000 | 0.00159 | 319928000000000 | 0.00149 | 278815000000000 | 0.00225 | 860000000000000 | 0.163 |  | 1443340000000 | 4.00569e-06 | 52702800000000 | 8.77402e-06 | 267886000000000 | 0.00165 | 296694000000000 | 0.00125 | 296042000000000 | 0.00101 | 279968000000000 | 0.00055 | 608094000000000 | 0.0001 | 860000000000000 | 0.163
[6 empty] | 2029450000000 | 3.2747e-07 | 274450000000000 | 4e-05 | 306004000000000 | 0.00094 | 295622000000000 | 0.00141 | 306635000000000 | 0.00103 | 307705000000000 | 0.00091 | 289261000000000 | 0.00155 | 880000000000000 | 0.16 |  | 676972000000000 | 0.00011 | 310315000000000 | 0.00186 | 303565000000000 | 0.00245 | 313638000000000 | 0.002 | 327674000000000 | 0.00155 | 313416000000000 | 0.00148 | 273759000000000 | 0.00213 | 880000000000000 | 0.16 |  | 1581600000000 | 4.56772e-06 | 51163400000000 | 8.7501e-06 | 263557000000000 | 0.00167 | 293121000000000 | 0.00116 | 291172000000000 | 0.001 | 275634000000000 | 0.00049 | 596527000000000 | 0.0001 | 880000000000000 | 0.16
[6 empty] | 1855340000000 | 3.07307e-07 | 268010000000000 | 4e-05 | 302259000000000 | 0.00087 | 290331000000000 | 0.00143 | 301324000000000 | 0.001 | 302655000000000 | 0.00087 | 284284000000000 | 0.00148 | 900000000000000 | 0.156 |  | 659454000000000 | 0.00011 | 304977000000000 | 0.002 | 297940000000000 | 0.00248 | 307657000000000 | 0.00205 | 320992000000000 | 0.00158 | 307567000000000 | 0.00157 | 268335000000000 | 0.00194 | 900000000000000 | 0.156 |  | 1828790000000 | 5.41612e-06 | 49264900000000 | 8.65073e-06 | 259535000000000 | 0.00169 | 289103000000000 | 0.00102 | 287133000000000 | 0.00098 | 270757000000000 | 0.0005 | 585178000000000 | 0.0001 | 900000000000000 | 0.156
[6 empty] | 1702340000000 | 2.89709e-07 | 261704000000000 | 4e-05 | 297168000000000 | 0.00073 | 285029000000000 | 0.00152 | 296223000000000 | 0.00108 | 296959000000000 | 0.00091 | 279565000000000 | 0.00143 | 920000000000000 | 0.152 |  | 641933000000000 | 0.00011 | 299964000000000 | 0.00195 | 292734000000000 | 0.00253 | 302218000000000 | 0.00208 | 314579000000000 | 0.00157 | 301975000000000 | 0.00153 | 262506000000000 | 0.00188 | 920000000000000 | 0.152 |  | 1837660000000 | 5.56703e-06 | 47442700000000 | 8.56713e-06 | 255410000000000 | 0.0017 | 284582000000000 | 0.001 | 282228000000000 | 0.00088 | 266711000000000 | 0.00054 | 574248000000000 | 0.0001 | 920000000000000 | 0.152
[6 empty] | 1705570000000 | 2.98226e-07 | 255268000000000 | 4e-05 | 291881000000000 | 0.00074 | 280589000000000 | 0.00163 | 291847000000000 | 0.00114 | 292499000000000 | 0.00093 | 274402000000000 | 0.00138 | 940000000000000 | 0.149 |  | 624513000000000 | 0.00011 | 294536000000000 | 0.0019 | 287510000000000 | 0.00249 | 296620000000000 | 0.00201 | 308097000000000 | 0.00154 | 296024000000000 | 0.00164 | 256955000000000 | 0.00207 | 940000000000000 | 0.149 |  | 1879240000000 | 5.87848e-06 | 46031500000000 | 8.54317e-06 | 251588000000000 | 0.00164 | 280535000000000 | 0.00106 | 277374000000000 | 0.00094 | 262621000000000 | 0.00056 | 562793000000000 | 0.0001 | 940000000000000 | 0.149
[6 empty] | 1988540000000 | 3.56833e-07 | 249454000000000 | 4e-05 | 287128000000000 | 0.00076 | 276055000000000 | 0.00161 | 287391000000000 | 0.00111 | 287191000000000 | 0.00087 | 269547000000000 | 0.00152 | 960000000000000 | 0.146 |  | 607881000000000 | 0.00011 | 289404000000000 | 0.00195 | 282354000000000 | 0.00251 | 291012000000000 | 0.00191 | 301702000000000 | 0.0016 | 291384000000000 | 0.00164 | 252384000000000 | 0.0021 | 960000000000000 | 0.146 |  | 1933430000000 | 6.24133e-06 | 44487200000000 | 8.48856e-06 | 247301000000000 | 0.00162 | 276663000000000 | 0.00104 | 273245000000000 | 0.00096 | 258974000000000 | 0.00054 | 551224000000000 | 0.0001 | 960000000000000 | 0.146
[6 empty] | 1693110000000 | 3.11925e-07 | 243219000000000 | 4e-05 | 282269000000000 | 0.00077 | 271656000000000 | 0.0016 | 282887000000000 | 0.00111 | 282228000000000 | 0.00089 | 265428000000000 | 0.00155 | 980000000000000 | 0.142 |  | 591441000000000 | 0.00011 | 284437000000000 | 0.00196 | 277387000000000 | 0.00257 | 285013000000000 | 0.00195 | 295972000000000 | 0.00164 | 285622000000000 | 0.00144 | 247153000000000 | 0.00201 | 980000000000000 | 0.142 |  | 1998790000000 | 6.59675e-06 | 43347500000000 | 8.49855e-06 | 243480000000000 | 0.00169 | 272554000000000 | 0.00098 | 268653000000000 | 0.00097 | 254670000000000 | 0.00049 | 540396000000000 | 0.0001 | 980000000000000 | 0.142
[6 empty] | 1967740000000 | 3.7244e-07 | 237529000000000 | 4e-05 | 277747000000000 | 0.00081 | 267207000000000 | 0.0017 | 278593000000000 | 0.00102 | 277325000000000 | 0.00089 | 260877000000000 | 0.00151 | 1000000000000000 | 0.139 |  | 575459000000000 | 0.00011 | 279557000000000 | 0.00184 | 272639000000000 | 0.00272 | 279927000000000 | 0.00206 | 290096000000000 | 0.00164 | 279781000000000 | 0.00153 | 242357000000000 | 0.0021 | 1000000000000000 | 0.139 |  | 1874220000000 | 6.39415e-06 | 41894000000000 | 8.42887e-06 | 239680000000000 | 0.00172 | 268343000000000 | 0.00097 | 264812000000000 | 0.00102 | 250475000000000 | 0.00051 | 529616000000000 | 0.0001 | 1000000000000000 | 0.139
[6 empty] | 1718580000000 | 3.33672e-07 | 231613000000000 | 4e-05 | 273543000000000 | 0.0008 | 263473000000000 | 0.00167 | 273426000000000 | 0.001 | 272580000000000 | 0.00098 | 256720000000000 | 0.00152 | 1200000000000000 | 0.113 |  | 560000000000000 | 0.00011 | 274104000000000 | 0.00182 | 268376000000000 | 0.0029 | 274664000000000 | 0.00193 | 284584000000000 | 0.00177 | 274905000000000 | 0.00161 | 237761000000000 | 0.00205 | 1200000000000000 | 0.113 |  | 2015240000000 | 7.16277e-06 | 40253300000000 | 8.32426e-06 | 236092000000000 | 0.00184 | 264217000000000 | 0.00099 | 260748000000000 | 0.00099 | 246547000000000 | 0.00052 | 519200000000000 | 0.0001 | 1200000000000000 | 0.113
[6 empty] | 1329220000000 | 2.65136e-07 | 226270000000000 | 4e-05 | 269060000000000 | 0.00079 | 259011000000000 | 0.00151 | 269199000000000 | 0.00111 | 268744000000000 | 0.00103 | 252364000000000 | 0.00142 | 1400000000000000 | 0.0939 |  | 544877000000000 | 0.00011 | 269300000000000 | 0.00194 | 264313000000000 | 0.00281 | 269116000000000 | 0.00198 | 279717000000000 | 0.00175 | 269774000000000 | 0.00162 | 232896000000000 | 0.00206 | 1400000000000000 | 0.0939 |  | 2163010000000 | 7.93541e-06 | 39058000000000 | 8.30369e-06 | 232869000000000 | 0.0019 | 260372000000000 | 0.00121 | 256790000000000 | 0.00108 | 242645000000000 | 0.00056 | 508980000000000 | 0.0001 | 1400000000000000 | 0.0939
[6 empty] | 1253630000000 | 2.56809e-07 | 221053000000000 | 4e-05 | 264879000000000 | 0.00086 | 254575000000000 | 0.00156 | 265025000000000 | 0.00116 | 264528000000000 | 0.00101 | 247753000000000 | 0.00145 | 1600000000000000 | 0.0792 |  | 530161000000000 | 0.00011 | 264670000000000 | 0.00191 | 259923000000000 | 0.00267 | 264318000000000 | 0.00193 | 274254000000000 | 0.00168 | 265180000000000 | 0.00171 | 228560000000000 | 0.00229 | 1600000000000000 | 0.0792 |  | 2301650000000 | 8.6947e-06 | 37597200000000 | 8.20216e-06 | 229613000000000 | 0.0019 | 257743000000000 | 0.00131 | 253508000000000 | 0.00109 | 239371000000000 | 0.00057 | 498687000000000 | 0.0001 | 1600000000000000 | 0.0792
[6 empty] | 969258000000 | 2.03919e-07 | 215338000000000 | 4e-05 | 261227000000000 | 0.00089 | 250501000000000 | 0.00155 | 261286000000000 | 0.00127 | 260596000000000 | 0.00094 | 243721000000000 | 0.00149 | 1800000000000000 | 0.0676 |  | 516017000000000 | 0.00011 | 259857000000000 | 0.00203 | 255546000000000 | 0.0025 | 258695000000000 | 0.00196 | 269193000000000 | 0.0017 | 260675000000000 | 0.00164 | 224751000000000 | 0.0022 | 1800000000000000 | 0.0676 |  | 2329770000000 | 9.05462e-06 | 35937800000000 | 8.07145e-06 | 226451000000000 | 0.00174 | 254478000000000 | 0.00115 | 249711000000000 | 0.00101 | 235739000000000 | 0.00058 | 488357000000000 | 0.0001 | 1800000000000000 | 0.0676
[6 empty] | 985603000000 | 2.13122e-07 | 209810000000000 | 4e-05 | 257409000000000 | 0.00081 | 246167000000000 | 0.00152 | 257922000000000 | 0.00115 | 255946000000000 | 0.00086 | 239495000000000 | 0.00156 | 2000000000000000 | 0.0585 |  | 501587000000000 | 0.00011 | 255977000000000 | 0.00213 | 250714000000000 | 0.00237 | 254293000000000 | 0.00216 | 264043000000000 | 0.00165 | 255856000000000 | 0.00155 | 220236000000000 | 0.00208 | 2000000000000000 | 0.0585 |  | 2383940000000 | 9.49917e-06 | 35372100000000 | 8.18101e-06 | 222714000000000 | 0.0016 | 251090000000000 | 0.00108 | 245942000000000 | 0.00097 | 232632000000000 | 0.00061 | 478300000000000 | 0.0001 | 2000000000000000 | 0.0585
[6 empty] | 915929000000 | 2.03444e-07 | 204569000000000 | 5e-05 | 253079000000000 | 0.00077 | 242098000000000 | 0.00162 | 253531000000000 | 0.0011 | 251363000000000 | 0.00092 | 235986000000000 | 0.00156 | 2200000000000000 | 0.051 |  | 488037000000000 | 0.00011 | 251689000000000 | 0.00196 | 246006000000000 | 0.00247 | 249767000000000 | 0.00212 | 258850000000000 | 0.00162 | 250995000000000 | 0.00156 | 216128000000000 | 0.00224 | 2200000000000000 | 0.051 |  | 2315750000000 | 9.47886e-06 | 34677400000000 | 8.23584e-06 | 219087000000000 | 0.00153 | 247494000000000 | 0.00096 | 241987000000000 | 0.00099 | 229460000000000 | 0.0006 | 468883000000000 | 0.0001 | 2200000000000000 | 0.051
[6 empty] | 841324000000 | 1.92186e-07 | 199404000000000 | 5e-05 | 249076000000000 | 0.00087 | 238418000000000 | 0.00164 | 249955000000000 | 0.00115 | 247515000000000 | 0.00096 | 231859000000000 | 0.00142 | 2400000000000000 | 0.0449 |  | 474188000000000 | 0.00011 | 247256000000000 | 0.00186 | 241756000000000 | 0.00264 | 245334000000000 | 0.00215 | 253738000000000 | 0.00162 | 246424000000000 | 0.00154 | 212366000000000 | 0.00209 | 2400000000000000 | 0.0449 |  | 2260430000000 | 9.57422e-06 | 33653100000000 | 8.21335e-06 | 215122000000000 | 0.00151 | 243385000000000 | 0.00097 | 238521000000000 | 0.00109 | 226359000000000 | 0.00054 | 460047000000000 | 0.00011 | 2400000000000000 | 0.0449
[6 empty] | 1136120000000 | 2.66935e-07 | 194223000000000 | 5e-05 | 245760000000000 | 0.00091 | 234556000000000 | 0.00162 | 246056000000000 | 0.00111 | 243335000000000 | 0.00093 | 227759000000000 | 0.00151 | 2600000000000000 | 0.0399 |  | 460832000000000 | 0.00011 | 242627000000000 | 0.00188 | 237753000000000 | 0.00277 | 241106000000000 | 0.00193 | 248766000000000 | 0.00173 | 241626000000000 | 0.00146 | 207843000000000 | 0.00193 | 2600000000000000 | 0.0399 |  | 2286180000000 | 1e-05 | 33074900000000 | 8.29163e-06 | 211554000000000 | 0.00172 | 239975000000000 | 0.00115 | 235337000000000 | 0.00117 | 222577000000000 | 0.00047 | 450765000000000 | 0.00011 | 2600000000000000 | 0.0399
[6 empty] | 1475960000000 | 3.55551e-07 | 189629000000000 | 5e-05 | 242181000000000 | 0.00093 | 230905000000000 | 0.00165 | 242275000000000 | 0.00115 | 239426000000000 | 0.00103 | 224241000000000 | 0.00157 | 2800000000000000 | 0.0356 |  | 448602000000000 | 0.00011 | 238489000000000 | 0.00198 | 234029000000000 | 0.00284 | 235855000000000 | 0.00182 | 244489000000000 | 0.00174 | 236748000000000 | 0.00145 | 203604000000000 | 0.00201 | 2800000000000000 | 0.0356 |  | 2339080000000 | 1e-05 | 31796400000000 | 8.18116e-06 | 208596000000000 | 0.00178 | 237148000000000 | 0.00131 | 232380000000000 | 0.00109 | 218605000000000 | 0.0005 | 442075000000000 | 0.00011 | 2800000000000000 | 0.0356
[6 empty] | 1206610000000 | 2.98195e-07 | 185212000000000 | 5e-05 | 239138000000000 | 0.00094 | 227293000000000 | 0.00155 | 238786000000000 | 0.0012 | 236140000000000 | 0.00098 | 220564000000000 | 0.00164 | 3000000000000000 | 0.032 |  | 436163000000000 | 0.00011 | 234421000000000 | 0.00195 | 230347000000000 | 0.00277 | 231235000000000 | 0.0019 | 239680000000000 | 0.00163 | 232067000000000 | 0.00151 | 199574000000000 | 0.00197 | 3000000000000000 | 0.032 |  | 2337870000000 | 1e-05 | 30664000000000 | 8.11064e-06 | 205340000000000 | 0.00181 | 234545000000000 | 0.00142 | 228863000000000 | 0.00092 | 215364000000000 | 0.00057 | 433716000000000 | 0.00011 | 3000000000000000 | 0.032
[6 empty] | 1188460000000 | 3.01978e-07 | 180981000000000 | 5e-05 | 235707000000000 | 0.00078 | 223267000000000 | 0.00153 | 235395000000000 | 0.00115 | 231949000000000 | 0.00093 | 217443000000000 | 0.00171 | 3200000000000000 | 0.029 |  | 424660000000000 | 0.00011 | 230310000000000 | 0.00198 | 226540000000000 | 0.00264 | 226616000000000 | 0.00187 | 234980000000000 | 0.00173 | 227736000000000 | 0.00154 | 195336000000000 | 0.00201 | 3200000000000000 | 0.029 |  | 2540590000000 | 1e-05 | 29644300000000 | 8.05014e-06 | 202574000000000 | 0.00171 | 232190000000000 | 0.00137 | 224769000000000 | 0.00097 | 212328000000000 | 0.00062 | 424731000000000 | 0.00011 | 3200000000000000 | 0.029
[6 empty] | 1540850000000 | 4.01395e-07 | 176565000000000 | 5e-05 | 231425000000000 | 0.00076 | 219686000000000 | 0.00163 | 231752000000000 | 0.00112 | 228423000000000 | 0.00092 | 214156000000000 | 0.00168 | 3400000000000000 | 0.0263 |  | 412889000000000 | 0.00011 | 226523000000000 | 0.00203 | 222620000000000 | 0.0025 | 222015000000000 | 0.00196 | 230905000000000 | 0.00163 | 223431000000000 | 0.00155 | 191653000000000 | 0.00212 | 3400000000000000 | 0.0263 |  | 2456790000000 | 1e-05 | 28188500000000 | 7.87794e-06 | 199057000000000 | 0.0015 | 229472000000000 | 0.00119 | 221804000000000 | 0.00106 | 209705000000000 | 0.0007 | 415767000000000 | 0.00011 | 3400000000000000 | 0.0263
[6 empty] | 1049920000000 | 2.80862e-07 | 172732000000000 | 5e-05 | 227982000000000 | 0.00081 | 216250000000000 | 0.00157 | 228224000000000 | 0.0011 | 224217000000000 | 0.00083 | 211014000000000 | 0.00163 | 3600000000000000 | 0.024 |  | 401455000000000 | 0.00011 | 222713000000000 | 0.00199 | 218517000000000 | 0.00241 | 217990000000000 | 0.00209 | 225838000000000 | 0.00164 | 219316000000000 | 0.00164 | 187960000000000 | 0.00207 | 3600000000000000 | 0.024 |  | 2310980000000 | 1e-05 | 27592500000000 | 7.9373e-06 | 195525000000000 | 0.00153 | 226422000000000 | 0.0011 | 218369000000000 | 0.00095 | 207364000000000 | 0.00067 | 407207000000000 | 0.00011 | 3600000000000000 | 0.024
[6 empty] | 963547000000 | 2.64997e-07 | 168853000000000 | 5e-05 | 224239000000000 | 0.00082 | 212502000000000 | 0.00154 | 224562000000000 | 0.00109 | 220080000000000 | 0.00089 | 207604000000000 | 0.00141 | 3800000000000000 | 0.022 |  | 390302000000000 | 0.00011 | 218904000000000 | 0.00194 | 214455000000000 | 0.00244 | 214105000000000 | 0.00202 | 222040000000000 | 0.00188 | 215619000000000 | 0.00162 | 184256000000000 | 0.00212 | 3800000000000000 | 0.022 |  | 2359050000000 | 1e-05 | 26819800000000 | 7.92039e-06 | 192288000000000 | 0.00155 | 223305000000000 | 0.00114 | 214820000000000 | 0.00102 | 204608000000000 | 0.00052 | 399108000000000 | 0.00011 | 3800000000000000 | 0.022
[6 empty] | 767859000000 | 2.17066e-07 | 164379000000000 | 5e-05 | 220986000000000 | 0.00093 | 209073000000000 | 0.00158 | 221098000000000 | 0.00105 | 216533000000000 | 0.00094 | 203567000000000 | 0.00141 | 4000000000000000 | 0.0202 |  | 379137000000000 | 0.00011 | 215045000000000 | 0.00207 | 210593000000000 | 0.00239 | 209924000000000 | 0.00193 | 218217000000000 | 0.00175 | 211540000000000 | 0.00151 | 180891000000000 | 0.00211 | 4000000000000000 | 0.0202 |  | 2437880000000 | 1e-05 | 25758600000000 | 7.81278e-06 | 188942000000000 | 0.00165 | 220539000000000 | 0.00118 | 211963000000000 | 0.00102 | 200812000000000 | 0.0005 | 390806000000000 | 0.00011 | 4000000000000000 | 0.0202
[6 empty] | 667870000000 | 1.94146e-07 | 160065000000000 | 5e-05 | 218209000000000 | 0.0009 | 205601000000000 | 0.00153 | 217295000000000 | 0.00105 | 212910000000000 | 0.00089 | 200300000000000 | 0.00163 | 4200000000000000 | 0.0186 |  | 368329000000000 | 0.00011 | 211848000000000 | 0.00228 | 206530000000000 | 0.00245 | 205839000000000 | 0.002 | 214015000000000 | 0.00168 | 207427000000000 | 0.0016 | 177280000000000 | 0.00206 | 4200000000000000 | 0.0186 |  | 2511040000000 | 1e-05 | 24738500000000 | 7.7291e-06 | 186217000000000 | 0.00173 | 217699000000000 | 0.00118 | 208484000000000 | 0.00087 | 197957000000000 | 0.00056 | 382655000000000 | 0.00011 | 4200000000000000 | 0.0186
[6 empty] | 857028000000 | 2.555e-07 | 156322000000000 | 5e-05 | 214769000000000 | 0.00085 | 202073000000000 | 0.00137 | 213971000000000 | 0.0012 | 209099000000000 | 0.00099 | 197351000000000 | 0.00152 | 4400000000000000 | 0.0173 |  | 358345000000000 | 0.00011 | 208714000000000 | 0.00214 | 203016000000000 | 0.00274 | 202119000000000 | 0.00196 | 210008000000000 | 0.0017 | 203946000000000 | 0.00161 | 173872000000000 | 0.0021 | 4400000000000000 | 0.0173 |  | 2434340000000 | 1e-05 | 24279800000000 | 7.78874e-06 | 183225000000000 | 0.00184 | 215017000000000 | 0.00128 | 204681000000000 | 0.00093 | 194931000000000 | 0.00052 | 374744000000000 | 0.00011 | 4400000000000000 | 0.0173
[6 empty] | 452112000000 | 1.38344e-07 | 152175000000000 | 5e-05 | 211794000000000 | 0.00092 | 197920000000000 | 0.0014 | 211127000000000 | 0.0011 | 206341000000000 | 0.00102 | 193743000000000 | 0.00151 | 4600000000000000 | 0.016 |  | 348138000000000 | 0.00011 | 205228000000000 | 0.00201 | 199849000000000 | 0.00282 | 198003000000000 | 0.00187 | 206036000000000 | 0.00162 | 200027000000000 | 0.00156 | 170520000000000 | 0.00207 | 4600000000000000 | 0.016 |  | 2612000000000 | 2e-05 | 23043700000000 | 7.57567e-06 | 180940000000000 | 0.00195 | 212654000000000 | 0.00124 | 201748000000000 | 0.001 | 191808000000000 | 0.00053 | 366755000000000 | 0.00011 | 4600000000000000 | 0.016
[6 empty] | 504211000000 | 1.5882e-07 | 148451000000000 | 5e-05 | 208891000000000 | 0.00089 | 194715000000000 | 0.0015 | 207360000000000 | 0.00105 | 202830000000000 | 0.00092 | 190888000000000 | 0.00168 | 4800000000000000 | 0.0149 |  | 338149000000000 | 0.00011 | 201786000000000 | 0.00197 | 196631000000000 | 0.00276 | 194087000000000 | 0.00192 | 201826000000000 | 0.00155 | 196447000000000 | 0.0017 | 167153000000000 | 0.00198 | 4800000000000000 | 0.0149 |  | 2767380000000 | 2e-05 | 21756100000000 | 7.3629e-06 | 178304000000000 | 0.00189 | 209892000000000 | 0.00109 | 198506000000000 | 0.00095 | 188938000000000 | 0.00062 | 358930000000000 | 0.00011 | 4800000000000000 | 0.0149
[6 empty] | 632170000000 | 2.04481e-07 | 144888000000000 | 5e-05 | 205776000000000 | 0.00084 | 191159000000000 | 0.00138 | 204315000000000 | 0.00112 | 199528000000000 | 0.00097 | 188012000000000 | 0.00152 | 5000000000000000 | 0.0139 |  | 328674000000000 | 0.00011 | 198249000000000 | 0.00197 | 193441000000000 | 0.0027 | 190309000000000 | 0.00188 | 197619000000000 | 0.00159 | 193267000000000 | 0.00167 | 163653000000000 | 0.00201 | 5000000000000000 | 0.0139 |  | 2699640000000 | 2e-05 | 20825200000000 | 7.26877e-06 | 175948000000000 | 0.00195 | 206889000000000 | 0.00105 | 195391000000000 | 0.00106 | 186748000000000 | 0.00063 | 351130000000000 | 0.00011 | 5000000000000000 | 0.0139
[6 empty] | 730596000000 | 2.42656e-07 | 141860000000000 | 5e-05 | 202671000000000 | 0.00086 | 187534000000000 | 0.00146 | 201092000000000 | 0.00104 | 196464000000000 | 0.0011 | 184626000000000 | 0.00143 | 5200000000000000 | 0.013 |  | 319767000000000 | 0.00011 | 194940000000000 | 0.00196 | 190186000000000 | 0.00251 | 186413000000000 | 0.00194 | 193832000000000 | 0.00167 | 189689000000000 | 0.00144 | 160511000000000 | 0.00214 | 5200000000000000 | 0.013 |  | 2632200000000 | 2e-05 | 20411400000000 | 7.3298e-06 | 173525000000000 | 0.00187 | 203973000000000 | 0.00106 | 192900000000000 | 0.00117 | 184063000000000 | 0.00058 | 344285000000000 | 0.00011 | 5200000000000000 | 0.013
[6 empty] | 543523000000 | 1.85786e-07 | 138667000000000 | 5e-05 | 199739000000000 | 0.00085 | 184482000000000 | 0.00187 | 197673000000000 | 0.00105 | 193981000000000 | 0.00096 | 181509000000000 | 0.00158 | 5400000000000000 | 0.0122 |  | 310456000000000 | 0.00011 | 191473000000000 | 0.00198 | 186635000000000 | 0.00249 | 183017000000000 | 0.00209 | 190123000000000 | 0.00157 | 185537000000000 | 0.00143 | 157548000000000 | 0.00214 | 5400000000000000 | 0.0122 |  | 2713410000000 | 2e-05 | 19925600000000 | 7.36332e-06 | 171043000000000 | 0.00169 | 201104000000000 | 0.00105 | 190350000000000 | 0.00108 | 181553000000000 | 0.00053 | 336984000000000 | 0.00012 | 5400000000000000 | 0.0122
[6 empty] | 1086780000000 | 3.81548e-07 | 134984000000000 | 5e-05 | 196654000000000 | 0.00081 | 182414000000000 | 0.00179 | 194605000000000 | 0.00122 | 190177000000000 | 0.00089 | 178824000000000 | 0.00162 | 5600000000000000 | 0.0114 |  | 301215000000000 | 0.00011 | 188356000000000 | 0.00213 | 183439000000000 | 0.00245 | 179751000000000 | 0.00199 | 186015000000000 | 0.00161 | 182096000000000 | 0.00156 | 154507000000000 | 0.00202 | 5600000000000000 | 0.0114 |  | 2798460000000 | 2e-05 | 19477200000000 | 7.42616e-06 | 168165000000000 | 0.00173 | 198242000000000 | 0.00104 | 187516000000000 | 0.00107 | 178453000000000 | 0.00049 | 329593000000000 | 0.00012 | 5600000000000000 | 0.0114
[6 empty] | 877253000000 | 3.15647e-07 | 131695000000000 | 5e-05 | 193572000000000 | 0.00085 | 179181000000000 | 0.00154 | 192150000000000 | 0.00127 | 187393000000000 | 0.00102 | 175942000000000 | 0.00158 | 5800000000000000 | 0.0108 |  | 292834000000000 | 0.00011 | 185458000000000 | 0.00242 | 179901000000000 | 0.00263 | 176163000000000 | 0.00191 | 182671000000000 | 0.00177 | 178721000000000 | 0.00147 | 151315000000000 | 0.00206 | 5800000000000000 | 0.0108 |  | 2763600000000 | 2e-05 | 19544700000000 | 7.66846e-06 | 165891000000000 | 0.00172 | 195392000000000 | 0.00108 | 184980000000000 | 0.00113 | 175522000000000 | 0.0005 | 322756000000000 | 0.00012 | 5800000000000000 | 0.0108
[6 empty] | 495861000000 | 1.83582e-07 | 128596000000000 | 5e-05 | 190871000000000 | 0.0009 | 176363000000000 | 0.00169 | 189392000000000 | 0.0012 | 184503000000000 | 0.00099 | 173189000000000 | 0.0015 | 6000000000000000 | 0.0102 |  | 284503000000000 | 0.00011 | 183142000000000 | 0.00229 | 177286000000000 | 0.00288 | 172757000000000 | 0.00201 | 179343000000000 | 0.00172 | 174970000000000 | 0.00146 | 148529000000000 | 0.00198 | 6000000000000000 | 0.0102 |  | 2977720000000 | 2e-05 | 19291700000000 | 7.76095e-06 | 163053000000000 | 0.00168 | 192817000000000 | 0.00107 | 182509000000000 | 0.001 | 172629000000000 | 0.0005 | 316495000000000 | 0.00012 | 6000000000000000 | 0.0102
[6 empty] | 432253000000 | 1.6519e-07 | 124824000000000 | 5e-05 | 188187000000000 | 0.00089 | 173744000000000 | 0.00155 | 186683000000000 | 0.00129 | 181632000000000 | 0.00091 | 170096000000000 | 0.00143 | 6200000000000000 | 0.00959 |  | 275955000000000 | 0.00011 | 180010000000000 | 0.00206 | 174368000000000 | 0.00281 | 169638000000000 | 0.00191 | 175948000000000 | 0.00171 | 171702000000000 | 0.00159 | 145192000000000 | 0.00178 | 6200000000000000 | 0.00959 |  | 3079960000000 | 2e-05 | 18323700000000 | 7.57655e-06 | 160761000000000 | 0.00175 | 190006000000000 | 0.0011 | 179387000000000 | 0.00096 | 169870000000000 | 0.00057 | 309645000000000 | 0.00012 | 6200000000000000 | 0.00959
[6 empty] | 932408000000 | 3.66439e-07 | 121329000000000 | 5e-05 | 185491000000000 | 0.0009 | 170543000000000 | 0.00135 | 184418000000000 | 0.00126 | 178303000000000 | 0.00095 | 167178000000000 | 0.0014 | 6400000000000000 | 0.00907 |  | 267657000000000 | 0.00011 | 177212000000000 | 0.00214 | 171692000000000 | 0.00264 | 166001000000000 | 0.00189 | 172719000000000 | 0.00182 | 168640000000000 | 0.0016 | 141866000000000 | 0.0018 | 6400000000000000 | 0.00907 |  | 3126560000000 | 2e-05 | 17490100000000 | 7.46044e-06 | 158192000000000 | 0.00165 | 187650000000000 | 0.0012 | 176781000000000 | 0.00104 | 167703000000000 | 0.00074 | 303053000000000 | 0.00012 | 6400000000000000 | 0.00907
[6 empty] | 892800000000 | 3.59813e-07 | 118268000000000 | 5e-05 | 182955000000000 | 0.00104 | 167199000000000 | 0.00148 | 181634000000000 | 0.00114 | 175791000000000 | 0.00102 | 164081000000000 | 0.00147 | 6600000000000000 | 0.00859 |  | 260451000000000 | 0.00011 | 174392000000000 | 0.00216 | 168523000000000 | 0.00254 | 162947000000000 | 0.00195 | 169839000000000 | 0.00182 | 165518000000000 | 0.00158 | 138752000000000 | 0.00188 | 6600000000000000 | 0.00859 |  | 3121000000000 | 3e-05 | 17135000000000 | 7.51247e-06 | 155676000000000 | 0.00168 | 185310000000000 | 0.00112 | 174208000000000 | 0.00103 | 166140000000000 | 0.00074 | 296844000000000 | 0.00012 | 6600000000000000 | 0.00859
[6 empty] | 685895000000 | 2.84632e-07 | 115238000000000 | 5e-05 | 180990000000000 | 0.0011 | 164685000000000 | 0.00164 | 178941000000000 | 0.00119 | 172966000000000 | 0.00093 | 161557000000000 | 0.00157 | 6800000000000000 | 0.00815 |  | 252443000000000 | 0.00011 | 171715000000000 | 0.00211 | 165716000000000 | 0.00243 | 159634000000000 | 0.00199 | 166708000000000 | 0.00176 | 162519000000000 | 0.00168 | 135850000000000 | 0.00184 | 6800000000000000 | 0.00815 |  | 3097630000000 | 3e-05 | 16366300000000 | 7.37294e-06 | 153294000000000 | 0.00172 | 182700000000000 | 0.00108 | 171636000000000 | 0.00099 | 163989000000000 | 0.00058 | 290518000000000 | 0.00012 | 6800000000000000 | 0.00815
[6 empty] | 837702000000 | 3.57985e-07 | 112180000000000 | 5e-05 | 178751000000000 | 0.00094 | 161973000000000 | 0.00152 | 176443000000000 | 0.00121 | 170036000000000 | 0.00087 | 158900000000000 | 0.00153 | 7000000000000000 | 0.00774 |  | 244833000000000 | 0.00011 | 168862000000000 | 0.00218 | 162397000000000 | 0.00245 | 156839000000000 | 0.00208 | 163743000000000 | 0.00166 | 159873000000000 | 0.00159 | 132748000000000 | 0.00195 | 7000000000000000 | 0.00774 |  | 3099850000000 | 3e-05 | 15663800000000 | 7.27399e-06 | 150962000000000 | 0.0016 | 180245000000000 | 0.0012 | 168908000000000 | 0.001 | 161463000000000 | 0.00061 | 283856000000000 | 0.00012 | 7000000000000000 | 0.00774
[6 empty] | 947208000000 | 4.15202e-07 | 109267000000000 | 5e-05 | 176148000000000 | 0.0009 | 159137000000000 | 0.00166 | 173895000000000 | 0.00125 | 166917000000000 | 0.00088 | 156315000000000 | 0.00151 | 7200000000000000 | 0.00736 |  | 237470000000000 | 0.00011 | 166452000000000 | 0.00228 | 159744000000000 | 0.00266 | 153908000000000 | 0.00191 | 160343000000000 | 0.00156 | 156641000000000 | 0.00142 | 130303000000000 | 0.00216 | 7200000000000000 | 0.00736 |  | 2975150000000 | 3e-05 | 15436500000000 | 7.38388e-06 | 148306000000000 | 0.00167 | 178202000000000 | 0.00115 | 166506000000000 | 0.00114 | 159655000000000 | 0.00066 | 277104000000000 | 0.00012 | 7200000000000000 | 0.00736
[6 empty] | 557481000000 | 2.50861e-07 | 106896000000000 | 5e-05 | 173744000000000 | 0.00093 | 156979000000000 | 0.00195 | 171656000000000 | 0.00122 | 164175000000000 | 0.00098 | 153658000000000 | 0.00163 | 7400000000000000 | 0.00701 |  | 230570000000000 | 0.00011 | 163902000000000 | 0.00213 | 156992000000000 | 0.00256 | 150724000000000 | 0.00185 | 157128000000000 | 0.00172 | 153422000000000 | 0.00139 | 127831000000000 | 0.00207 | 7400000000000000 | 0.00701 |  | 2895270000000 | 3e-05 | 14991000000000 | 7.3614e-06 | 146245000000000 | 0.00178 | 175579000000000 | 0.00113 | 164457000000000 | 0.00122 | 157455000000000 | 0.00054 | 271158000000000 | 0.00012 | 7400000000000000 | 0.00701
[6 empty] | 289159000000 | 1.3398e-07 | 104580000000000 | 5e-05 | 171372000000000 | 0.00089 | 154960000000000 | 0.00177 | 169040000000000 | 0.00108 | 161699000000000 | 0.00095 | 151565000000000 | 0.0018 | 7600000000000000 | 0.00668 |  | 223384000000000 | 0.00011 | 161213000000000 | 0.00197 | 154224000000000 | 0.00259 | 147701000000000 | 0.00198 | 154456000000000 | 0.00176 | 150182000000000 | 0.0015 | 125268000000000 | 0.00197 | 7600000000000000 | 0.00668 |  | 2877150000000 | 3e-05 | 14442100000000 | 7.28437e-06 | 143946000000000 | 0.0016 | 173528000000000 | 0.00128 | 162400000000000 | 0.00122 | 154822000000000 | 0.00055 | 264863000000000 | 0.00012 | 7600000000000000 | 0.00668
[6 empty] | 270774000000 | 1.29044e-07 | 101800000000000 | 5e-05 | 168809000000000 | 0.00084 | 152426000000000 | 0.00169 | 166258000000000 | 0.00098 | 158911000000000 | 0.00093 | 149400000000000 | 0.00175 | 7800000000000000 | 0.00638 |  | 216707000000000 | 0.00011 | 158335000000000 | 0.00202 | 151633000000000 | 0.00263 | 145064000000000 | 0.00218 | 151463000000000 | 0.0017 | 147564000000000 | 0.00157 | 122636000000000 | 0.00218 | 7800000000000000 | 0.00638 |  | 2855570000000 | 3e-05 | 13592500000000 | 7.06049e-06 | 141484000000000 | 0.0015 | 171528000000000 | 0.00117 | 160387000000000 | 0.00111 | 152770000000000 | 0.00063 | 258773000000000 | 0.00012 | 7800000000000000 | 0.00638
[6 empty] | 200114000000 | 9.78949e-08 | 99322800000000 | 5e-05 | 166237000000000 | 0.00088 | 150261000000000 | 0.00183 | 163200000000000 | 0.00099 | 156376000000000 | 0.00099 | 147259000000000 | 0.00175 | 8000000000000000 | 0.0061 |  | 210397000000000 | 0.00011 | 155883000000000 | 0.00208 | 149029000000000 | 0.00274 | 142643000000000 | 0.00208 | 148715000000000 | 0.0018 | 144668000000000 | 0.00146 | 120693000000000 | 0.00249 | 8000000000000000 | 0.0061 |  | 2834710000000 | 3e-05 | 13253000000000 | 7.11168e-06 | 138950000000000 | 0.00154 | 169146000000000 | 0.00101 | 158013000000000 | 0.00107 | 150810000000000 | 0.00056 | 252695000000000 | 0.00012 | 8000000000000000 | 0.0061
[6 empty] | 292459000000 | 1.69983e-07 | 97165400000000 | 5e-05 | 164001000000000 | 0.00091 | 148152000000000 | 0.00167 | 160593000000000 | 0.00107 | 154017000000000 | 0.00103 | 145158000000000 | 0.0017 | 8200000000000000 | 0.00583 |  | 204385000000000 | 0.00011 | 153242000000000 | 0.00216 | 146731000000000 | 0.00265 | 139861000000000 | 0.00191 | 146138000000000 | 0.00197 | 141777000000000 | 0.00147 | 118690000000000 | 0.00225 | 8200000000000000 | 0.00583 |  | 2885920000000 | 3e-05 | 12939300000000 | 7.12883e-06 | 136696000000000 | 0.00169 | 166499000000000 | 0.00113 | 155876000000000 | 0.00095 | 148352000000000 | 0.00048 | 247650000000000 | 0.00013 | 8200000000000000 | 0.00583
[6 empty] | 665004000000 | 3.95627e-07 | 94489300000000 | 5e-05 | 161661000000000 | 0.00092 | 145658000000000 | 0.00139 | 157998000000000 | 0.00105 | 151761000000000 | 0.00102 | 142943000000000 | 0.00157 | 8400000000000000 | 0.00558 |  | 197880000000000 | 0.0001 | 151054000000000 | 0.00241 | 144050000000000 | 0.00258 | 137081000000000 | 0.00197 | 143925000000000 | 0.00185 | 139041000000000 | 0.00153 | 116388000000000 | 0.00214 | 8400000000000000 | 0.00558 |  | 2803860000000 | 3e-05 | 12331800000000 | 6.98535e-06 | 134670000000000 | 0.00157 | 164738000000000 | 0.00124 | 153031000000000 | 0.00089 | 145707000000000 | 0.00054 | 241816000000000 | 0.00013 | 8400000000000000 | 0.00558
[6 empty] | 292440000000 | 1.78554e-07 | 91853800000000 | 5e-05 | 159536000000000 | 0.00101 | 142721000000000 | 0.00141 | 155392000000000 | 0.00102 | 149424000000000 | 0.00093 | 140552000000000 | 0.00141 | 8600000000000000 | 0.00535 |  | 191783000000000 | 0.0001 | 148972000000000 | 0.0025 | 141704000000000 | 0.00254 | 134580000000000 | 0.00193 | 141117000000000 | 0.00162 | 136478000000000 | 0.00165 | 114252000000000 | 0.00209 | 8600000000000000 | 0.00535 |  | 2744290000000 | 3e-05 | 11897200000000 | 6.96609e-06 | 132142000000000 | 0.00154 | 162526000000000 | 0.0012 | 150638000000000 | 0.00098 | 143920000000000 | 0.00058 | 236161000000000 | 0.00013 | 8600000000000000 | 0.00535
[6 empty] | 432644000000 | 2.72857e-07 | 89608100000000 | 5e-05 | 157649000000000 | 0.00104 | 140394000000000 | 0.0016 | 152740000000000 | 0.00124 | 146754000000000 | 0.00093 | 137898000000000 | 0.00141 | 8800000000000000 | 0.00513 |  | 186461000000000 | 0.0001 | 146995000000000 | 0.00247 | 139033000000000 | 0.00257 | 131773000000000 | 0.00192 | 138292000000000 | 0.00176 | 134206000000000 | 0.00157 | 111927000000000 | 0.00206 | 8800000000000000 | 0.00513 |  | 2827440000000 | 3e-05 | 12046100000000 | 7.27591e-06 | 130118000000000 | 0.00181 | 160662000000000 | 0.00135 | 148328000000000 | 0.00111 | 141642000000000 | 0.00052 | 231109000000000 | 0.00013 | 8800000000000000 | 0.00513
[6 empty] | 606208000000 | 3.93311e-07 | 87335400000000 | 5e-05 | 155678000000000 | 0.00098 | 138146000000000 | 0.00155 | 151146000000000 | 0.00148 | 144547000000000 | 0.00095 | 135612000000000 | 0.00158 | 9000000000000000 | 0.00493 |  | 180693000000000 | 0.0001 | 144930000000000 | 0.00239 | 136842000000000 | 0.00271 | 129352000000000 | 0.00181 | 136035000000000 | 0.00175 | 131482000000000 | 0.00146 | 109823000000000 | 0.00204 | 9000000000000000 | 0.00493 |  | 2854680000000 | 3e-05 | 12027400000000 | 7.44736e-06 | 128338000000000 | 0.00191 | 158954000000000 | 0.00129 | 146551000000000 | 0.00118 | 139448000000000 | 0.00057 | 226177000000000 | 0.00013 | 9000000000000000 | 0.00493
[6 empty] | 827810000000 | 5.49892e-07 | 84867700000000 | 5e-05 | 153598000000000 | 0.00093 | 135774000000000 | 0.00139 | 149215000000000 | 0.00127 | 142048000000000 | 0.001 | 133561000000000 | 0.00159 | 9200000000000000 | 0.00473 |  | 174947000000000 | 0.0001 | 142880000000000 | 0.00238 | 134482000000000 | 0.00248 | 126340000000000 | 0.00174 | 133277000000000 | 0.00157 | 128947000000000 | 0.00155 | 107540000000000 | 0.00181 | 9200000000000000 | 0.00473 |  | 2827970000000 | 3e-05 | 11528800000000 | 7.34136e-06 | 126560000000000 | 0.00176 | 156978000000000 | 0.00119 | 144530000000000 | 0.00106 | 137593000000000 | 0.00067 | 220768000000000 | 0.00013 | 9200000000000000 | 0.00473
[6 empty] | 299722000000 | 2.0391e-07 | 82823000000000 | 5e-05 | 151483000000000 | 0.00098 | 133078000000000 | 0.00141 | 147099000000000 | 0.00124 | 140138000000000 | 0.00109 | 131357000000000 | 0.00152 | 9400000000000000 | 0.00455 |  | 169603000000000 | 0.0001 | 140849000000000 | 0.00221 | 131962000000000 | 0.00241 | 123834000000000 | 0.00186 | 130558000000000 | 0.0015 | 126604000000000 | 0.00162 | 104994000000000 | 0.00182 | 9400000000000000 | 0.00455 |  | 2845820000000 | 3e-05 | 11442800000000 | 7.52958e-06 | 124537000000000 | 0.00168 | 154986000000000 | 0.0011 | 142408000000000 | 0.00122 | 136082000000000 | 0.00069 | 215650000000000 | 0.00013 | 9400000000000000 | 0.00455
[6 empty] | 84525800000 | 5.93564e-08 | 81216300000000 | 5e-05 | 149668000000000 | 0.00097 | 130883000000000 | 0.00154 | 145113000000000 | 0.00124 | 138067000000000 | 0.00109 | 129197000000000 | 0.00159 | 9600000000000000 | 0.00438 |  | 164415000000000 | 0.0001 | 138554000000000 | 0.00209 | 129547000000000 | 0.00242 | 121276000000000 | 0.00185 | 127663000000000 | 0.00149 | 124374000000000 | 0.00161 | 102827000000000 | 0.00193 | 9600000000000000 | 0.00438 |  | 2906710000000 | 4e-05 | 11469800000000 | 7.74585e-06 | 122636000000000 | 0.0018 | 152764000000000 | 0.00107 | 140974000000000 | 0.00136 | 134333000000000 | 0.00062 | 211256000000000 | 0.00013 | 9600000000000000 | 0.00438
[6 empty] | 70733400000 | 5.11143e-08 | 79329400000000 | 5e-05 | 147536000000000 | 0.00082 | 128646000000000 | 0.00152 | 143067000000000 | 0.00144 | 136199000000000 | 0.00109 | 127262000000000 | 0.00152 | 9800000000000000 | 0.00422 |  | 159373000000000 | 0.0001 | 136349000000000 | 0.00227 | 127141000000000 | 0.00244 | 118851000000000 | 0.00186 | 125041000000000 | 0.00155 | 122092000000000 | 0.00154 | 100650000000000 | 0.00191 | 9800000000000000 | 0.00422 |  | 2852940000000 | 4e-05 | 10998000000000 | 7.61219e-06 | 120932000000000 | 0.00174 | 150692000000000 | 0.00109 | 139235000000000 | 0.00112 | 132533000000000 | 0.00064 | 206435000000000 | 0.00013 | 9800000000000000 | 0.00422
[6 empty] | 152878000000 | 1.24266e-07 | 77337700000000 | 5e-05 | 145090000000000 | 0.00077 | 126470000000000 | 0.0015 | 141676000000000 | 0.00136 | 134205000000000 | 0.00102 | 124967000000000 | 0.00146 | 10000000000000000 | 0.00406 |  | 153852000000000 | 0.0001 | 134462000000000 | 0.00223 | 124857000000000 | 0.00241 | 116428000000000 | 0.00173 | 122454000000000 | 0.00158 | 119727000000000 | 0.0014 | 98530800000000 | 0.0019 | 10000000000000000 | 0.00406 |  | 2747180000000 | 4e-05 | 10309300000000 | 7.35289e-06 | 118952000000000 | 0.00149 | 148603000000000 | 0.00109 | 137172000000000 | 0.00105 | 130894000000000 | 0.00063 | 201282000000000 | 0.00013 | 10000000000000000 | 0.00406
[6 empty] | 159058000000 | 1.32882e-07 | 75602700000000 | 5e-05 | 142715000000000 | 0.00083 | 124252000000000 | 0.00134 | 139463000000000 | 0.00104 | 132132000000000 | 0.00099 | 122943000000000 | 0.00149 | 12000000000000000 | 0.0029 |  | 149220000000000 | 0.0001 | 132245000000000 | 0.00211 | 122475000000000 | 0.00234 | 113749000000000 | 0.0018 | 120050000000000 | 0.00161 | 117072000000000 | 0.00142 | 96428200000000 | 0.00176 | 12000000000000000 | 0.0029 |  | 2880340000000 | 4e-05 | 10003300000000 | 7.37767e-06 | 116701000000000 | 0.00151 | 146613000000000 | 0.00132 | 135234000000000 | 0.00106 | 129104000000000 | 0.00061 | 196509000000000 | 0.00013 | 12000000000000000 | 0.0029
[6 empty] | 327796000000 | 2.83006e-07 | 73884900000000 | 5e-05 | 140729000000000 | 0.00095 | 121634000000000 | 0.00136 | 137061000000000 | 0.00118 | 130074000000000 | 0.00099 | 120805000000000 | 0.00156 | 14000000000000000 | 0.00218 |  | 144823000000000 | 0.0001 | 130193000000000 | 0.00233 | 120138000000000 | 0.00242 | 111624000000000 | 0.00198 | 117640000000000 | 0.00165 | 114920000000000 | 0.00156 | 94069000000000 | 0.00171 | 14000000000000000 | 0.00218 |  | 2996120000000 | 4e-05 | 9874370000000 | 7.47846e-06 | 114862000000000 | 0.00168 | 145259000000000 | 0.00156 | 133282000000000 | 0.00103 | 127394000000000 | 0.00058 | 192095000000000 | 0.00013 | 14000000000000000 | 0.00218
[6 empty] | 906613000000 | 8.05667e-07 | 72089500000000 | 5e-05 | 138921000000000 | 0.00106 | 119607000000000 | 0.00159 | 135463000000000 | 0.00137 | 128053000000000 | 0.001 | 119030000000000 | 0.00161 | 16000000000000000 | 0.0017 |  | 140100000000000 | 0.0001 | 128444000000000 | 0.00255 | 118007000000000 | 0.00251 | 109455000000000 | 0.00197 | 115463000000000 | 0.00171 | 112775000000000 | 0.00153 | 91933300000000 | 0.00172 | 16000000000000000 | 0.0017 |  | 2949920000000 | 4e-05 | 9263270000000 | 7.21161e-06 | 113076000000000 | 0.00181 | 143814000000000 | 0.00142 | 131283000000000 | 0.00097 | 125489000000000 | 0.00054 | 187134000000000 | 0.00013 | 16000000000000000 | 0.0017
[6 empty] | 1057910000000 | 9.65368e-07 | 70354300000000 | 5e-05 | 137385000000000 | 0.00102 | 117721000000000 | 0.00162 | 133646000000000 | 0.00129 | 126102000000000 | 0.00096 | 117076000000000 | 0.00159 | 18000000000000000 | 0.00136 |  | 135859000000000 | 0.0001 | 126765000000000 | 0.00256 | 115902000000000 | 0.00246 | 107404000000000 | 0.002 | 113273000000000 | 0.00185 | 110617000000000 | 0.00159 | 89719800000000 | 0.00174 | 18000000000000000 | 0.00136 |  | 3003310000000 | 4e-05 | 8891930000000 | 7.16539e-06 | 111541000000000 | 0.00182 | 142215000000000 | 0.00142 | 129134000000000 | 0.00093 | 123593000000000 | 0.00057 | 182147000000000 | 0.00013 | 18000000000000000 | 0.00136
[6 empty] | 1187780000000 | 1.11653e-06 | 69139400000000 | 5e-05 | 135502000000000 | 0.001 | 115827000000000 | 0.00158 | 131885000000000 | 0.00124 | 124002000000000 | 0.00094 | 115317000000000 | 0.00161 | 20000000000000000 | 0.00111 |  | 131882000000000 | 0.0001 | 125083000000000 | 0.00242 | 113764000000000 | 0.00249 | 105382000000000 | 0.00194 | 111523000000000 | 0.00187 | 108699000000000 | 0.00155 | 87741600000000 | 0.00181 | 20000000000000000 | 0.00111 |  | 3121750000000 | 5e-05 | 8940200000000 | 7.41695e-06 | 109828000000000 | 0.00167 | 140806000000000 | 0.00131 | 127034000000000 | 0.00095 | 121929000000000 | 0.00064 | 177855000000000 | 0.00013 | 20000000000000000 | 0.00111
[6 empty] | 1309340000000 | 1.26569e-06 | 67622200000000 | 5e-05 | 133925000000000 | 0.00108 | 113919000000000 | 0.00151 | 129991000000000 | 0.00116 | 122018000000000 | 0.00098 | 113469000000000 | 0.00164 | 22000000000000000 | 0.00093 |  | 127966000000000 | 0.0001 | 123244000000000 | 0.00225 | 111783000000000 | 0.0025 | 103274000000000 | 0.00197 | 109433000000000 | 0.00171 | 106509000000000 | 0.0015 | 85760800000000 | 0.00181 | 22000000000000000 | 0.00093 |  | 3195190000000 | 5e-05 | 8541620000000 | 7.28512e-06 | 108058000000000 | 0.0016 | 138992000000000 | 0.00129 | 125062000000000 | 0.00107 | 120431000000000 | 0.00071 | 173653000000000 | 0.00013 | 22000000000000000 | 0.00093
[6 empty] | 1314000000000 | 1.30449e-06 | 65802800000000 | 5e-05 | 132346000000000 | 0.00105 | 111909000000000 | 0.00165 | 128006000000000 | 0.00124 | 120136000000000 | 0.00107 | 111813000000000 | 0.00165 | 24000000000000000 | 0.00079 |  | 123779000000000 | 0.0001 | 121353000000000 | 0.00218 | 109739000000000 | 0.00249 | 101391000000000 | 0.00201 | 107395000000000 | 0.00176 | 104537000000000 | 0.00147 | 83885100000000 | 0.00196 | 24000000000000000 | 0.00079 |  | 3035230000000 | 5e-05 | 8349750000000 | 7.36324e-06 | 106246000000000 | 0.00168 | 137577000000000 | 0.00131 | 123479000000000 | 0.00106 | 119111000000000 | 0.00068 | 169232000000000 | 0.00014 | 24000000000000000 | 0.00079
[6 empty] | 1239590000000 | 1.26634e-06 | 64556300000000 | 5e-05 | 130697000000000 | 0.00101 | 110392000000000 | 0.00172 | 126425000000000 | 0.00124 | 118522000000000 | 0.00097 | 110053000000000 | 0.00147 | 26000000000000000 | 0.00068 |  | 119736000000000 | 0.0001 | 119465000000000 | 0.00213 | 107815000000000 | 0.00234 | 99448800000000 | 0.00189 | 105492000000000 | 0.00182 | 102346000000000 | 0.0015 | 82273600000000 | 0.0021 | 26000000000000000 | 0.00068 |  | 3107760000000 | 5e-05 | 8391650000000 | 7.62658e-06 | 104714000000000 | 0.00206 | 135832000000000 | 0.00107 | 121499000000000 | 0.00095 | 117534000000000 | 0.00053 | 165190000000000 | 0.00014 | 26000000000000000 | 0.00068
[6 empty] | 1185970000000 | 1.24903e-06 | 63455600000000 | 5e-05 | 129037000000000 | 0.00096 | 108567000000000 | 0.00163 | 124494000000000 | 0.00111 | 116344000000000 | 0.00093 | 108042000000000 | 0.00146 | 28000000000000000 | 0.00059 |  | 116313000000000 | 0.0001 | 117544000000000 | 0.00202 | 105596000000000 | 0.0023 | 97397200000000 | 0.00187 | 103659000000000 | 0.00178 | 100549000000000 | 0.00169 | 80689400000000 | 0.00205 | 28000000000000000 | 0.00059 |  | 3186290000000 | 5e-05 | 8399260000000 | 7.83915e-06 | 103551000000000 | 0.00204 | 133771000000000 | 0.00092 | 119593000000000 | 0.0011 | 115449000000000 | 0.00051 | 161572000000000 | 0.00014 | 28000000000000000 | 0.00059
[6 empty] | 1031260000000 | 1.11915e-06 | 62189200000000 | 5e-05 | 127275000000000 | 0.0008 | 106920000000000 | 0.00149 | 122560000000000 | 0.00103 | 114647000000000 | 0.00096 | 106320000000000 | 0.00157 | 30000000000000000 | 0.00051 |  | 112532000000000 | 0.0001 | 115517000000000 | 0.00206 | 103680000000000 | 0.00252 | 95485100000000 | 0.00171 | 101735000000000 | 0.00175 | 98855500000000 | 0.00154 | 79068400000000 | 0.00186 | 30000000000000000 | 0.00051 |  | 3204990000000 | 5e-05 | 8151450000000 | 7.83307e-06 | 102020000000000 | 0.00161 | 131476000000000 | 0.00097 | 118182000000000 | 0.00113 | 113783000000000 | 0.00059 | 157953000000000 | 0.00014 | 30000000000000000 | 0.00051
[6 empty] | 987581000000 | 1.10259e-06 | 60704900000000 | 5e-05 | 124992000000000 | 0.00084 | 104846000000000 | 0.00145 | 120379000000000 | 0.00102 | 112656000000000 | 0.00093 | 104611000000000 | 0.00152 | 32000000000000000 | 0.00045 |  | 108537000000000 | 0.0001 | 113723000000000 | 0.00207 | 101887000000000 | 0.00248 | 93150300000000 | 0.0016 | 99916500000000 | 0.00172 | 96789900000000 | 0.00147 | 77222600000000 | 0.00178 | 32000000000000000 | 0.00045 |  | 3132100000000 | 5e-05 | 7949940000000 | 7.90503e-06 | 100192000000000 | 0.00153 | 129691000000000 | 0.00115 | 116412000000000 | 0.00103 | 112244000000000 | 0.00055 | 153952000000000 | 0.00014 | 32000000000000000 | 0.00045
[6 empty] | 872866000000 | 1.00368e-06 | 59482000000000 | 5e-05 | 123459000000000 | 0.00088 | 103167000000000 | 0.00148 | 118490000000000 | 0.00105 | 110908000000000 | 0.001 | 102838000000000 | 0.00163 | 34000000000000000 | 0.00041 |  | 105031000000000 | 0.0001 | 111774000000000 | 0.00217 | 99983900000000 | 0.00235 | 91063500000000 | 0.00167 | 97998100000000 | 0.0018 | 95004300000000 | 0.00152 | 75529400000000 | 0.0018 | 34000000000000000 | 0.00041 |  | 3023880000000 | 5e-05 | 7918210000000 | 8.14766e-06 | 98538700000000 | 0.00166 | 128089000000000 | 0.00128 | 114720000000000 | 0.00103 | 110430000000000 | 0.00052 | 150181000000000 | 0.00014 | 34000000000000000 | 0.00041
[6 empty] | 824210000000 | 9.82057e-07 | 58151300000000 | 5e-05 | 121422000000000 | 0.00089 | 101214000000000 | 0.00149 | 116497000000000 | 0.00103 | 109218000000000 | 0.00092 | 101416000000000 | 0.00163 | 36000000000000000 | 0.00036 |  | 101760000000000 | 0.0001 | 110225000000000 | 0.00236 | 98060300000000 | 0.00238 | 89004400000000 | 0.00161 | 96400600000000 | 0.00177 | 93145000000000 | 0.00153 | 73799500000000 | 0.00184 | 36000000000000000 | 0.00036 |  | 2979010000000 | 5e-05 | 8073070000000 | 8.49181e-06 | 97049800000000 | 0.00176 | 126693000000000 | 0.00112 | 113018000000000 | 0.00094 | 108744000000000 | 0.00055 | 146604000000000 | 0.00014 | 36000000000000000 | 0.00036
[6 empty] | 1057760000000 | 1.30297e-06 | 56948200000000 | 5e-05 | 119975000000000 | 0.00098 | 99630000000000 | 0.00151 | 114599000000000 | 0.00109 | 107227000000000 | 0.00092 | 99696900000000 | 0.00149 | 38000000000000000 | 0.00033 |  | 98376500000000 | 0.0001 | 108603000000000 | 0.00236 | 96273300000000 | 0.00238 | 86869600000000 | 0.00158 | 94485700000000 | 0.00166 | 91447200000000 | 0.00168 | 72260400000000 | 0.00178 | 38000000000000000 | 0.00033 |  | 2965110000000 | 5e-05 | 7263560000000 | 7.83491e-06 | 95612400000000 | 0.00165 | 124687000000000 | 0.00101 | 111055000000000 | 0.00093 | 107167000000000 | 0.00056 | 142720000000000 | 0.00014 | 38000000000000000 | 0.00033
[6 empty] | 1252070000000 | 1.57883e-06 | 55398700000000 | 5e-05 | 118294000000000 | 0.00086 | 97788900000000 | 0.00142 | 112885000000000 | 0.00124 | 105608000000000 | 0.00109 | 98030600000000 | 0.0017 | 40000000000000000 | 0.0003 |  | 95055100000000 | 0.0001 | 107098000000000 | 0.00245 | 94426600000000 | 0.00236 | 84833600000000 | 0.00163 | 92726400000000 | 0.00175 | 89960800000000 | 0.00166 | 70481900000000 | 0.00173 | 40000000000000000 | 0.0003 |  | 2936890000000 | 5e-05 | 6808140000000 | 7.62709e-06 | 93975800000000 | 0.00148 | 123001000000000 | 0.00122 | 109363000000000 | 0.00118 | 105586000000000 | 0.0007 | 138884000000000 | 0.00014 | 40000000000000000 | 0.0003
[6 empty] | 1122060000000 | 1.45778e-06 | 54202500000000 | 5e-05 | 116464000000000 | 0.00082 | 96055400000000 | 0.00153 | 111464000000000 | 0.00124 | 104212000000000 | 0.00112 | 96779400000000 | 0.00178 | 42000000000000000 | 0.00027 |  | 91568700000000 | 0.0001 | 105625000000000 | 0.00266 | 92679500000000 | 0.00245 | 82909800000000 | 0.00166 | 91058300000000 | 0.00173 | 88277800000000 | 0.00137 | 68939100000000 | 0.00172 | 42000000000000000 | 0.00027 |  | 2927180000000 | 5e-05 | 6592740000000 | 7.64441e-06 | 92250500000000 | 0.00138 | 121652000000000 | 0.00139 | 108230000000000 | 0.00113 | 104672000000000 | 0.00072 | 135452000000000 | 0.00014 | 42000000000000000 | 0.00027
[6 empty] | 1334030000000 | 1.79313e-06 | 52997900000000 | 5e-05 | 114654000000000 | 0.00102 | 94524900000000 | 0.0016 | 109785000000000 | 0.00115 | 102724000000000 | 0.0011 | 95282100000000 | 0.00159 | 44000000000000000 | 0.00025 |  | 88704200000000 | 0.0001 | 104402000000000 | 0.00271 | 91025000000000 | 0.00245 | 81035300000000 | 0.00187 | 89329300000000 | 0.00167 | 86196000000000 | 0.0013 | 67215300000000 | 0.00177 | 44000000000000000 | 0.00025 |  | 2961350000000 | 6e-05 | 6388630000000 | 7.62598e-06 | 90445400000000 | 0.00148 | 120370000000000 | 0.00129 | 106440000000000 | 0.00102 | 103183000000000 | 0.00057 | 131813000000000 | 0.00014 | 44000000000000000 | 0.00025
[6 empty] | 1630850000000 | 2.25122e-06 | 51884000000000 | 5e-05 | 113598000000000 | 0.00113 | 92986100000000 | 0.0016 | 108181000000000 | 0.00117 | 101320000000000 | 0.00104 | 93762500000000 | 0.0016 | 46000000000000000 | 0.00023 |  | 85573900000000 | 0.0001 | 103001000000000 | 0.00239 | 89333000000000 | 0.00241 | 79609400000000 | 0.00209 | 87599500000000 | 0.00165 | 84409500000000 | 0.0014 | 65842400000000 | 0.00182 | 46000000000000000 | 0.00023 |  | 3099680000000 | 4e-05 | 6105550000000 | 7.49404e-06 | 89006900000000 | 0.00167 | 118851000000000 | 0.00112 | 105049000000000 | 0.00115 | 101710000000000 | 0.00063 | 128504000000000 | 0.00014 | 46000000000000000 | 0.00023
[6 empty] | 1652030000000 | 2.33442e-06 | 50715500000000 | 6e-05 | 112096000000000 | 0.00097 | 91507400000000 | 0.00165 | 106594000000000 | 0.00139 | 99690100000000 | 0.00099 | 92319400000000 | 0.00156 | 48000000000000000 | 0.00021 |  | 82628700000000 | 0.0001 | 101477000000000 | 0.0023 | 87683100000000 | 0.00243 | 78135200000000 | 0.002 | 85906100000000 | 0.00162 | 82674700000000 | 0.00141 | 64264800000000 | 0.00185 | 48000000000000000 | 0.00021 |  |  |  | 5793460000000 | 7.33924e-06 | 87616800000000 | 0.00177 | 117188000000000 | 0.00107 | 103642000000000 | 0.0011 | 100526000000000 | 0.00067 | 125135000000000 | 0.00014 | 48000000000000000 | 0.00021
[6 empty] | 1528410000000 | 2.22254e-06 | 49771200000000 | 6e-05 | 110651000000000 | 0.00108 | 90105000000000 | 0.00154 | 105543000000000 | 0.00151 | 98195000000000 | 0.00101 | 90773900000000 | 0.00163 | 50000000000000000 | 0.0002 |  | 79905800000000 | 0.0001 | 99997600000000 | 0.00255 | 86082400000000 | 0.00238 | 76644100000000 | 0.00184 | 84170300000000 | 0.0017 | 80983800000000 | 0.00148 | 63018900000000 | 0.00187 | 50000000000000000 | 0.0002 |  |  |  | 5499030000000 | 7.22746e-06 | 86377300000000 | 0.00164 | 115559000000000 | 0.0012 | 102170000000000 | 0.00105 | 99231300000000 | 0.00059 | 122003000000000 | 0.00014 | 50000000000000000 | 0.0002
[6 empty] | 1515590000000 | 2.26604e-06 | 48721900000000 | 6e-05 | 109493000000000 | 0.00101 | 88462600000000 | 0.0016 | 104175000000000 | 0.00129 | 96669200000000 | 0.00096 | 89514700000000 | 0.00165 | 52000000000000000 | 0.00018 |  | 77192100000000 | 9e-05 | 98808500000000 | 0.00281 | 84422600000000 | 0.00252 | 74968200000000 | 0.00177 | 82713800000000 | 0.00175 | 79463400000000 | 0.00139 | 61513700000000 | 0.00164 | 52000000000000000 | 0.00018 |  |  |  | 5650080000000 | 7.69032e-06 | 84826400000000 | 0.00149 | 114288000000000 | 0.00145 | 100682000000000 | 0.0012 | 97749200000000 | 0.00054 | 119013000000000 | 0.00014 | 52000000000000000 | 0.00018
[6 empty] | 1335390000000 | 2.05475e-06 | 48176800000000 | 6e-05 | 107880000000000 | 0.00088 | 87236000000000 | 0.00187 | 102765000000000 | 0.0012 | 95085600000000 | 0.00093 | 88039500000000 | 0.00138 | 54000000000000000 | 0.00017 |  | 74587900000000 | 9e-05 | 97603100000000 | 0.00242 | 83062500000000 | 0.00274 | 73426300000000 | 0.00189 | 81128900000000 | 0.0016 | 77633400000000 | 0.00133 | 59964000000000 | 0.00171 | 54000000000000000 | 0.00017 |  |  |  | 5654820000000 | 7.87577e-06 | 83368500000000 | 0.00152 | 113190000000000 | 0.00143 | 99608300000000 | 0.00125 | 96252400000000 | 0.00056 | 115955000000000 | 0.00014 | 54000000000000000 | 0.00017
[6 empty] | 1157940000000 | 1.85416e-06 | 47192300000000 | 6e-05 | 106371000000000 | 0.00095 | 86036700000000 | 0.00174 | 101220000000000 | 0.0012 | 93510100000000 | 0.00091 | 86295800000000 | 0.0013 | 56000000000000000 | 0.00016 |  | 72268600000000 | 9e-05 | 96065100000000 | 0.00214 | 81697700000000 | 0.00266 | 72014500000000 | 0.00181 | 79444600000000 | 0.00174 | 76036100000000 | 0.00139 | 58659400000000 | 0.00175 | 56000000000000000 | 0.00016 |  |  |  | 5282460000000 | 7.5655e-06 | 81917000000000 | 0.00169 | 111921000000000 | 0.00112 | 98252100000000 | 0.00111 | 94938300000000 | 0.0006 | 112938000000000 | 0.00014 | 56000000000000000 | 0.00016
[6 empty] | 1479350000000 | 2.43803e-06 | 46297700000000 | 6e-05 | 105015000000000 | 0.0009 | 84665200000000 | 0.00155 | 99862700000000 | 0.00147 | 91901600000000 | 0.00085 | 84697300000000 | 0.00156 | 58000000000000000 | 0.00015 |  | 69800200000000 | 9e-05 | 94549500000000 | 0.00236 | 80299000000000 | 0.00247 | 70395600000000 | 0.00166 | 78182700000000 | 0.00175 | 74440300000000 | 0.00141 | 57226900000000 | 0.00184 | 58000000000000000 | 0.00015 |  |  |  | 5102280000000 | 7.58783e-06 | 80803700000000 | 0.00184 | 110183000000000 | 0.00102 | 96897100000000 | 0.00111 | 93647200000000 | 0.00065 | 110024000000000 | 0.00014 | 58000000000000000 | 0.00015
[6 empty] | 1276790000000 | 2.1484e-06 | 45045500000000 | 6e-05 | 103406000000000 | 0.00088 | 83196900000000 | 0.00165 | 98871500000000 | 0.0016 | 90145600000000 | 0.00084 | 83561500000000 | 0.00177 | 60000000000000000 | 0.00014 |  | 67716600000000 | 9e-05 | 93338700000000 | 0.00251 | 78769400000000 | 0.00244 | 68795000000000 | 0.00168 | 76565700000000 | 0.00156 | 72949300000000 | 0.00143 | 56130000000000 | 0.00191 | 60000000000000000 | 0.00014 |  |  |  | 5208780000000 | 7.99124e-06 | 79586800000000 | 0.00163 | 108695000000000 | 0.00131 | 95587000000000 | 0.00099 | 92545600000000 | 0.0006 | 107227000000000 | 0.00015 | 60000000000000000 | 0.00014
[6 empty] | 1007230000000 | 1.7611e-06 | 44125800000000 | 6e-05 | 102011000000000 | 0.00106 | 82041000000000 | 0.00141 | 97731100000000 | 0.00136 | 88557400000000 | 0.0009 | 82310100000000 | 0.00176 | 62000000000000000 | 0.00013 |  | 65742200000000 | 9e-05 | 92016500000000 | 0.00268 | 77396700000000 | 0.00244 | 67280300000000 | 0.0016 | 75026100000000 | 0.00177 | 71449200000000 | 0.00144 | 54835100000000 | 0.00187 | 62000000000000000 | 0.00013 |  |  |  | 5096730000000 | 8.02392e-06 | 78213800000000 | 0.00148 | 107689000000000 | 0.00159 | 93949600000000 | 0.00093 | 91110900000000 | 0.0005 | 104704000000000 | 0.00015 | 62000000000000000 | 0.00013
[6 empty] | 1119520000000 | 2.03751e-06 | 43239800000000 | 6e-05 | 100944000000000 | 0.00102 | 80164400000000 | 0.0012 | 96384700000000 | 0.00117 | 87101600000000 | 0.0009 | 81202500000000 | 0.00148 | 64000000000000000 | 0.00012 |  | 63311400000000 | 9e-05 | 91002800000000 | 0.00294 | 75915800000000 | 0.00243 | 65602500000000 | 0.00159 | 73837800000000 | 0.00184 | 70051500000000 | 0.00152 | 53740600000000 | 0.0019 | 64000000000000000 | 0.00012 |  |  |  | 4988750000000 | 8.10318e-06 | 76792800000000 | 0.00148 | 106662000000000 | 0.00137 | 92489300000000 | 0.00116 | 89563200000000 | 0.00047 | 101909000000000 | 0.00015 | 64000000000000000 | 0.00012
[6 empty] | 1401650000000 | 2.6261e-06 | 42040600000000 | 6e-05 | 99479600000000 | 0.00088 | 78574200000000 | 0.00146 | 94894800000000 | 0.00126 | 85556300000000 | 0.00095 | 79537200000000 | 0.00124 | 66000000000000000 | 0.00012 |  | 60889800000000 | 9e-05 | 89914900000000 | 0.00293 | 74590600000000 | 0.0026 | 64151200000000 | 0.00164 | 72441400000000 | 0.00167 | 68761800000000 | 0.00166 | 52529100000000 | 0.00183 | 66000000000000000 | 0.00012 |  |  |  | 4958640000000 | 8.31586e-06 | 75460700000000 | 0.00169 | 105354000000000 | 0.00122 | 91526000000000 | 0.00123 | 87976600000000 | 0.00055 | 99283300000000 | 0.00015 | 66000000000000000 | 0.00012
[6 empty] | 1405690000000 | 2.69802e-06 | 41101100000000 | 6e-05 | 98074900000000 | 0.00105 | 77367500000000 | 0.00144 | 93779600000000 | 0.00138 | 84323300000000 | 0.00108 | 77954200000000 | 0.00137 | 68000000000000000 | 0.00011 |  | 58900300000000 | 9e-05 | 88916300000000 | 0.00285 | 73332700000000 | 0.00247 | 62631900000000 | 0.00171 | 71047700000000 | 0.00171 | 67634900000000 | 0.00174 | 51406600000000 | 0.00182 | 68000000000000000 | 0.00011 |  |  |  | 5024470000000 | 8.68217e-06 | 74432500000000 | 0.00201 | 104064000000000 | 0.00118 | 90224200000000 | 0.00116 | 86921300000000 | 0.00072 | 96832700000000 | 0.00015 | 68000000000000000 | 0.00011
[6 empty] | 1362260000000 | 2.70207e-06 | 40285500000000 | 6e-05 | 97101100000000 | 0.00119 | 75775800000000 | 0.00125 | 92552300000000 | 0.00129 | 83135600000000 | 0.00111 | 76659000000000 | 0.00143 | 70000000000000000 | 0.00011 |  | 56663300000000 | 9e-05 | 87795900000000 | 0.00254 | 71917000000000 | 0.00225 | 61372100000000 | 0.00195 | 69765800000000 | 0.00188 | 66489500000000 | 0.00143 | 50222700000000 | 0.00176 | 70000000000000000 | 0.00011 |  |  |  | 4970600000000 | 8.79604e-06 | 73495300000000 | 0.00186 | 102699000000000 | 0.00128 | 89163600000000 | 0.00132 | 85992900000000 | 0.00064 | 94490000000000 | 0.00015 | 70000000000000000 | 0.00011
[6 empty] | 1582620000000 | 3.24742e-06 | 39450200000000 | 6e-05 | 95994100000000 | 0.00113 | 74205200000000 | 0.00131 | 91303800000000 | 0.00124 | 82009700000000 | 0.00111 | 75240400000000 | 0.00127 | 72000000000000000 | 0.0001 |  | 54587100000000 | 9e-05 | 86568600000000 | 0.00247 | 70460300000000 | 0.00218 | 60235000000000 | 0.00198 | 68648700000000 | 0.0019 | 64906400000000 | 0.00145 | 49078000000000 | 0.00182 | 72000000000000000 | 0.0001 |  |  |  | 4682900000000 | 8.54956e-06 | 72340000000000 | 0.00181 | 101664000000000 | 0.00156 | 88170800000000 | 0.00119 | 84701500000000 | 0.00056 | 91971400000000 | 0.00015 | 72000000000000000 | 0.0001
[6 empty] | 1623360000000 | 3.39462e-06 | 38574700000000 | 6e-05 | 94931800000000 | 0.00101 | 72833800000000 | 0.0014 | 90008700000000 | 0.00112 | 80853700000000 | 0.00107 | 73655500000000 | 0.00126 | 74000000000000000 | 0.0001 |  | 52450400000000 | 9e-05 | 85408700000000 | 0.00263 | 69013800000000 | 0.0021 | 59061600000000 | 0.00198 | 67435900000000 | 0.00178 | 63863100000000 | 0.00167 | 48030100000000 | 0.00184 | 74000000000000000 | 0.0001 |  |  |  | 4679280000000 | 8.85456e-06 | 71371600000000 | 0.00202 | 100743000000000 | 0.00157 | 86895500000000 | 0.00102 | 83488400000000 | 0.00058 | 89558000000000 | 0.00015 | 74000000000000000 | 0.0001
[6 empty] | 1350710000000 | 2.91063e-06 | 38023400000000 | 6e-05 | 93587900000000 | 0.00089 | 71498000000000 | 0.00149 | 88536200000000 | 0.00109 | 79664400000000 | 0.00093 | 72283800000000 | 0.0013 | 76000000000000000 | 9e-05 |  | 50542900000000 | 9e-05 | 84357300000000 | 0.0022 | 67508300000000 | 0.00206 | 57963100000000 | 0.00178 | 66198200000000 | 0.0019 | 62668900000000 | 0.0015 | 46955900000000 | 0.00175 | 76000000000000000 | 9e-05 |  |  |  | 4698980000000 | 9.13941e-06 | 70467900000000 | 0.00203 | 99736000000000 | 0.00129 | 85568000000000 | 0.00112 | 82308700000000 | 0.00064 | 87415500000000 | 0.00015 | 76000000000000000 | 9e-05
[6 empty] | 1319260000000 | 2.95526e-06 | 37339000000000 | 6e-05 | 92256300000000 | 0.00087 | 70338500000000 | 0.00168 | 87197300000000 | 0.00113 | 78190400000000 | 0.00083 | 70849000000000 | 0.00114 | 78000000000000000 | 9e-05 |  | 48695700000000 | 9e-05 | 82807000000000 | 0.00199 | 66064300000000 | 0.00203 | 56589400000000 | 0.00149 | 65193500000000 | 0.00183 | 61423000000000 | 0.00138 | 45842700000000 | 0.0016 | 78000000000000000 | 9e-05 |  |  |  | 4495100000000 | 8.98978e-06 | 69531500000000 | 0.00183 | 98432800000000 | 0.00108 | 84575200000000 | 0.00133 | 81377200000000 | 0.00064 | 85134200000000 | 0.00015 | 78000000000000000 | 9e-05
[6 empty] | 1378730000000 | 3.18037e-06 | 36433000000000 | 6e-05 | 90870000000000 | 0.00091 | 69323100000000 | 0.00189 | 85883900000000 | 0.00123 | 76757200000000 | 0.00093 | 69153400000000 | 0.00119 | 80000000000000000 | 8e-05 |  | 46732300000000 | 9e-05 | 81527800000000 | 0.0024 | 64580400000000 | 0.00217 | 55067700000000 | 0.00154 | 63902700000000 | 0.0017 | 60055900000000 | 0.00134 | 44618000000000 | 0.00142 | 80000000000000000 | 8e-05 |  |  |  | 4362230000000 | 9.09019e-06 | 68458200000000 | 0.00165 | 97005700000000 | 0.00103 | 83623700000000 | 0.00116 | 80205600000000 | 0.0007 | 82740700000000 | 0.00015 | 80000000000000000 | 8e-05
[6 empty] | 1305210000000 | 3.06855e-06 | 36101000000000 | 7e-05 | 89719800000000 | 0.00093 | 68428400000000 | 0.00172 | 84797800000000 | 0.00115 | 75621200000000 | 0.00103 | 67905000000000 | 0.00138 | 82000000000000000 | 8e-05 |  | 45272900000000 | 9e-05 | 80501800000000 | 0.00236 | 63386200000000 | 0.00227 | 53879800000000 | 0.0018 | 62770900000000 | 0.00188 | 58806500000000 | 0.00133 | 43285600000000 | 0.00142 | 82000000000000000 | 8e-05 |  |  |  | 4654640000000 | 1e-05 | 67338500000000 | 0.00147 | 95609900000000 | 0.00102 | 82376800000000 | 0.00106 | 79491200000000 | 0.00079 | 80431100000000 | 0.00015 | 82000000000000000 | 8e-05
[6 empty] | 904457000000 | 2.20273e-06 | 35528000000000 | 7e-05 | 88398700000000 | 0.00083 | 67255100000000 | 0.00135 | 83336600000000 | 0.001 | 74491100000000 | 0.00101 | 66677400000000 | 0.00136 | 84000000000000000 | 8e-05 |  | 43720800000000 | 9e-05 | 79210400000000 | 0.002 | 62066200000000 | 0.00206 | 52787000000000 | 0.00173 | 61744100000000 | 0.00177 | 57469100000000 | 0.00117 | 42134900000000 | 0.00156 | 84000000000000000 | 8e-05 |  |  |  | 4660920000000 | 1e-05 | 66028800000000 | 0.00153 | 94195600000000 | 0.00109 | 81243900000000 | 0.00104 | 78551100000000 | 0.00058 | 78480700000000 | 0.00015 | 84000000000000000 | 8e-05
[6 empty] | 995375000000 | 2.52966e-06 | 34722000000000 | 7e-05 | 87018500000000 | 0.00084 | 65837200000000 | 0.00135 | 81908600000000 | 0.00117 | 73341800000000 | 0.00092 | 65434100000000 | 0.00155 | 86000000000000000 | 7e-05 |  | 42334200000000 | 9e-05 | 77811100000000 | 0.00208 | 60674700000000 | 0.00194 | 51555000000000 | 0.00152 | 60521500000000 | 0.00165 | 55933900000000 | 0.00116 | 41087400000000 | 0.00174 | 86000000000000000 | 7e-05 |  |  |  | 4512430000000 | 1e-05 | 65044600000000 | 0.00159 | 93020900000000 | 0.00122 | 79998400000000 | 0.00098 | 77274800000000 | 0.00054 | 76166400000000 | 0.00015 | 86000000000000000 | 7e-05
[6 empty] | 1011960000000 | 2.63764e-06 | 33801300000000 | 7e-05 | 85746700000000 | 0.00096 | 64712000000000 | 0.00144 | 80930800000000 | 0.0014 | 72011800000000 | 0.00084 | 64550100000000 | 0.00183 | 88000000000000000 | 7e-05 |  | 40687700000000 | 9e-05 | 76671300000000 | 0.00262 | 59256400000000 | 0.00217 | 50216500000000 | 0.00143 | 59384000000000 | 0.00158 | 54637300000000 | 0.00128 | 40208000000000 | 0.00182 | 88000000000000000 | 7e-05 |  |  |  | 4476730000000 | 1e-05 | 63854100000000 | 0.00147 | 91909300000000 | 0.00124 | 78744100000000 | 0.00103 | 76206900000000 | 0.0007 | 73946400000000 | 0.00015 | 88000000000000000 | 7e-05
[6 empty] | 827278000000 | 2.21978e-06 | 33444400000000 | 7e-05 | 84743000000000 | 0.00092 | 63507200000000 | 0.00144 | 79911300000000 | 0.00131 | 70696500000000 | 0.00091 | 63655400000000 | 0.00205 | 90000000000000000 | 7e-05 |  | 39385700000000 | 9e-05 | 75824000000000 | 0.00252 | 58214000000000 | 0.00233 | 48881400000000 | 0.0014 | 58100600000000 | 0.00151 | 53444700000000 | 0.0013 | 39288400000000 | 0.00179 | 90000000000000000 | 7e-05 |  |  |  | 4772820000000 | 1e-05 | 62746400000000 | 0.00142 | 90798700000000 | 0.0013 | 77661800000000 | 0.00105 | 75469300000000 | 0.00085 | 72093500000000 | 0.00015 | 90000000000000000 | 7e-05
[6 empty] | 854078000000 | 2.39046e-06 | 33216900000000 | 7e-05 | 83404200000000 | 0.00082 | 62418900000000 | 0.00149 | 78824000000000 | 0.00122 | 69614700000000 | 0.00112 | 62981700000000 | 0.00156 | 92000000000000000 | 6e-05 |  | 38214400000000 | 9e-05 | 74627900000000 | 0.00217 | 57009600000000 | 0.00212 | 47567400000000 | 0.00145 | 56906100000000 | 0.00157 | 52232500000000 | 0.00127 | 38422800000000 | 0.00165 | 92000000000000000 | 6e-05 |  |  |  | 4716400000000 | 1e-05 | 61506500000000 | 0.00137 | 89810500000000 | 0.0013 | 76478700000000 | 0.00096 | 74736600000000 | 0.00067 | 70263600000000 | 0.00015 | 92000000000000000 | 6e-05
[6 empty] | 1058640000000 | 3.07207e-06 | 32880300000000 | 7e-05 | 82148700000000 | 0.001 | 61336000000000 | 0.00137 | 77688500000000 | 0.00115 | 68772900000000 | 0.00115 | 61614700000000 | 0.00138 | 94000000000000000 | 6e-05 |  | 36701000000000 | 8e-05 | 73485900000000 | 0.00292 | 55794700000000 | 0.00214 | 46393100000000 | 0.00151 | 55766900000000 | 0.00152 | 51032300000000 | 0.00133 | 37393600000000 | 0.00149 | 94000000000000000 | 6e-05 |  |  |  | 4543200000000 | 1e-05 | 60358500000000 | 0.00146 | 88728700000000 | 0.00131 | 75237000000000 | 0.00101 | 73628600000000 | 0.00057 | 68015200000000 | 0.00015 | 94000000000000000 | 6e-05
[6 empty] | 1215250000000 | 3.62365e-06 | 32387200000000 | 7e-05 | 81307100000000 | 0.00119 | 60092800000000 | 0.00124 | 76494200000000 | 0.00118 | 67759400000000 | 0.00106 | 60734600000000 | 0.00177 | 96000000000000000 | 6e-05 |  | 35390200000000 | 8e-05 | 72916700000000 | 0.00317 | 54662800000000 | 0.0022 | 45232900000000 | 0.00156 | 54543800000000 | 0.0015 | 49980300000000 | 0.00135 | 36375700000000 | 0.0015 | 96000000000000000 | 6e-05 |  |  |  | 4681360000000 | 1e-05 | 59320800000000 | 0.00157 | 87775500000000 | 0.00141 | 74201600000000 | 0.0009 | 72599500000000 | 0.00069 | 65932100000000 | 0.00015 | 96000000000000000 | 6e-05
[6 empty] | 1233760000000 | 3.78704e-06 | 32107300000000 | 7e-05 | 80399100000000 | 0.00099 | 58821000000000 | 0.00126 | 75449000000000 | 0.00112 | 66786700000000 | 0.00109 | 59879900000000 | 0.00168 | 98000000000000000 | 6e-05 |  | 34301700000000 | 8e-05 | 71920900000000 | 0.00225 | 53561100000000 | 0.00207 | 44190100000000 | 0.00151 | 53420000000000 | 0.00157 | 48866100000000 | 0.00129 | 35420800000000 | 0.00192 | 98000000000000000 | 6e-05 |  |  |  | 4681570000000 | 1e-05 | 58359400000000 | 0.00154 | 86866400000000 | 0.0013 | 72718900000000 | 0.00082 | 71882800000000 | 0.00065 | 64437800000000 | 0.00016 | 98000000000000000 | 6e-05
[6 empty] | 1322260000000 | 4.19375e-06 | 31395600000000 | 7e-05 | 79233800000000 | 0.0011 | 57663000000000 | 0.0014 | 74166100000000 | 0.00101 | 65852300000000 | 0.00097 | 58935000000000 | 0.0016 | 1e+17 | 6e-05 |  | 33095900000000 | 8e-05 | 70744500000000 | 0.00226 | 52335900000000 | 0.00191 | 43015800000000 | 0.00135 | 52348400000000 | 0.0016 | 47770700000000 | 0.00136 | 34874900000000 | 0.00234 | 1e+17 | 6e-05 |  |  |  | 4375520000000 | 1e-05 | 57309100000000 | 0.00149 | 85768400000000 | 0.00139 | 71504800000000 | 0.00093 | 70775200000000 | 0.00055 | 62803600000000 | 0.00016 | 1e+17 | 6e-05
[6 empty] | 1398890000000 | 4.61609e-06 | 30558600000000 | 7e-05 | 78565400000000 | 0.00153 | 56671800000000 | 0.00141 | 72904500000000 | 0.00102 | 64671700000000 | 0.00092 | 58019600000000 | 0.00155 | 1.2e+17 | 4e-05 |  | 31818500000000 | 8e-05 | 69790900000000 | 0.00254 | 51089800000000 | 0.00198 | 41763300000000 | 0.00132 | 51305400000000 | 0.00164 | 46814700000000 | 0.00142 | 34208300000000 | 0.0019 | 1.2e+17 | 4e-05 |  |  |  | 4036120000000 | 1e-05 | 56315900000000 | 0.00145 | 85021900000000 | 0.00152 | 70384400000000 | 0.0011 | 69751300000000 | 0.00058 | 60721900000000 | 0.00015 | 1.2e+17 | 4e-05
[6 empty] | 1638400000000 | 5.58251e-06 | 29980400000000 | 7e-05 | 77927600000000 | 0.00121 | 55578900000000 | 0.0013 | 71700700000000 | 0.00116 | 63682300000000 | 0.00099 | 57042200000000 | 0.00135 | 1.4e+17 | 3e-05 |  | 30574600000000 | 8e-05 | 68873200000000 | 0.00278 | 50019000000000 | 0.00221 | 40603600000000 | 0.00132 | 50333600000000 | 0.00163 | 45845800000000 | 0.00137 | 33410600000000 | 0.00175 | 1.4e+17 | 3e-05 |  |  |  | 4148660000000 | 1e-05 | 55245500000000 | 0.00143 | 84092600000000 | 0.00124 | 69562000000000 | 0.00111 | 68796300000000 | 0.0006 | 59055600000000 | 0.00016 | 1.4e+17 | 3e-05
[6 empty] | 1681990000000 | 5.91065e-06 | 29515300000000 | 8e-05 | 76926500000000 | 0.00093 | 54446100000000 | 0.00138 | 70781100000000 | 0.00103 | 62669100000000 | 0.00106 | 55884100000000 | 0.00137 | 1.6e+17 | 3e-05 |  | 29593600000000 | 8e-05 | 68108800000000 | 0.00268 | 49052100000000 | 0.00219 | 39433100000000 | 0.00133 | 49310400000000 | 0.00158 | 44853700000000 | 0.00135 | 32651100000000 | 0.0015 | 1.6e+17 | 3e-05 |  |  |  | 4126460000000 | 1e-05 | 54273700000000 | 0.00132 | 82987700000000 | 0.00117 | 68467300000000 | 0.00092 | 67851200000000 | 0.00053 | 57593800000000 | 0.00016 | 1.6e+17 | 3e-05
[6 empty] | 1859870000000 | 6.76422e-06 | 28858300000000 | 7e-05 | 75816300000000 | 0.00091 | 53526900000000 | 0.00149 | 69334900000000 | 0.00089 | 61849300000000 | 0.00123 | 54982600000000 | 0.00143 | 1.8e+17 | 2e-05 |  | 28352400000000 | 8e-05 | 67142600000000 | 0.00248 | 47998800000000 | 0.00175 | 38348500000000 | 0.00139 | 48319500000000 | 0.00155 | 43905000000000 | 0.00132 | 31633500000000 | 0.00138 | 1.8e+17 | 2e-05 |  |  |  | 4142250000000 | 1e-05 | 53059100000000 | 0.00146 | 81970900000000 | 0.00103 | 67291500000000 | 0.00098 | 66686800000000 | 0.00047 | 56095400000000 | 0.00016 | 1.8e+17 | 2e-05
[6 empty] | 1994310000000 | 7.43933e-06 | 27788700000000 | 7e-05 | 74807800000000 | 0.00118 | 52571900000000 | 0.00151 | 68108300000000 | 0.00094 | 61113900000000 | 0.00108 | 53937700000000 | 0.00139 | 2e+17 | 2e-05 |  | 27172900000000 | 8e-05 | 66266100000000 | 0.00281 | 46581400000000 | 0.00171 | 37342800000000 | 0.00141 | 47298800000000 | 0.00164 | 42905000000000 | 0.00127 | 30785200000000 | 0.00132 | 2e+17 | 2e-05 |  |  |  | 4233660000000 | 1e-05 | 52345900000000 | 0.00148 | 80603500000000 | 0.00096 | 66368900000000 | 0.00114 | 65497900000000 | 0.00049 | 54265400000000 | 0.00016 | 2e+17 | 2e-05
[6 empty] | 2014560000000 | 7.6548e-06 | 26800600000000 | 7e-05 | 74197900000000 | 0.00167 | 51716100000000 | 0.00151 | 66836600000000 | 0.00094 | 60088900000000 | 0.00093 | 53023200000000 | 0.00151 | 2.2e+17 | 2e-05 |  | 26197600000000 | 8e-05 | 65540300000000 | 0.00283 | 45546700000000 | 0.00199 | 36335200000000 | 0.00135 | 46459400000000 | 0.00187 | 41923700000000 | 0.00131 | 29728500000000 | 0.00128 | 2.2e+17 | 2e-05 |  |  |  | 4193250000000 | 1e-05 | 51185300000000 | 0.00116 | 79458700000000 | 0.00099 | 65513500000000 | 0.00129 | 64496800000000 | 0.00055 | 52954200000000 | 0.00016 | 2.2e+17 | 2e-05
[6 empty] | 1789530000000 | 6.97166e-06 | 25985200000000 | 7e-05 | 73678000000000 | 0.00135 | 50791800000000 | 0.00135 | 65653300000000 | 0.001 | 59104600000000 | 0.00128 | 52163600000000 | 0.00137 | 2.4e+17 | 2e-05 |  | 25414200000000 | 8e-05 | 64690900000000 | 0.00238 | 44524400000000 | 0.00185 | 35295800000000 | 0.00124 | 45692200000000 | 0.00207 | 41027500000000 | 0.00127 | 28895600000000 | 0.00158 | 2.4e+17 | 2e-05 |  |  |  | 4181380000000 | 1e-05 | 50000900000000 | 0.00124 | 78192900000000 | 0.00106 | 64817900000000 | 0.00107 | 63569000000000 | 0.00058 | 51834600000000 | 0.00016 | 2.4e+17 | 2e-05
[6 empty] | 1680320000000 | 6.80384e-06 | 25119900000000 | 7e-05 | 72810400000000 | 0.00097 | 49757500000000 | 0.00155 | 64572200000000 | 0.0011 | 58660200000000 | 0.00155 | 51105300000000 | 0.00136 | 2.6e+17 | 1e-05 |  | 24324400000000 | 8e-05 | 63688300000000 | 0.00234 | 43379600000000 | 0.00172 | 34169300000000 | 0.00123 | 45034200000000 | 0.00194 | 40028800000000 | 0.0012 | 28239300000000 | 0.00192 | 2.6e+17 | 1e-05 |  |  |  | 3976840000000 | 1e-05 | 49046100000000 | 0.0014 | 77250600000000 | 0.00123 | 63661000000000 | 0.00109 | 62674800000000 | 0.00049 | 50464800000000 | 0.00016 | 2.6e+17 | 1e-05
[6 empty] | 1662030000000 | 6.93097e-06 | 24383600000000 | 7e-05 | 71764600000000 | 0.00097 | 49126300000000 | 0.00165 | 63631100000000 | 0.00135 | 57932000000000 | 0.00115 | 50268600000000 | 0.00151 | 2.8e+17 | 1e-05 |  | 23538100000000 | 8e-05 | 62842500000000 | 0.00275 | 42248900000000 | 0.00172 | 33182200000000 | 0.00136 | 44198300000000 | 0.00159 | 39082100000000 | 0.00131 | 27698000000000 | 0.00181 | 2.8e+17 | 1e-05 |  |  |  | 4113420000000 | 2e-05 | 48138100000000 | 0.00155 | 76303700000000 | 0.0014 | 63036500000000 | 0.00146 | 61444500000000 | 0.0005 | 48984900000000 | 0.00016 | 2.8e+17 | 1e-05
[6 empty] | 1670830000000 | 7.21894e-06 | 23927600000000 | 8e-05 | 70931300000000 | 0.00097 | 48211400000000 | 0.00128 | 62944700000000 | 0.00189 | 57095900000000 | 0.00112 | 49419700000000 | 0.00149 | 3e+17 | 1e-05 |  | 22795500000000 | 8e-05 | 62132200000000 | 0.00263 | 41165000000000 | 0.0018 | 32313000000000 | 0.00149 | 43236900000000 | 0.00159 | 38278900000000 | 0.00125 | 26994300000000 | 0.00152 | 3e+17 | 1e-05 |  |  |  | 4393400000000 | 2e-05 | 47396500000000 | 0.0016 | 75609700000000 | 0.00172 | 62343800000000 | 0.00129 | 60661400000000 | 0.00061 | 47757700000000 | 0.00016 | 3e+17 | 1e-05
[6 empty] | 1764240000000 | 7.82949e-06 | 23527600000000 | 8e-05 | 69892200000000 | 0.00081 | 47173700000000 | 0.00126 | 62484300000000 | 0.00187 | 56356000000000 | 0.00121 | 48588100000000 | 0.00164 | 3.2e+17 | 1e-05 |  | 22177600000000 | 8e-05 | 61233800000000 | 0.00262 | 40195500000000 | 0.00163 | 31537400000000 | 0.00155 | 42439800000000 | 0.00162 | 37296800000000 | 0.00104 | 26254800000000 | 0.00152 | 3.2e+17 | 1e-05 |  |  |  | 4286190000000 | 2e-05 | 46569300000000 | 0.00163 | 74986000000000 | 0.00143 | 61563100000000 | 0.00117 | 59812800000000 | 0.00061 | 46405700000000 | 0.00016 | 3.2e+17 | 1e-05
[6 empty] | 1730480000000 | 7.88721e-06 | 23125000000000 | 8e-05 | 68723900000000 | 0.0009 | 46258600000000 | 0.00137 | 61794300000000 | 0.00129 | 55652000000000 | 0.00112 | 47925500000000 | 0.00168 | 3.4e+17 | 9.85e-06 |  | 21293600000000 | 8e-05 | 60544300000000 | 0.00308 | 38950900000000 | 0.00141 | 30761700000000 | 0.00139 | 41546700000000 | 0.00144 | 36181900000000 | 0.00109 | 25588800000000 | 0.00155 | 3.4e+17 | 9.85e-06 |  |  |  | 4148720000000 | 2e-05 | 45880200000000 | 0.0016 | 74040700000000 | 0.00125 | 60741000000000 | 0.00106 | 59045300000000 | 0.00066 | 45232900000000 | 0.00017 | 3.4e+17 | 9.85e-06
[6 empty] | 1730060000000 | 8.15774e-06 | 22711000000000 | 8e-05 | 67938000000000 | 0.00097 | 45415200000000 | 0.00152 | 60828500000000 | 0.0012 | 54821400000000 | 0.00094 | 47143500000000 | 0.00142 | 3.6e+17 | 9.15e-06 |  | 20558400000000 | 8e-05 | 59898300000000 | 0.00292 | 37701400000000 | 0.0014 | 29860300000000 | 0.00125 | 40583300000000 | 0.00156 | 35354500000000 | 0.00119 | 24912800000000 | 0.0017 | 3.6e+17 | 9.15e-06 |  |  |  | 4244040000000 | 2e-05 | 45050200000000 | 0.0015 | 73209500000000 | 0.00137 | 59807600000000 | 0.00126 | 58327800000000 | 0.00065 | 44189900000000 | 0.00017 | 3.6e+17 | 9.15e-06
[6 empty] | 1797880000000 | 8.7456e-06 | 22428300000000 | 8e-05 | 66936600000000 | 0.00101 | 44704200000000 | 0.00168 | 60049100000000 | 0.00134 | 53849300000000 | 0.00092 | 46243900000000 | 0.00128 | 3.8e+17 | 8.52e-06 |  | 20041400000000 | 8e-05 | 59150800000000 | 0.00261 | 36521900000000 | 0.00162 | 28944100000000 | 0.00123 | 39870300000000 | 0.00178 | 34440300000000 | 0.00113 | 24397700000000 | 0.00197 | 3.8e+17 | 8.52e-06 |  |  |  | 4162210000000 | 2e-05 | 44290900000000 | 0.00159 | 72442600000000 | 0.00161 | 59289700000000 | 0.00156 | 57567000000000 | 0.0007 | 43018300000000 | 0.00017 | 3.8e+17 | 8.52e-06
[6 empty] | 1833300000000 | 9.12102e-06 | 22076500000000 | 8e-05 | 66240700000000 | 0.00114 | 44030100000000 | 0.00146 | 59287600000000 | 0.0016 | 53001400000000 | 0.00091 | 45312700000000 | 0.00141 | 4e+17 | 7.96e-06 |  | 19411500000000 | 8e-05 | 58356300000000 | 0.00233 | 35669200000000 | 0.00195 | 28072800000000 | 0.00116 | 39141900000000 | 0.00188 | 33576100000000 | 0.00115 | 23905500000000 | 0.00244 | 4e+17 | 7.96e-06 |  |  |  | 4003160000000 | 2e-05 | 43573100000000 | 0.00146 | 71860000000000 | 0.0018 | 58649400000000 | 0.00126 | 56967400000000 | 0.00073 | 41823900000000 | 0.00017 | 4e+17 | 7.96e-06
[6 empty] | 1759480000000 | 8.9514e-06 | 21993400000000 | 9e-05 | 65453900000000 | 0.00096 | 43139500000000 | 0.00123 | 58768400000000 | 0.00183 | 52050400000000 | 0.00103 | 44625900000000 | 0.00151 | 4.2e+17 | 7.46e-06 |  | 18736500000000 | 8e-05 | 57449400000000 | 0.00234 | 34875800000000 | 0.00179 | 27105300000000 | 0.00123 | 38529400000000 | 0.00191 | 32732700000000 | 0.00116 | 23599300000000 | 0.00245 | 4.2e+17 | 7.46e-06 |  |  |  | 4010010000000 | 2e-05 | 42705400000000 | 0.00159 | 71241800000000 | 0.00163 | 57873600000000 | 0.00121 | 56284000000000 | 0.00075 | 40730800000000 | 0.00017 | 4.2e+17 | 7.46e-06
[6 empty] | 1642330000000 | 8.76958e-06 | 21898100000000 | 9e-05 | 64494000000000 | 0.0009 | 42213000000000 | 0.00135 | 58182600000000 | 0.00159 | 51434800000000 | 0.00122 | 43818900000000 | 0.00139 | 4.4e+17 | 7e-06 |  | 17996200000000 | 8e-05 | 56686600000000 | 0.00254 | 33915300000000 | 0.00164 | 26391300000000 | 0.00143 | 37840100000000 | 0.00167 | 31931700000000 | 0.00115 | 23119000000000 | 0.002 | 4.4e+17 | 7e-06 |  |  |  | 3974460000000 | 2e-05 | 42152800000000 | 0.0022 | 70551300000000 | 0.00185 | 57192400000000 | 0.00116 | 55730200000000 | 0.00082 | 39553300000000 | 0.00017 | 4.4e+17 | 7e-06
[6 empty] | 1861070000000 | 1e-05 | 21538700000000 | 9e-05 | 63628000000000 | 0.00096 | 41508400000000 | 0.00149 | 57502800000000 | 0.00143 | 50746800000000 | 0.0009 | 43030700000000 | 0.00155 | 4.6e+17 | 6.58e-06 |  | 17273400000000 | 8e-05 | 55931900000000 | 0.0027 | 33020000000000 | 0.00176 | 25704600000000 | 0.00154 | 37069000000000 | 0.00166 | 31107700000000 | 0.00135 | 22658700000000 | 0.00158 | 4.6e+17 | 6.58e-06 |  |  |  | 3987130000000 | 2e-05 | 41690100000000 | 0.00191 | 70097300000000 | 0.00205 | 56371900000000 | 0.00136 | 55158600000000 | 0.00079 | 38276800000000 | 0.00017 | 4.6e+17 | 6.58e-06
[6 empty] | 1923980000000 | 1e-05 | 21480300000000 | 9e-05 | 62809600000000 | 0.00108 | 40763500000000 | 0.0013 | 56793800000000 | 0.0013 | 49696300000000 | 0.00086 | 42412600000000 | 0.00154 | 4.8e+17 | 6.2e-06 |  | 16613500000000 | 8e-05 | 55278600000000 | 0.00274 | 32228200000000 | 0.00168 | 25119200000000 | 0.00165 | 36402500000000 | 0.00191 | 30584600000000 | 0.00157 | 21947200000000 | 0.00118 | 4.8e+17 | 6.2e-06 |  |  |  | 4215340000000 | 2e-05 | 40998300000000 | 0.00175 | 69527900000000 | 0.00173 | 55930000000000 | 0.0014 | 54582000000000 | 0.00078 | 37289000000000 | 0.00017 | 4.8e+17 | 6.2e-06
[6 empty] | 1939200000000 | 1e-05 | 21262100000000 | 9e-05 | 62149000000000 | 0.00117 | 39873600000000 | 0.00131 | 55993700000000 | 0.0013 | 48952900000000 | 0.0009 | 41642300000000 | 0.00131 | 5e+17 | 5.85e-06 |  | 16036000000000 | 8e-05 | 54561000000000 | 0.00218 | 31297100000000 | 0.00153 | 24547000000000 | 0.00144 | 35837100000000 | 0.00203 | 29968500000000 | 0.0012 | 21146300000000 | 0.00121 | 5e+17 | 5.85e-06 |  |  |  | 4135650000000 | 2e-05 | 40445600000000 | 0.00178 | 68891200000000 | 0.00147 | 55154000000000 | 0.00104 | 54000600000000 | 0.00076 | 36474500000000 | 0.00017 | 5e+17 | 5.85e-06
[6 empty] | 1972100000000 | 1e-05 | 21026700000000 | 9e-05 | 61457200000000 | 0.00105 | 39178900000000 | 0.00142 | 55302800000000 | 0.00116 | 48011400000000 | 0.00083 | 40803000000000 | 0.00111 | 5.2e+17 | 5.53e-06 |  | 15478200000000 | 7e-05 | 53577900000000 | 0.00209 | 30389800000000 | 0.0015 | 23824300000000 | 0.00114 | 35266200000000 | 0.00196 | 29125700000000 | 0.00106 | 20518700000000 | 0.00136 | 5.2e+17 | 5.53e-06 |  |  |  | 4076070000000 | 2e-05 | 39792700000000 | 0.00154 | 68120300000000 | 0.00124 | 54310500000000 | 0.00116 | 53412100000000 | 0.00074 | 35347100000000 | 0.00017 | 5.2e+17 | 5.53e-06
[6 empty] | 2086000000000 | 1e-05 | 20826900000000 | 0.0001 | 60660900000000 | 0.00098 | 38435200000000 | 0.00137 | 54344100000000 | 0.0011 | 47152200000000 | 0.00095 | 39779300000000 | 0.0011 | 5.4e+17 | 5.23e-06 |  | 14823700000000 | 7e-05 | 52815900000000 | 0.00236 | 29469100000000 | 0.00136 | 22956900000000 | 0.00107 | 34675000000000 | 0.0018 | 28359500000000 | 0.0012 | 19919200000000 | 0.00133 | 5.4e+17 | 5.23e-06 |  |  |  | 4269770000000 | 2e-05 | 39072700000000 | 0.00148 | 67247600000000 | 0.00118 | 53723700000000 | 0.00113 | 52810100000000 | 0.00068 | 34538400000000 | 0.00017 | 5.4e+17 | 5.23e-06
[6 empty] | 1992340000000 | 1e-05 | 20665600000000 | 0.0001 | 59884600000000 | 0.00115 | 37714800000000 | 0.00141 | 53600000000000 | 0.00128 | 46465600000000 | 0.00102 | 38972700000000 | 0.00114 | 5.6e+17 | 4.95e-06 |  | 14474100000000 | 8e-05 | 52053900000000 | 0.00204 | 28434000000000 | 0.00144 | 22201100000000 | 0.00132 | 34021700000000 | 0.00184 | 27738800000000 | 0.00129 | 19297500000000 | 0.00137 | 5.6e+17 | 4.95e-06 |  |  |  | 4476630000000 | 3e-05 | 38391500000000 | 0.00146 | 66404500000000 | 0.00122 | 52860500000000 | 0.00096 | 52124900000000 | 0.00056 | 33747300000000 | 0.00017 | 5.6e+17 | 4.95e-06
[6 empty] | 1964970000000 | 1e-05 | 20491800000000 | 0.0001 | 59331800000000 | 0.00145 | 37039900000000 | 0.0014 | 52904700000000 | 0.00123 | 45746300000000 | 0.00098 | 38058900000000 | 0.00123 | 5.8e+17 | 4.7e-06 |  | 14169100000000 | 8e-05 | 51085000000000 | 0.00192 | 27692300000000 | 0.00163 | 21682600000000 | 0.00145 | 33485100000000 | 0.00196 | 27103000000000 | 0.00137 | 18769500000000 | 0.00163 | 5.8e+17 | 4.7e-06 |  |  |  | 4241180000000 | 2e-05 | 37681100000000 | 0.00132 | 65617300000000 | 0.0013 | 52045600000000 | 0.00106 | 51263500000000 | 0.00049 | 32749700000000 | 0.00017 | 5.8e+17 | 4.7e-06
[6 empty] | 2219920000000 | 2e-05 | 20072800000000 | 0.0001 | 58844100000000 | 0.00145 | 36340700000000 | 0.00108 | 52116200000000 | 0.00116 | 45014600000000 | 0.00095 | 37406700000000 | 0.00125 | 6e+17 | 4.46e-06 |  | 13585600000000 | 7e-05 | 50240800000000 | 0.00214 | 26908900000000 | 0.00149 | 21061300000000 | 0.0015 | 32919600000000 | 0.00163 | 26582800000000 | 0.0014 | 18360400000000 | 0.00154 | 6e+17 | 4.46e-06 |  |  |  | 4195850000000 | 3e-05 | 36879500000000 | 0.0013 | 64886400000000 | 0.00123 | 51357200000000 | 0.0009 | 50404600000000 | 0.00048 | 31711200000000 | 0.00017 | 6e+17 | 4.46e-06
[6 empty] | 2234620000000 | 2e-05 | 19942400000000 | 0.0001 | 58295500000000 | 0.00123 | 35285100000000 | 0.00096 | 51351400000000 | 0.00115 | 44283100000000 | 0.00093 | 36546000000000 | 0.00125 | 6.2e+17 | 4.24e-06 |  | 13062800000000 | 7e-05 | 49488900000000 | 0.00218 | 26066200000000 | 0.00138 | 20615700000000 | 0.00145 | 32182100000000 | 0.00158 | 25993800000000 | 0.00111 | 17796200000000 | 0.00117 | 6.2e+17 | 4.24e-06 |  |  |  | 4343470000000 | 3e-05 | 36174700000000 | 0.00136 | 64036700000000 | 0.00109 | 50314000000000 | 0.00074 | 49540200000000 | 0.0005 | 30930000000000 | 0.00018 | 6.2e+17 | 4.24e-06
[6 empty] | 2087110000000 | 1e-05 | 19910100000000 | 0.0001 | 57636100000000 | 0.00125 | 34438700000000 | 0.00126 | 50578300000000 | 0.00112 | 43546200000000 | 0.00094 | 35933300000000 | 0.00127 | 6.4e+17 | 4.04e-06 |  | 12826400000000 | 8e-05 | 48696600000000 | 0.00215 | 25208100000000 | 0.00135 | 19984000000000 | 0.00129 | 31603200000000 | 0.00167 | 25207800000000 | 0.0011 | 17122800000000 | 0.00117 | 6.4e+17 | 4.04e-06 |  |  |  | 4431450000000 | 3e-05 | 35473600000000 | 0.00141 | 63120800000000 | 0.00112 | 49290900000000 | 0.0008 | 48768200000000 | 0.00056 | 30412800000000 | 0.00018 | 6.4e+17 | 4.04e-06
[6 empty] | 2048660000000 | 2e-05 | 19380300000000 | 0.0001 | 57119200000000 | 0.00142 | 33865600000000 | 0.00173 | 49795800000000 | 0.00113 | 42853500000000 | 0.00091 | 35120300000000 | 0.00123 | 6.6e+17 | 3.85e-06 |  | 12511200000000 | 8e-05 | 47949600000000 | 0.00217 | 24387100000000 | 0.00131 | 19437100000000 | 0.00133 | 30963300000000 | 0.00167 | 24648800000000 | 0.00128 | 16598400000000 | 0.00137 | 6.6e+17 | 3.85e-06 |  |  |  | 4200480000000 | 3e-05 | 34844600000000 | 0.0013 | 62353200000000 | 0.00133 | 48444300000000 | 0.00085 | 48100400000000 | 0.00059 | 29620100000000 | 0.00018 | 6.6e+17 | 3.85e-06
[6 empty] | 2248120000000 | 2e-05 | 19043200000000 | 0.00011 | 56608800000000 | 0.00131 | 33419000000000 | 0.00156 | 49063700000000 | 0.00118 | 42082900000000 | 0.00094 | 34493700000000 | 0.0014 | 6.8e+17 | 3.67e-06 |  | 11990400000000 | 7e-05 | 47196600000000 | 0.00232 | 23532800000000 | 0.00133 | 18872600000000 | 0.00139 | 30408600000000 | 0.00195 | 24079800000000 | 0.00127 | 16132600000000 | 0.00153 | 6.8e+17 | 3.67e-06 |  |  |  | 4167610000000 | 3e-05 | 34049200000000 | 0.00125 | 61711700000000 | 0.0012 | 47562500000000 | 0.00084 | 47424200000000 | 0.00056 | 28787800000000 | 0.00018 | 6.8e+17 | 3.67e-06
[6 empty] | 2432370000000 | 2e-05 | 18994100000000 | 0.00011 | 56021300000000 | 0.00105 | 32752200000000 | 0.00127 | 48356000000000 | 0.00123 | 41459000000000 | 0.00107 | 33877000000000 | 0.00119 | 7e+17 | 3.5e-06 |  | 11729400000000 | 8e-05 | 46563900000000 | 0.00234 | 22793000000000 | 0.00134 | 18404100000000 | 0.00128 | 29958000000000 | 0.0017 | 23543700000000 | 0.00116 | 15739400000000 | 0.00168 | 7e+17 | 3.5e-06 |  |  |  | 4379830000000 | 3e-05 | 33402500000000 | 0.00121 | 60809200000000 | 0.00093 | 46720500000000 | 0.00085 | 46700700000000 | 0.00055 | 28331300000000 | 0.00019 | 7e+17 | 3.5e-06
[6 empty] | 2389440000000 | 2e-05 | 18867900000000 | 0.00011 | 55250000000000 | 0.00093 | 32075300000000 | 0.00124 | 47708900000000 | 0.00125 | 40881600000000 | 0.00108 | 33050800000000 | 0.00109 | 7.2e+17 | 3.35e-06 |  | 11522200000000 | 8e-05 | 45840700000000 | 0.00213 | 22000500000000 | 0.00127 | 17778600000000 | 0.001 | 29272600000000 | 0.00151 | 22890000000000 | 0.00108 | 15368200000000 | 0.00177 | 7.2e+17 | 3.35e-06 |  |  |  | 4306840000000 | 3e-05 | 32591300000000 | 0.00112 | 59759500000000 | 0.00092 | 45895300000000 | 0.00082 | 46013400000000 | 0.00063 | 27864600000000 | 0.00019 | 7.2e+17 | 3.35e-06
[6 empty] | 2525880000000 | 2e-05 | 18616100000000 | 0.00011 | 54509900000000 | 0.00106 | 31404900000000 | 0.00112 | 47041600000000 | 0.00117 | 40281100000000 | 0.00106 | 32338800000000 | 0.0012 | 7.4e+17 | 3.2e-06 |  | 11204700000000 | 8e-05 | 45102000000000 | 0.00235 | 21231500000000 | 0.00126 | 17058300000000 | 0.00101 | 28705900000000 | 0.00146 | 22303900000000 | 0.00113 | 15030800000000 | 0.00161 | 7.4e+17 | 3.2e-06 |  |  |  | 4147350000000 | 3e-05 | 31857500000000 | 0.00118 | 58869300000000 | 0.00109 | 45015800000000 | 0.00091 | 45497000000000 | 0.00059 | 27101200000000 | 0.00018 | 7.4e+17 | 3.2e-06
[6 empty] | 2539960000000 | 2e-05 | 18273700000000 | 0.00011 | 53935500000000 | 0.00104 | 30611500000000 | 0.0012 | 46326600000000 | 0.00108 | 39703800000000 | 0.00107 | 31684700000000 | 0.0013 | 7.6e+17 | 3.06e-06 |  | 10772700000000 | 8e-05 | 44537000000000 | 0.00243 | 20488000000000 | 0.00127 | 16500400000000 | 0.00114 | 28001500000000 | 0.00144 | 21731200000000 | 0.0011 | 14606300000000 | 0.00132 | 7.6e+17 | 3.06e-06 |  |  |  | 4203780000000 | 3e-05 | 31162700000000 | 0.00138 | 58138400000000 | 0.00114 | 44392000000000 | 0.0009 | 44733800000000 | 0.00049 | 26546900000000 | 0.00019 | 7.6e+17 | 3.06e-06
[6 empty] | 2703430000000 | 2e-05 |  |  | 53183300000000 | 0.00093 | 30081300000000 | 0.00139 | 45563800000000 | 0.00104 | 39131100000000 | 0.00101 | 31111500000000 | 0.00146 | 7.8e+17 | 2.94e-06 |  | 10590900000000 | 8e-05 | 43855000000000 | 0.00245 | 19778800000000 | 0.00119 | 15958400000000 | 0.00147 | 27449700000000 | 0.00138 | 21144600000000 | 0.00117 | 14130100000000 | 0.00128 | 7.8e+17 | 2.94e-06 |  |  |  | 4203030000000 | 3e-05 | 30659300000000 | 0.00161 | 57343000000000 | 0.00109 | 43518400000000 | 0.00079 | 44001100000000 | 0.00054 | 26287800000000 | 0.00019 | 7.8e+17 | 2.94e-06
[6 empty] | 2737430000000 | 3e-05 |  |  | 52483700000000 | 0.00107 | 29482100000000 | 0.00146 | 44812800000000 | 0.00106 | 38506700000000 | 0.00092 | 30609600000000 | 0.00133 | 8e+17 | 2.81e-06 |  | 10260100000000 | 8e-05 | 43321800000000 | 0.00267 | 18992400000000 | 0.00126 | 15674000000000 | 0.00156 | 26722200000000 | 0.00134 | 20676500000000 | 0.00125 | 13704500000000 | 0.0015 | 8e+17 | 2.81e-06 |  |  |  | 4087810000000 | 3e-05 | 30153800000000 | 0.00122 | 56561500000000 | 0.00124 | 42720100000000 | 0.00091 | 43384900000000 | 0.00065 | 25713400000000 | 0.00019 | 8e+17 | 2.81e-06
[6 empty] | 2923780000000 | 3e-05 |  |  | 51929100000000 | 0.00113 | 29032800000000 | 0.00124 | 44104300000000 | 0.00114 | 37832600000000 | 0.00091 | 29951900000000 | 0.00129 | 8.2e+17 | 2.7e-06 |  | 9819980000000 | 7e-05 | 42753300000000 | 0.00255 | 18417100000000 | 0.00135 | 15197300000000 | 0.00113 | 26160100000000 | 0.00131 | 20176000000000 | 0.00141 | 13383300000000 | 0.00148 | 8.2e+17 | 2.7e-06 |  |  |  | 4120230000000 | 4e-05 | 29351500000000 | 0.00122 | 55970800000000 | 0.00128 | 42086100000000 | 0.00102 | 42907200000000 | 0.00081 | 25113600000000 | 0.00019 | 8.2e+17 | 2.7e-06
[6 empty] | 2966630000000 | 3e-05 |  |  | 51312000000000 | 0.00098 | 28269300000000 | 0.00109 | 43481000000000 | 0.00125 | 37214800000000 | 0.00103 | 29437600000000 | 0.00133 | 8.4e+17 | 2.59e-06 |  | 9452020000000 | 8e-05 | 42181500000000 | 0.00235 | 17768600000000 | 0.00111 | 14652800000000 | 0.00102 | 25434200000000 | 0.00125 | 19841600000000 | 0.00138 | 12967100000000 | 0.00111 | 8.4e+17 | 2.59e-06 |  |  |  | 4238390000000 | 4e-05 | 28882800000000 | 0.00164 | 55246100000000 | 0.00113 | 41462900000000 | 0.00101 | 42507800000000 | 0.0008 | 24665600000000 | 0.0002 | 8.4e+17 | 2.59e-06
[6 empty] | 3039780000000 | 3e-05 |  |  | 50599300000000 | 0.00097 | 27684500000000 | 0.00126 | 42906200000000 | 0.00133 | 36714500000000 | 0.0012 | 28830200000000 | 0.0012 | 8.6e+17 | 2.49e-06 |  | 9371280000000 | 8e-05 | 41532700000000 | 0.00247 | 16973700000000 | 0.00107 | 14101600000000 | 0.00089 | 24850700000000 | 0.00176 | 19332700000000 | 0.00126 | 12432700000000 | 0.0012 | 8.6e+17 | 2.49e-06 |  |  |  | 4198070000000 | 4e-05 | 28416600000000 | 0.00151 | 54503800000000 | 0.0012 | 40835300000000 | 0.00104 | 42030000000000 | 0.00065 | 24308400000000 | 0.0002 | 8.6e+17 | 2.49e-06
[6 empty] | 2985570000000 | 3e-05 |  |  | 49975800000000 | 0.00094 | 27131200000000 | 0.00124 | 42366900000000 | 0.00129 | 36264100000000 | 0.00106 | 28227900000000 | 0.00118 | 8.8e+17 | 2.39e-06 |  | 9227820000000 | 8e-05 | 41036600000000 | 0.00289 | 16346900000000 | 0.00118 | 13453100000000 | 0.00096 | 24525800000000 | 0.00173 | 18945100000000 | 0.00116 | 12120600000000 | 0.00132 | 8.8e+17 | 2.39e-06 |  |  |  | 4177190000000 | 4e-05 | 27882100000000 | 0.00129 | 53883300000000 | 0.00132 | 40267600000000 | 0.00123 | 41442400000000 | 0.00059 | 23828300000000 | 0.0002 | 8.8e+17 | 2.39e-06
[6 empty] | 2966330000000 | 3e-05 |  |  | 49242900000000 | 0.00094 | 26545800000000 | 0.00102 | 41771200000000 | 0.00117 | 35651700000000 | 0.00093 | 27620900000000 | 0.00121 | 9e+17 | 2.3e-06 |  | 8854840000000 | 8e-05 | 40567100000000 | 0.00256 | 15722500000000 | 0.00108 | 13036200000000 | 0.00108 | 23935900000000 | 0.00122 | 18375100000000 | 0.00102 | 11684400000000 | 0.00143 | 9e+17 | 2.3e-06 |  |  |  | 4232490000000 | 4e-05 | 27267700000000 | 0.00127 | 53281000000000 | 0.00147 | 39840500000000 | 0.00114 | 40862000000000 | 0.00053 | 23293500000000 | 0.0002 | 9e+17 | 2.3e-06
[6 empty] | 2875670000000 | 3e-05 |  |  | 48645400000000 | 0.001 | 25780700000000 | 0.00095 | 41139000000000 | 0.00102 | 35080500000000 | 0.00092 | 27077800000000 | 0.00112 | 9.2e+17 | 2.22e-06 |  | 8707370000000 | 8e-05 | 39959600000000 | 0.00239 | 15034900000000 | 0.00096 | 12533300000000 | 0.00097 | 23257900000000 | 0.00115 | 17886800000000 | 0.00108 | 11453300000000 | 0.00164 | 9.2e+17 | 2.22e-06 |  |  |  | 4301730000000 | 4e-05 | 26743200000000 | 0.00118 | 52797600000000 | 0.00134 | 39204400000000 | 0.001 | 40170900000000 | 0.00049 | 23024800000000 | 0.00021 | 9.2e+17 | 2.22e-06
[6 empty] | 3033810000000 | 3e-05 |  |  | 47997000000000 | 0.00089 | 25128100000000 | 0.00103 | 40386100000000 | 0.00101 | 34463600000000 | 0.00108 | 26395900000000 | 0.00103 | 9.4e+17 | 2.14e-06 |  | 8592950000000 | 8e-05 | 39430500000000 | 0.00268 | 14319600000000 | 0.00098 | 12049600000000 | 0.00096 | 22633100000000 | 0.0013 | 17407800000000 | 0.0009 | 11116000000000 | 0.00154 | 9.4e+17 | 2.14e-06 |  |  |  | 4408990000000 | 5e-05 | 26070000000000 | 0.00111 | 52101800000000 | 0.00123 | 38641600000000 | 0.00108 | 39514100000000 | 0.00054 | 22707700000000 | 0.0002 | 9.4e+17 | 2.14e-06
[6 empty] | 3070920000000 | 3e-05 |  |  | 47271300000000 | 0.00092 | 24515200000000 | 0.00106 | 39760300000000 | 0.00111 | 34093200000000 | 0.00106 | 25788800000000 | 0.00126 | 9.6e+17 | 2.06e-06 |  | 8467720000000 | 8e-05 | 38957300000000 | 0.0025 | 13724200000000 | 0.00096 | 11583200000000 | 0.00094 | 22138800000000 | 0.00132 | 16756000000000 | 0.00084 | 10866600000000 | 0.00142 | 9.6e+17 | 2.06e-06 |  |  |  | 4418560000000 | 5e-05 | 25495000000000 | 0.00116 | 51521700000000 | 0.00129 | 38115000000000 | 0.0013 | 38955600000000 | 0.00069 | 22240900000000 | 0.0002 | 9.6e+17 | 2.06e-06
[6 empty] | 2985480000000 | 3e-05 |  |  | 46684800000000 | 0.00098 | 23921700000000 | 0.00108 | 39150900000000 | 0.00126 | 33467400000000 | 0.00084 | 25361000000000 | 0.00167 | 9.8e+17 | 1.99e-06 |  | 8106710000000 | 8e-05 | 38370800000000 | 0.00207 | 13030900000000 | 0.00096 | 11116700000000 | 0.0011 | 21553100000000 | 0.00139 | 16241500000000 | 0.0009 | 10492100000000 | 0.00136 | 9.8e+17 | 1.99e-06 |  |  |  | 4434240000000 | 5e-05 | 24906600000000 | 0.00137 | 50907900000000 | 0.00144 | 37748700000000 | 0.00131 | 38578400000000 | 0.00064 | 21825800000000 | 0.0002 | 9.8e+17 | 1.99e-06
[6 empty] | 3007170000000 | 4e-05 |  |  | 46055400000000 | 0.00116 | 23358300000000 | 0.0012 | 38688900000000 | 0.00145 | 32865300000000 | 0.00095 | 25023100000000 | 0.00157 | 1e+18 | 1.92e-06 |  | 7862120000000 | 8e-05 | 37695200000000 | 0.00212 | 12501900000000 | 0.00117 | 10813500000000 | 0.00148 | 21140500000000 | 0.00148 | 15702200000000 | 0.00097 | 10237500000000 | 0.00161 | 1e+18 | 1.92e-06 |  |  |  | 4368740000000 | 5e-05 | 24531800000000 | 0.00143 | 50460400000000 | 0.00135 | 37233400000000 | 0.00108 | 37964500000000 | 0.0006 | 21360000000000 | 0.0002 | 1e+18 | 1.92e-06
[6 empty] | 3088330000000 | 4e-05 |  |  | 45668900000000 | 0.00126 | 22911300000000 | 0.00127 | 38230400000000 | 0.00151 | 32398200000000 | 0.00104 | 24556300000000 | 0.00121 |  |  |  | 7579590000000 | 8e-05 | 37161600000000 | 0.00235 | 12065100000000 | 0.0011 | 10562700000000 | 0.00104 | 20634600000000 | 0.00144 | 15291400000000 | 0.00092 | 9973190000000 | 0.00152 | [5 empty] | 4479810000000 | 5e-05 | 23997700000000 | 0.0014 | 49787300000000 | 0.00113 | 36702000000000 | 0.00105 | 37535000000000 | 0.0008 | 21034600000000 | 0.00021
[6 empty] | 2958370000000 | 4e-05 |  |  | 45128900000000 | 0.00106 | 22418400000000 | 0.00118 | 37816700000000 | 0.00149 | 31904100000000 | 0.0009 | 23997500000000 | 0.00112 |  |  |  | 7375480000000 | 8e-05 | 36621100000000 | 0.00242 | 11517100000000 | 0.0009 | 10042400000000 | 0.00078 | 20214000000000 | 0.00179 | 14733400000000 | 0.00091 | 9703510000000 | 0.00152 | [5 empty] | 4579780000000 | 5e-05 | 23623400000000 | 0.00149 | 49133900000000 | 0.00127 | 36164300000000 | 0.00125 | 37192300000000 | 0.00085 | 20642800000000 | 0.0002
[6 empty] | 2947260000000 | 4e-05 |  |  | 44579300000000 | 0.00114 | 21925300000000 | 0.00126 | 37353600000000 | 0.00127 | 31300600000000 | 0.00081 | 23476600000000 | 0.00121 |  |  |  | 7252390000000 | 8e-05 | 36131500000000 | 0.00243 | 10912800000000 | 0.00086 | 9586920000000 | 0.00085 | 19905300000000 | 0.0017 | 14339200000000 | 0.00114 | 9454100000000 | 0.00167 | [5 empty] | 4470600000000 | 5e-05 | 23159100000000 | 0.00126 | 48624400000000 | 0.00133 | 35819100000000 | 0.00133 | 36816700000000 | 0.00074 | 20207500000000 | 0.00021
[6 empty] | 3069750000000 | 4e-05 |  |  | 44132300000000 | 0.00131 | 21513300000000 | 0.00122 | 36798700000000 | 0.00102 | 30712700000000 | 0.00089 | 23020500000000 | 0.00122 |  |  |  | 7091540000000 | 8e-05 | 35610700000000 | 0.00202 | 10374700000000 | 0.00104 | 9180710000000 | 0.00082 | 19459900000000 | 0.00161 | 13999700000000 | 0.00095 | 9242860000000 | 0.00173 | [5 empty] | 4582080000000 | 6e-05 | 22650400000000 | 0.00119 | 48038700000000 | 0.00122 | 35341200000000 | 0.00108 | 36373100000000 | 0.00065 | 19866500000000 | 0.00021
[6 empty] | 3153990000000 | 4e-05 |  |  | 43719200000000 | 0.00117 | 21009900000000 | 0.00103 | 36109100000000 | 0.00093 | 30235100000000 | 0.00108 | 22526200000000 | 0.00133 |  |  |  | 6893340000000 | 8e-05 | 34931900000000 | 0.00184 | 10015800000000 | 0.00115 | 8740930000000 | 0.00073 | 19127100000000 | 0.00185 | 13474600000000 | 0.00092 | 9019670000000 | 0.00153 | [7 empty] | 22152700000000 | 0.00112 | 47440000000000 | 0.00127 | 34818500000000 | 0.00098 | 35887500000000 | 0.00057 | 19546400000000 | 0.00021
[6 empty] | 2981800000000 | 4e-05 |  |  | 43181400000000 | 0.00086 | 20453800000000 | 0.00118 | 35452600000000 | 0.00099 | 29844600000000 | 0.00118 | 22166800000000 | 0.00139 |  |  |  | 6817020000000 | 8e-05 | 34316900000000 | 0.00223 | 9592030000000 | 0.00091 | 8266860000000 | 0.00072 | 18793900000000 | 0.00187 | 13141900000000 | 0.00091 | 8762030000000 | 0.00128 | [7 empty] | 21599800000000 | 0.00111 | 46914200000000 | 0.00134 | 34257400000000 | 0.00104 | 35327900000000 | 0.0005 | 19336300000000 | 0.00021
[6 empty] | 3028740000000 | 4e-05 |  |  | 42445100000000 | 0.00082 | 20105200000000 | 0.00144 | 34878800000000 | 0.00106 | 29452200000000 | 0.0011 | 21722000000000 | 0.00131 |  |  |  | 6641120000000 | 8e-05 | 33883100000000 | 0.00278 | 9061940000000 | 0.00085 | 7873780000000 | 0.00091 | 18480000000000 | 0.00189 | 12629000000000 | 0.00091 | 8460130000000 | 0.00117 | [7 empty] | 21120000000000 | 0.00116 | 46392800000000 | 0.00125 | 33810800000000 | 0.00106 | 34713400000000 | 0.00051 | 18882700000000 | 0.00021
[6 empty] | 3242670000000 | 5e-05 |  |  | 41864900000000 | 0.00111 | 19727600000000 | 0.00131 | 34316600000000 | 0.00113 | 29012000000000 | 0.00089 | 21329300000000 | 0.00153 |  |  |  | 6312470000000 | 7e-05 | 33486700000000 | 0.00235 | 8628360000000 | 0.00097 | 7611870000000 | 0.00095 | 18163200000000 | 0.00162 | 12331500000000 | 0.00107 | 8174380000000 | 0.00114 | [7 empty] | 20632100000000 | 0.00128 | 45800700000000 | 0.0012 | 33281600000000 | 0.00098 | 34211500000000 | 0.00071 | 18413100000000 | 0.00021
[6 empty] | 3251520000000 | 5e-05 |  |  | 41482400000000 | 0.00143 | 19323400000000 | 0.00115 | 33834800000000 | 0.0012 | 28438800000000 | 0.00089 | 21019400000000 | 0.00136 |  |  |  | 6037220000000 | 8e-05 | 32915100000000 | 0.00222 | 8259890000000 | 0.0009 | 7264860000000 | 0.00087 | 17758600000000 | 0.00144 | 11953500000000 | 0.00115 | 7877790000000 | 0.00127 | [7 empty] | 20262800000000 | 0.00135 | 45246900000000 | 0.00123 | 32773500000000 | 0.00093 | 33915000000000 | 0.00089 | 18168900000000 | 0.00022
[6 empty] | 3223150000000 | 5e-05 |  |  | 41124500000000 | 0.00115 | 18854500000000 | 0.00127 | 33344300000000 | 0.00126 | 28022000000000 | 0.00125 | 20551400000000 | 0.00123 |  |  |  | 6054200000000 | 8e-05 | 32480400000000 | 0.00239 | 7799150000000 | 0.00083 | 6980350000000 | 0.00115 | 17367900000000 | 0.00151 | 11721800000000 | 0.00108 | 7670270000000 | 0.00122 | [7 empty] | 19837500000000 | 0.00135 | 44693700000000 | 0.00117 | 32202100000000 | 0.00102 | 33581800000000 | 0.00081 | 17952600000000 | 0.00021
[6 empty] | 3372720000000 | 5e-05 |  |  | 40569300000000 | 0.00085 | 18554200000000 | 0.00135 | 32921500000000 | 0.00156 | 27745300000000 | 0.00152 | 20177800000000 | 0.00137 |  |  |  | 5882260000000 | 7e-05 | 31989800000000 | 0.00245 | 7417320000000 | 0.00087 | 6802590000000 | 0.00109 | 17015500000000 | 0.00183 | 11320400000000 | 0.00095 | 7364120000000 | 0.00087 | [7 empty] | 19484500000000 | 0.00127 | 44097900000000 | 0.00123 | 31807500000000 | 0.00133 | 33234300000000 | 0.00077 | 17461200000000 | 0.00021
[6 empty] | 3443080000000 | 5e-05 |  |  | 39901900000000 | 0.00087 | 18141800000000 | 0.00112 | 32615600000000 | 0.00158 | 27455800000000 | 0.00114 | 19807700000000 | 0.00128 |  |  |  | 5594800000000 | 7e-05 | 31591700000000 | 0.00229 | 7030620000000 | 0.00098 | 6507580000000 | 0.00082 | 16768500000000 | 0.00209 | 11023500000000 | 0.00116 | 6980650000000 | 0.00086 | [7 empty] | 19026400000000 | 0.00126 | 43619500000000 | 0.00139 | 31473600000000 | 0.00124 | 32865500000000 | 0.00063 | 17037400000000 | 0.00021
[6 empty] | 3479620000000 | 5e-05 |  |  | 39397500000000 | 0.00104 | 17712900000000 | 0.00104 | 32210800000000 | 0.00134 | 26997800000000 | 0.00081 | 19398900000000 | 0.00114 |  |  |  | 5506330000000 | 8e-05 | 31050800000000 | 0.00199 | 6772070000000 | 0.00096 | 6198810000000 | 0.00073 | 16497800000000 | 0.00158 | 10763100000000 | 0.00127 | 6703350000000 | 0.00121 | [7 empty] | 18687000000000 | 0.00129 | 43155100000000 | 0.00127 | 31032500000000 | 0.0011 | 32373500000000 | 0.00061 | 16885300000000 | 0.00022
[6 empty] | 3475530000000 | 5e-05 |  |  | 38939100000000 | 0.00106 | 17252800000000 | 0.00099 | 31788800000000 | 0.0014 | 26428800000000 | 0.00085 | 18944700000000 | 0.00097 |  |  |  | 5446140000000 | 8e-05 | 30528500000000 | 0.00194 | 6397400000000 | 0.00082 | 5865620000000 | 0.00067 | 16094600000000 | 0.00128 | 10529300000000 | 0.00117 | 6530900000000 | 0.00127 | [7 empty] | 18257100000000 | 0.00119 | 42602000000000 | 0.00122 | 30615400000000 | 0.00097 | 31985300000000 | 0.00054 | 16598700000000 | 0.00022
[6 empty] | 3446540000000 | 5e-05 |  |  | 38463800000000 | 0.00101 | 16803000000000 | 0.00106 | 31428300000000 | 0.00113 | 26029700000000 | 0.00111 | 18411100000000 | 0.00088 |  |  |  | 5314330000000 | 8e-05 | 29981500000000 | 0.0023 | 6067410000000 | 0.00074 | 5536230000000 | 0.00068 | 15685900000000 | 0.00124 | 10237800000000 | 0.00105 | 6283700000000 | 0.00092 | [7 empty] | 17872400000000 | 0.00124 | 42103600000000 | 0.00132 | 30067800000000 | 0.00087 | 31405000000000 | 0.00049 | 16282000000000 | 0.00022
[6 empty] | 3434640000000 | 6e-05 |  |  | 37966100000000 | 0.00091 | 16432300000000 | 0.0013 | 30832400000000 | 0.00097 | 25699100000000 | 0.001 | 17893200000000 | 0.00087 |  |  |  | 5237740000000 | 8e-05 | 29640700000000 | 0.00248 | 5662570000000 | 0.00074 | 5249730000000 | 0.00062 | 15277700000000 | 0.00159 | 9960920000000 | 0.00114 | 5971710000000 | 0.00083 | [7 empty] | 17496200000000 | 0.0013 | 41644500000000 | 0.00135 | 29564300000000 | 0.00094 | 30918900000000 | 0.00051 | 16065400000000 | 0.00023
[6 empty] | 3558710000000 | 6e-05 |  |  | 37397600000000 | 0.00095 | 16143900000000 | 0.00114 | 30327700000000 | 0.00117 | 25229100000000 | 0.00084 | 17374800000000 | 0.00095 |  |  |  | 5269350000000 | 8e-05 | 29167500000000 | 0.00228 | 5382210000000 | 0.00079 | 4897000000000 | 0.00053 | 15064300000000 | 0.00161 | 9724760000000 | 0.00089 | 5694840000000 | 0.0011 | [7 empty] | 17158500000000 | 0.00117 | 41179200000000 | 0.00126 | 29109000000000 | 0.00102 | 30404700000000 | 0.00061 | 15890300000000 | 0.00022
[6 empty] | 3561660000000 | 6e-05 |  |  | 36965900000000 | 0.00107 | 15699000000000 | 0.00096 | 29937600000000 | 0.00116 | 24767300000000 | 0.00097 | 16965500000000 | 0.00125 |  |  |  | 5269520000000 | 8e-05 | 28769100000000 | 0.00265 | 5051780000000 | 0.00078 | 4553050000000 | 0.00071 | 14674100000000 | 0.0012 | 9322300000000 | 0.00096 | 5550060000000 | 0.00139 | [7 empty] | 16718500000000 | 0.00104 | 40665100000000 | 0.00121 | 28691400000000 | 0.00103 | 30102100000000 | 0.00085 | 15595600000000 | 0.00022
[6 empty] | 3611740000000 | 6e-05 |  |  | 36517700000000 | 0.00112 | 15295200000000 | 0.00139 | 29437800000000 | 0.00107 | 24435300000000 | 0.00138 | 16689300000000 | 0.00177 |  |  |  | 5174710000000 | 8e-05 | 28429600000000 | 0.0036 | 4799780000000 | 0.00112 | 4412150000000 | 0.001 | 14272600000000 | 0.00121 | 9155960000000 | 0.00127 | 5368870000000 | 0.00105 | [7 empty] | 16310100000000 | 0.00131 | 40169500000000 | 0.00115 | 28255400000000 | 0.0012 | 29818300000000 | 0.00082 | 15401300000000 | 0.00023
[6 empty] | 3702560000000 | 6e-05 |  |  | 36135100000000 | 0.00167 | 15128600000000 | 0.00227 | 28984600000000 | 0.0017 | 24219900000000 | 0.00195 | 16489900000000 | 0.00225 |  |  |  | 5130100000000 | 8e-05 | 28232400000000 | 0.00491 | 4666190000000 | 0.0016 | 4217910000000 | 0.00099 | 13914700000000 | 0.00193 | 8900270000000 | 0.00122 | 5132090000000 | 0.00114 | [7 empty] | 16060700000000 | 0.00171 | 39614700000000 | 0.00125 | 27972300000000 | 0.00175 | 29505700000000 | 0.00089 | 15231100000000 | 0.00023
[6 empty] | 3777160000000 | 4e-05 |  |  | 35966800000000 | 0.00228 | 14948000000000 | 0.002 | 28848600000000 | 0.00459 | 24050000000000 | 0.00264 | 16318900000000 | 0.00242 |  |  |  | 5073420000000 | 8e-05 | 28038600000000 | 0.00526 | 4536750000000 | 0.00157 | 4089250000000 | 0.00109 | 13806700000000 | 0.00284 | 8730590000000 | 0.00188 | 5000880000000 | 0.0015 | [7 empty] | 15811300000000 | 0.002 | 39219400000000 | 0.00199 | 27768500000000 | 0.00231 | 29272200000000 | 0.001 | 15116700000000 | 0.00024
[10 empty] | 35732300000000 | 0.00196 | 14739300000000 | 0.0019 | 28768000000000 | 0.00577 | 23937800000000 | 0.00275 | 16148700000000 | 0.00246 |  |  |  | 5111040000000 | 9e-05 |  |  | 4406670000000 | 0.00124 | 3932370000000 | 0.00145 | 13601100000000 | 0.00232 | 8629140000000 | 0.00212 | 4860220000000 | 0.00128 | [7 empty] | 15642100000000 | 0.00385 | 39024300000000 | 0.00242 | 27604900000000 | 0.00293 | 29020400000000 | 0.00105 | 15044900000000 | 0.00024
[10 empty] | 35501200000000 | 0.00239 | 14545000000000 | 0.00282 | 28676500000000 | 0.00625 | 23780200000000 | 0.00211 | 15988000000000 | 0.00223 |  |  |  | 5111930000000 | 9e-05 |  |  | 4216270000000 | 0.00125 | 3883520000000 | 0.00343 | 13428500000000 | 0.00241 | 8492660000000 | 0.0017 | 4690960000000 | 0.00149 | [7 empty] | 15595700000000 | 0.00338 | 38735900000000 | 0.00237 | 27481000000000 | 0.00231 | 28816800000000 | 0.00172 | 14893100000000 | 0.00023
[10 empty] | 35353700000000 | 0.00335 | 14471100000000 | 0.00196 | 28609600000000 | 0.00572 | 23588800000000 | 0.00166 | 15787000000000 | 0.00164 |  |  |  | 5104830000000 | 8e-05 |  |  | 4102340000000 | 0.0026 | 3846390000000 | 0.00165 | 13241100000000 | 0.00326 | 8336050000000 | 0.00173 | 4603420000000 | 0.00239 | [7 empty] | 15397800000000 | 0.00231 | 38534500000000 | 0.00284 | 27242800000000 | 0.00179 | 28743300000000 | 0.00475 | 14735800000000 | 0.00024
[10 empty] | 35231800000000 | 0.00376 | 14161000000000 | 0.00143 | 28504000000000 | 0.00386 | 23339200000000 | 0.00195 | 15501700000000 | 0.00132 |  |  |  | 5053830000000 | 9e-05 |  |  | 4074080000000 | 0.00282 | 3706260000000 | 0.00131 | 13166700000000 | 0.00293 | 8209970000000 | 0.00128 | 4533760000000 | 0.00313 | [7 empty] | 15241900000000 | 0.00253 | 38329300000000 | 0.00341 | 27017900000000 | 0.00202 | 28717000000000 | 0.00283 | 14732000000000 | 0.00025
[10 empty] | 35114900000000 | 0.00183 | 13955400000000 | 0.00216 | 28355100000000 | 0.00271 | 23218300000000 | 0.00414 | 15195600000000 | 0.00147 |  |  |  | 5123290000000 | 9e-05 |  |  | 3972540000000 | 0.00116 | 3631080000000 | 0.00245 | 12951400000000 | 0.00214 | 7959570000000 | 0.00103 | 4485500000000 | 0.00343 | [7 empty] | 15078900000000 | 0.00206 | 38197700000000 | 0.00306 | 26834900000000 | 0.00247 | 28576200000000 | 0.00103 | 14741700000000 | 0.00024
[10 empty] | 34742800000000 | 0.0012 | 13824800000000 | 0.0035 | 28142400000000 | 0.00243 | 23165200000000 | 0.00359 | 14980200000000 | 0.00182 |  |  |  | 5203300000000 | 9e-05 |  |  | 3765170000000 | 0.00124 | 3593580000000 | 0.0023 | 12775900000000 | 0.00226 | 7757290000000 | 0.0011 | 4427060000000 | 0.00369 | [7 empty] | 14854800000000 | 0.0017 | 37954400000000 | 0.0027 | 26687200000000 | 0.00293 | 28259200000000 | 0.00075 | 14623700000000 | 0.00024
[23 empty] | 5084280000000 | 5e-05 |  |  | 3699710000000 | 9e-05 | 3512440000000 | 7e-05 | 12586700000000 | -- | 7546760000000 | -- | 4387740000000 | 8e-05

## Figure 4
4a | Time (s) | CPD (mV) |  |  | 4b | Activation annealing temperature (°C) | SPV (mV) |  |  | 4c | Activation annealing temperature (°C) | CPD_dark (mV)
|  | O2-HfOx | H2O-HfOx | O3-HfOx |  |  | O2-HfOx | H2O-HfOx | O3-HfOx |  |  | O2-HfOx | H2O-HfOx | O3-HfOx
| 0 | -109.1 | -239.4 | -303.6 |  | 350 | -54.535 | -77.33512 | -107.55673 |  | 350 | -391.36647 | -98.69614 | -469.38209
| 0.473 | -105.6 | -240.6 | -302.3 |  | 400 | -80.67706 | -87.71817 | -124.89795 |  | 400 | -95.27529 | -98.4981 | -210.38734
| 0.961 | -107.2 | -239.7 | -300.5 |  | 450 | -113.78271 | -124.85601 | -94.48859 |  | 450 | -152.81641 | -161.80791 | -314.8568
| 1.465 | -103.7 | -238.1 | -300.2 |  | 500 | -177.57098 | -138.94431 | -131.17255 |  | 500 | 0.09059 | -210.04647 | -76.93157
| 1.951 | -105.2 | -238.6 | -301
| 2.454 | -105.8 | -240.1 | -305.1
| 2.926 | -108.4 | -242.9 | -305.7
| 3.415 | -107 | -241.4 | -305.9
| 3.905 | -106.9 | -239.8 | -305.2
| 4.377 | -105.4 | -239.8 | -304.6
| 4.864 | -107.1 | -240.6 | -305.3
| 5.336 | -106.8 | -241.7 | -303.9
| 5.839 | -107.9 | -241.3 | -304.2
| 6.312 | -108.6 | -241.7 | -302.6
| 6.801 | -108.8 | -240.9 | -303.2
| 7.29 | -107.5 | -240 | -303.1
| 7.777 | -107.2 | -238.5 | -303.1
| 8.282 | -106.1 | -239.2 | -303.3
| 8.755 | -106.8 | -240.8 | -302.7
| 9.277 | -106.3 | -241.5 | -302.7
| 9.797 | -107.6 | -240.7 | -302.2
| 10.268 | -107.5 | -239.1 | -301.3
| 10.756 | -106.7 | -237.6 | -302.1
| 11.26 | -105.3 | -238 | -301.6
| 11.732 | -105.7 | -238.2 | -303.2
| 12.205 | -105.9 | -239.6 | -303.4
| 12.695 | -104.1 | -240.1 | -304.6
| 13.183 | -103.9 | -239.6 | -304
| 13.657 | -105.5 | -239.7 | -304.7
| 14.129 | -107.5 | -239.5 | -304.1
| 14.617 | -107.4 | -240.1 | -304.2
| 15.106 | -106.2 | -240.1 | -302.8
| 15.579 | -107.5 | -239.1 | -303.1
| 16.065 | -107.5 | -238.8 | -303.9
| 16.553 | -106.7 | -238.3 | -305.7
| 17.059 | -105.7 | -238 | -303.4
| 17.529 | -105.2 | -238.6 | -302.3
| 18.018 | -106.2 | -238.9 | -301.6
| 18.491 | -105.5 | -239.4 | -303.1
| 18.98 | -106 | -238.6 | -303.8
| 19.454 | -105.2 | -238.3 | -302.4
| 19.943 | -107 | -239.4 | -302.2
| 20.416 | -107.4 | -241.5 | -301.3
| 20.889 | -106.9 | -241.9 | -302.5
| 21.38 | -103.1 | -240.4 | -303.3
| 21.931 | -105.1 | -238.7 | -303.9
| 22.405 | -101.9 | -236.8 | -303.7
| 22.896 | -107 | -236.7 | -303.8
| 23.37 | -105.5 | -236 | -303.7
| 23.855 | -108 | -236.6 | -303.5
| 24.345 | -107.7 | -238.6 | -303
| 24.835 | -144.5 | -286.1 | -332
| 25.307 | -184 | -328.2 | -363.9
| 25.78 | -219.7 | -368.6 | -396.1
| 26.255 | -220.1 | -362.1 | -399.3
| 26.729 | -221.2 | -362.8 | -399.3
| 27.233 | -221.5 | -362.3 | -400
| 27.703 | -221 | -362.7 | -399.9
| 28.206 | -221.1 | -361.5 | -400.7
| 28.681 | -222.6 | -362 | -400.7
| 29.169 | -223.9 | -362.7 | -401.2
| 29.641 | -224.7 | -363.1 | -401.1
| 30.129 | -223.3 | -363.8 | -402.8
| 30.617 | -222.7 | -364.9 | -400.1
| 31.089 | -221.8 | -366.3 | -398.8
| 31.595 | -222.7 | -365.4 | -396
| 32.07 | -223.5 | -364.7 | -399.2
| 32.542 | -222.6 | -363.1 | -400.3
| 33.031 | -222.5 | -364.5 | -400.7
| 33.502 | -222.3 | -364.5 | -400.5
| 33.991 | -222.2 | -365.1 | -400.9
| 34.464 | -222.7 | -363.7 | -401.6
| 34.952 | -222.6 | -363.6 | -400.6
| 35.49 | -223.4 | -363.4 | -401.2
| 36.008 | -223.3 | -362.9 | -401.6
| 36.482 | -222.2 | -363.7 | -402.9
| 36.955 | -222.4 | -364.2 | -404.1
| 37.443 | -223.3 | -364.6 | -403.3
| 37.929 | -223.5 | -364.8 | -402.4
| 38.431 | -222.9 | -364.3 | -400.2
| 38.903 | -221.1 | -364.5 | -401.9
| 39.406 | -222 | -363.8 | -402.3
| 39.894 | -221.9 | -364 | -402.7
| 40.383 | -222.3 | -364.5 | -401.8
| 40.856 | -221.1 | -364.8 | -400.5
| 41.342 | -221 | -365 | -400.4
| 41.832 | -221.3 | -365.2 | -400.5
| 42.335 | -222.1 | -363.9 | -400.3
| 42.807 | -222.5 | -365 | -401.5
| 43.295 | -222.3 | -364.6 | -400.4
| 43.783 | -222.7 | -364.9 | -400.1
| 44.271 | -222.6 | -364 | -400.1
| 44.744 | -222.7 | -364 | -400.3
| 45.217 | -221.8 | -364.7 | -401.6
| 45.721 | -222.4 | -364.8 | -400.6
| 46.193 | -221.3 | -365.5 | -401.7
| 46.682 | -221.1 | -365.2 | -402.8
| 47.167 | -220.5 | -364.6 | -403.3
| 47.685 | -220.9 | -363.1 | -403.4
| 48.158 | -219.8 | -363.1 | -402.2
| 48.63 | -228.9 | -374.3 | -404.4
| 49.12 | -247.1 | -391.6 | -402.2
| 49.592 | -257.5 | -403 | -395.3
| 50.081 | -241.2 | -393.2 | -382.8
| 50.569 | -201.7 | -363.5 | -374
| 51.043 | -163.9 | -330.6 | -365.7
| 51.532 | -138.3 | -297.7 | -352.3
| 52.019 | -123.7 | -274.6 | -335.9
| 52.492 | -115.8 | -257.4 | -321.5
| 52.983 | -112.1 | -249.5 | -315
| 53.457 | -111.5 | -245.6 | -311.1
| 53.977 | -110.6 | -243.5 | -310.1
| 54.482 | -109 | -241.6 | -307.4
| 54.97 | -109 | -239.9 | -305
| 55.458 | -108.5 | -239.1 | -301.5
| 55.945 | -107.6 | -240.1 | -301.1
| 56.432 | -106.1 | -240.7 | -300.9
| 56.921 | -107 | -240.8 | -301.1
| 57.409 | -107.2 | -239.7 | -301
| 57.885 | -106.2 | -238.5 | -301.7
| 58.375 | -105 | -238.8 | -303
| 58.847 | -104.7 | -238.3 | -301.7
| 59.382 | -105.6 | -238.9 | -301.1
| 59.871 | -105.1 | -238.2 | -301.2
| 60.359 | -105.9 | -239 | -301.7
| 60.863 | -106 | -239.1 | -302.3
| 61.352 | -105.9 | -239.7 | -301.3
| 61.84 | -105.7 | -239.7 | -301.8
| 62.313 | -106.4 | -239.4 | -301.5
| 62.863 | -107.2 | -239.6 | -301.6
| 63.367 | -107.7 | -239.2 | -300.6
| 63.839 | -106.9 | -238.7 | -300.4
| 64.326 | -106.3 | -238.9 | -300.9
| 64.866 | -104.9 | -238.7 | -301
| 65.369 | -104 | -238.5 | -300.8
| 65.853 | -103.5 | -236.8 | -299.8
| 66.342 | -103.7 | -236.8 | -300.5
| 66.857 | -105.3 | -236.8 | -300.1
| 67.344 | -106 | -237.4 | -299.8
| 67.83 | -104.8 | -236.6 | -299.3
| 68.319 | -104.7 | -236.7 | -298.7
| 68.807 | -105 | -237 | -299.2
| 69.312 | -106.1 | -237.8 | -299.5
| 69.783 | -104.7 | -237.8 | -300.2
| 70.27 | -104.1 | -237.1 | -300
| 70.756 | -104.9 | -237.5 | -298.6
| 71.255 | -105.8 | -237.3 | -298.7
| 71.773 | -105.7 | -236.5 | -298.9
| 72.308 | -105 | -235.4 | -300.4
| 72.828 | -104.6 | -234.9 | -300.4
| 73.313 | -122.5 | -257.1 | -314.4
| 73.8 | -162.4 | -303.8 | -346
| 74.304 | -201 | -345.5 | -377.9
| 74.788 | -221.3 | -364.5 | -395.5
| 75.292 | -220.1 | -359.5 | -395.3
| 75.794 | -219 | -360.1 | -395.2
| 76.267 | -219.1 | -361.2 | -395.2
| 76.77 | -219.5 | -361.4 | -395
| 77.257 | -220.8 | -362 | -395.5
| 77.728 | -221.8 | -360.9 | -395.6
| 78.248 | -221.3 | -360.5 | -396.7
| 78.718 | -222.4 | -359.7 | -396.9
| 79.206 | -222.8 | -359.8 | -397.6
| 79.692 | -223.5 | -359.9 | -396.7
| 80.181 | -222.6 | -360 | -397.6
| 80.67 | -222.4 | -360.6 | -397.1
| 81.141 | -222.2 | -360.2 | -397.1
| 81.643 | -221.3 | -360.2 | -396.5
| 82.132 | -221.1 | -361 | -397.9
| 82.62 | -220.5 | -362.5 | -398.3
| 83.122 | -221.6 | -361.7 | -398.3
| 83.608 | -221.5 | -361.2 | -397.8
| 84.081 | -221.9 | -360 | -398.1
| 84.587 | -221.5 | -361.2 | -398.3
| 85.107 | -221 | -361.4 | -398
| 85.596 | -220.7 | -361 | -398.8
| 86.085 | -220.9 | -360.5 | -397.8
| 86.588 | -221.8 | -360.5 | -397.1
| 87.078 | -221.7 | -361 | -396.6
| 87.553 | -221 | -360.5 | -396.9
| 88.041 | -220.5 | -360.1 | -397.4
| 88.513 | -220.4 | -360 | -395.9
| 89.035 | -220.8 | -360.8 | -395.7
| 89.553 | -221.3 | -361 | -395.4
| 90.025 | -220.9 | -360 | -397.2
| 90.514 | -220.4 | -360.8 | -397.9
| 90.987 | -219 | -360.8 | -398.8
| 91.508 | -218.7 | -361.3 | -397.1
| 91.981 | -218.9 | -360.2 | -398.1
| 92.467 | -218.9 | -360.3 | -399.4
| 92.971 | -219.2 | -360.3 | -400.2
| 93.443 | -219 | -361.4 | -399.5
| 93.931 | -219.8 | -360.6 | -397.7
| 94.453 | -219.4 | -360.9 | -398
| 94.942 | -218.9 | -360.3 | -396.8
| 95.431 | -218.5 | -361.2 | -397
| 95.906 | -220.6 | -360.8 | -397.6
| 96.394 | -221.3 | -358.9 | -398.8
| 96.868 | -221.3 | -358.1 | -398
| 97.356 | -220.5 | -357.9 | -396.4
| 97.845 | -230.5 | -372 | -399
| 98.333 | -247.9 | -388.6 | -398.1
| 98.806 | -256.7 | -399.6 | -389.6
| 99.278 | -240.9 | -385.4 | -378.5
| 99.767 | -204.4 | -355.5 | -368.1
| 100.256 | -167.9 | -323.3 | -360.5
| 100.727 | -141.4 | -293.7 | -343.6
| 101.229 | -126.1 | -271.4 | -328.1
| 101.766 | -118.3 | -256.1 | -317.1
| 102.269 | -112.9 | -248 | -312.7
| 102.759 | -110.9 | -243.7 | -308.6
| 103.28 | -109 | -240.7 | -305.3
| 103.785 | -109.2 | -239.8 | -303.1
| 104.337 | -107.1 | -238.2 | -302.7
| 104.841 | -105.9 | -237.7 | -301.3
| 105.326 | -105 | -236.1 | -300.4
| 105.814 | -104.6 | -236.5 | -300.1
| 106.301 | -105.4 | -235.4 | -300.6
| 106.788 | -105.8 | -236.3 | -301.1
| 107.278 | -107.7 | -236.4 | -298
| 107.765 | -107.2 | -236.4 | -298.1
| 108.268 | -106.6 | -235.8 | -298.1
| 108.817 | -105 | -235 | -299
| 109.317 | -104.5 | -233.1 | -299
| 109.845 | -104.6 | -233.8 | -297.6
| 110.334 | -104.6 | -233.3 | -298.5
| 110.873 | -104.8 | -235.4 | -298.8
| 111.409 | -105.2 | -234.9 | -298.5
| 111.965 | -104.8 | -235.1 | -299.5
| 112.468 | -104.3 | -234.4 | -297.9
| 112.958 | -103.3 | -233.9 | -298
| 113.445 | -103.9 | -234 | -296.5
| 113.932 | -103 | -234.4 | -297.1
| 114.438 | -103.8 | -233.8 | -297.3
| 114.974 | -103.7 | -232.9 | -298.3
| 115.479 | -105 | -232.2 | -297.8
| 115.951 | -104.7 | -232.4 | -296.8
| 116.425 | -104.5 | -233.3 | -297.3
| 116.899 | -104 | -233.5 | -297.3
| 117.372 | -103.5 | -233.9 | -297.3
| 117.86 | -103.6 | -233.3 | -297.3
| 118.362 | -104.5 | -233.1 | -297.6
| 118.851 | -105.5 | -231.1 | -297.9
| 119.326 | -105.1 | -232.3 | -296.1
| 119.8 | -103.6 | -232.6 | -295.8
| 120.288 | -103.1 | -233.3 | -296.4
| 120.776 | -103.2 | -231.2 | -297.2
| 121.265 | -104.4 | -230.5 | -296.1
| 121.738 | -103.5 | -231.9 | -295.2
| 122.225 | -103.8 | -232.9 | -294.9
| 122.715 | -103.4 | -232.3 | -295.8

## Figure 5
5a | Applied Qcorona (q cm-2) | Effective lifetime (microseconds) |  |  | 5b | Activation annealing temperature (°C) | Qfixed (q cm-2) |  |  | 5b | Activation annealing temperature (°C) | τ_min (microseconds)
|  | O2-HfOx | H2O-HfOx | O3-HfOx |  |  | O2-HfOx | H2O-HfOx | O3-HfOx |  |  | O2-HfOx | H2O-HfOx | O3-HfOx
| 0 | 758.01 | 1377.33 | 680.89 |  | 350 | 720000000000 | 2120000000000 | 370000000000 |  | 350 | 23.12 | 286.14 | 15.38
| 370000000000 | 669.25 | 1069.69 | 452.54 |  | 400 | -- | 2820000000000 | 1770000000000 |  | 400 | -- | 238.03 | 28.33
| 720000000000 | 519.41 | 897.87 | 287.07 |  | 425 | 2820000000000 | 2820000000000 | 2120000000000 |  | 425 | 87.22 | 235.65 | 25.31
| 1070000000000 | 401.04 | 768.21 | 205.51 |  | 450 | 2820000000000 | 2820000000000 | 2470000000000 |  | 450 | 49.93 | 260.4 | 17.36
| 1420000000000 | 295.98 | 639.05 | 98.08 |  | 475 | 2470000000000 | 2470000000000 | 2820000000000 |  | 475 | 77.53 | 200.21 | 11.3
| 1770000000000 | 206.22 | 502.61 | 41.35 |  | 500 | 2820000000000 | 2470000000000 | 2470000000000 |  | 500 | 72.52 | 227.07 | 7.2
| 2120000000000 | 152.7 | 354.59 | 21.12
| 2470000000000 | 81.29 | 287.55 | 17.36
| 2820000000000 | 49.93 | 260.4 | 19.19
| 3170000000000 | 60.75 | 327.52 | 19.87
| 3520000000000 | 114.69 | 404.89 | 22.5
| 3870000000000 | 179.55 | 521.07 | 25.1
| 4220000000000 | 216.84 | 635.14 | 26.48
| 4570000000000 | 283.38 | 746.29 | 27.67
| 4920000000000 | 342.46 | 846.82 | 28.88
| 5270000000000 | 390.64 | 940.48 | 30.04
| 5620000000000 | 435.99 | 942.27 | 31.56
| 5970000000000 | 470.3 | 1046.74 | 31.63
| 6320000000000 | 508.55 | 1094.29 | 31.62
| 6670000000000 | 524.02 | 1178.29 | 32.34
| 7020000000000 | 547.17 | 1228.37 | 32.82

## Figure 6
6a | Film type | Average lifetime (microseconds) |  |  |  | 6b | Film type | Qfixed (q cm-2) |  |  |  | τ_minimum (microseconds) |  |  |  | 6c | Air |  | Forming gas |  | N2 |  | O2 |  | 6d | Air |  | Forming gas |  | N2 |  | O2 |  | 6e | Air |  | Forming gas |  | N2 |  | O2
|  | Air | Forming Gas | O2 | N2 |  |  | Air | Forming Gas | O2 | N2 | Air | Forming Gas | O2 | N2 | O2-HfOx | Excess carrier density (Δn) | Effective lifetime (s) | Excess carrier density (Δn) | Effective lifetime (s) | Excess carrier density (Δn) | Effective lifetime (s) | Excess carrier density (Δn) | Effective lifetime (s) | H2O-HfOx | Excess carrier density (Δn) | Effective lifetime (s) | Excess carrier density (Δn) | Effective lifetime (s) | Excess carrier density (Δn) | Effective lifetime (s) | Excess carrier density (Δn) | Effective lifetime (s) | O3-HfOx | Excess carrier density (Δn) | Effective lifetime (s) | Excess carrier density (Δn) | Effective lifetime (s) | Excess carrier density (Δn) | Effective lifetime (s) | Excess carrier density (Δn) | Effective lifetime (s)
| O2-HfOx | 405.1775 | 431.1 | 210.95 | 224 |  | O2-HfOx | 2820000000000 | 4570000000000 | 1770000000000 | 2120000000000 | 49.93 | 15.27 | 45.07 | 43.67 |  | 16025400000000000 | 0.00017 | 700600000000000 | 0.00043 | 21020000000000 | 0.00017 | 23120000000000 | 0.00018 |  | 20297900000000000 | 0.00032 | 5071000000000 | 5e-05 | 5257000000000 | 5e-05 | 15890000000000 | 0.00014 |  | 14398700000000000 | 0.00013 | 20510000000000 | 0.00018 | 22400000000000 | 0.00018 | 24810000000000 | 0.00023
| H2O-HfOx | 865.241 | 221.85 | 345.8 | 262.95 |  | H2O-HfOx | 2820000000000 | 720000000000 | 1070000000000 | 1070000000000 | 260.4 | 160.47 | 146.48 | 160.19 |  | 14487900000000000 | 0.00017 | 706400000000000 | 0.00043 | 20890000000000 | 0.00017 | 22880000000000 | 0.00018 |  | 18398300000000000 | 0.00034 | 5087000000000 | 5e-05 | 5258000000000 | 5e-05 | 15720000000000 | 0.00013 |  | 12852200000000000 | 0.00014 | 20360000000000 | 0.00018 | 22300000000000 | 0.00018 | 24740000000000 | 0.00023
| O3-HfOx | 289.776 | 124.15 | 133.3 | 137.65 |  | O3-HfOx | 2470000000000 | 720000000000 | 720000000000 | 720000000000 | 17.36 | 30.06 | 30.97 | 33.71 |  | 13161600000000000 | 0.00018 | 712300000000000 | 0.00043 | 20770000000000 | 0.00017 | 22650000000000 | 0.00018 |  | 16785400000000000 | 0.00036 | 5104000000000 | 5e-05 | 5260000000000 | 5e-05 | 15550000000000 | 0.00013 |  | 11538000000000000 | 0.00014 | 20210000000000 | 0.00018 | 22200000000000 | 0.00018 | 24670000000000 | 0.00023
[17 empty] | 12019700000000000 | 0.00019 | 718200000000000 | 0.00043 | 20650000000000 | 0.00016 | 22420000000000 | 0.00018 |  | 15389600000000000 | 0.00038 | 5124000000000 | 5e-05 | 5265000000000 | 5e-05 | 15390000000000 | 0.00013 |  | 10395900000000000 | 0.00015 | 20080000000000 | 0.00018 | 22110000000000 | 0.00018 | 24610000000000 | 0.00023
[17 empty] | 11008200000000000 | 0.0002 | 724100000000000 | 0.00043 | 20530000000000 | 0.00016 | 22210000000000 | 0.00018 |  | 14187200000000000 | 0.00041 | 5146000000000 | 5e-05 | 5272000000000 | 5e-05 | 15240000000000 | 0.00013 |  | 9437890000000000 | 0.00016 | 19940000000000 | 0.00018 | 22030000000000 | 0.00018 | 24560000000000 | 0.00023
[17 empty] | 10132500000000000 | 0.00021 | 729900000000000 | 0.00043 | 20430000000000 | 0.00016 | 22010000000000 | 0.00018 |  | 13139800000000000 | 0.00043 | 5169000000000 | 5e-05 | 5282000000000 | 5e-05 | 15100000000000 | 0.00013 |  | 8629940000000000 | 0.00017 | 19820000000000 | 0.00018 | 21950000000000 | 0.00018 | 24510000000000 | 0.00023
[17 empty] | 9368930000000000 | 0.00022 | 735800000000000 | 0.00043 | 20330000000000 | 0.00016 | 21810000000000 | 0.00017 |  | 12213200000000000 | 0.00045 | 5195000000000 | 5e-05 | 5293000000000 | 5e-05 | 14970000000000 | 0.00013 |  | 7920610000000000 | 0.00018 | 19700000000000 | 0.00018 | 21880000000000 | 0.00018 | 24470000000000 | 0.00023
[17 empty] | 8683860000000000 | 0.00023 | 741700000000000 | 0.00042 | 20230000000000 | 0.00016 | 21620000000000 | 0.00017 |  | 11398700000000000 | 0.00048 | 5223000000000 | 5e-05 | 5307000000000 | 5e-05 | 14850000000000 | 0.00013 |  | 7308490000000000 | 0.00019 | 19590000000000 | 0.00018 | 21810000000000 | 0.00018 | 24430000000000 | 0.00023
[17 empty] | 8086660000000000 | 0.00025 | 747600000000000 | 0.00042 | 20140000000000 | 0.00016 | 21450000000000 | 0.00017 |  | 10676400000000000 | 0.0005 | 5253000000000 | 5e-05 | 5322000000000 | 5e-05 | 14740000000000 | 0.00013 |  | 6777170000000000 | 0.00021 | 19490000000000 | 0.00018 | 21760000000000 | 0.00018 | 24400000000000 | 0.00023
[17 empty] | 7552090000000000 | 0.00025 | 753500000000000 | 0.00042 | 20060000000000 | 0.00016 | 21280000000000 | 0.00017 |  | 10022400000000000 | 0.00052 | 5285000000000 | 5e-05 | 5340000000000 | 5e-05 | 14640000000000 | 0.00013 |  | 6301750000000000 | 0.00021 | 19390000000000 | 0.00018 | 21710000000000 | 0.00018 | 24370000000000 | 0.00023
[17 empty] | 7063630000000000 | 0.00026 | 759400000000000 | 0.00042 | 19980000000000 | 0.00016 | 21110000000000 | 0.00017 |  | 9427120000000000 | 0.00053 | 5319000000000 | 5e-05 | 5360000000000 | 5e-05 | 14550000000000 | 0.00013 |  | 5873930000000000 | 0.00022 | 19290000000000 | 0.00018 | 21660000000000 | 0.00018 | 24350000000000 | 0.00023
[17 empty] | 6622350000000000 | 0.00027 | 765300000000000 | 0.00042 | 19910000000000 | 0.00016 | 20960000000000 | 0.00017 |  | 8882750000000000 | 0.00055 | 5356000000000 | 5e-05 | 5381000000000 | 5e-05 | 14470000000000 | 0.00013 |  | 5502340000000000 | 0.00024 | 19210000000000 | 0.00018 | 21620000000000 | 0.00018 | 24340000000000 | 0.00023
[17 empty] | 6220130000000000 | 0.00028 | 771200000000000 | 0.00042 | 19840000000000 | 0.00016 | 20820000000000 | 0.00017 |  | 8388640000000000 | 0.00057 | 5394000000000 | 5e-05 | 5405000000000 | 5e-05 | 14390000000000 | 0.00013 |  | 5168820000000000 | 0.00025 | 19130000000000 | 0.00018 | 21590000000000 | 0.00018 | 24330000000000 | 0.00023
[17 empty] | 5862010000000000 | 0.00029 | 777000000000000 | 0.00042 | 19780000000000 | 0.00016 | 20680000000000 | 0.00017 |  | 7938560000000000 | 0.00059 | 5435000000000 | 5e-05 | 5431000000000 | 5e-05 | 14330000000000 | 0.00013 |  | 4871260000000000 | 0.00026 | 19050000000000 | 0.00018 | 21570000000000 | 0.00018 | 24330000000000 | 0.00023
[17 empty] | 5532660000000000 | 0.0003 | 782900000000000 | 0.00042 | 19720000000000 | 0.00016 | 20550000000000 | 0.00017 |  | 7526150000000000 | 0.00061 | 5478000000000 | 5e-05 | 5459000000000 | 5e-05 | 14270000000000 | 0.00013 |  | 4605480000000000 | 0.00027 | 18990000000000 | 0.00018 | 21550000000000 | 0.00018 | 24330000000000 | 0.00023
[17 empty] | 5231730000000000 | 0.00031 | 788800000000000 | 0.00042 | 19670000000000 | 0.00016 | 20430000000000 | 0.00017 |  | 7146750000000000 | 0.00063 | 5523000000000 | 5e-05 | 5488000000000 | 5e-05 | 14220000000000 | 0.00013 |  | 4358020000000000 | 0.00028 | 18920000000000 | 0.00018 | 21540000000000 | 0.00018 | 24340000000000 | 0.00023
[17 empty] | 4959480000000000 | 0.00033 | 794700000000000 | 0.00041 | 19620000000000 | 0.00016 | 20320000000000 | 0.00017 |  | 6798770000000000 | 0.00065 | 5571000000000 | 5e-05 | 5520000000000 | 5e-05 | 14180000000000 | 0.00013 |  | 4135090000000000 | 0.0003 | 18870000000000 | 0.00018 | 21540000000000 | 0.00018 | 24360000000000 | 0.00023
[17 empty] | 4707310000000000 | 0.00034 | 800600000000000 | 0.00041 | 19580000000000 | 0.00016 | 20210000000000 | 0.00017 |  | 6471210000000000 | 0.00066 | 5621000000000 | 5e-05 | 5553000000000 | 5e-05 | 14140000000000 | 0.00013 |  | 3932930000000000 | 0.00031 | 18810000000000 | 0.00018 | 21540000000000 | 0.00018 | 24380000000000 | 0.00023
[17 empty] | 4477080000000000 | 0.00035 | 806500000000000 | 0.00041 | 19550000000000 | 0.00016 | 20120000000000 | 0.00017 |  | 6169270000000000 | 0.00068 | 5673000000000 | 5e-05 | 5589000000000 | 5e-05 | 14120000000000 | 0.00013 |  | 3745370000000000 | 0.00032 | 18770000000000 | 0.00018 | 21550000000000 | 0.00018 | 24410000000000 | 0.00023
[17 empty] | 4260580000000000 | 0.00036 | 812400000000000 | 0.00041 | 19520000000000 | 0.00016 | 20030000000000 | 0.00017 |  | 5887580000000000 | 0.0007 | 5728000000000 | 6e-05 | 5626000000000 | 5e-05 | 14100000000000 | 0.00013 |  | 3573840000000000 | 0.00033 | 18730000000000 | 0.00018 | 21570000000000 | 0.00018 | 24450000000000 | 0.00023
[17 empty] | 4065080000000000 | 0.00037 | 818300000000000 | 0.00041 | 19500000000000 | 0.00016 | 19940000000000 | 0.00017 |  | 5625900000000000 | 0.00071 | 5786000000000 | 6e-05 | 5666000000000 | 5e-05 | 14090000000000 | 0.00013 |  | 3416030000000000 | 0.00034 | 18690000000000 | 0.00018 | 21590000000000 | 0.00018 | 24490000000000 | 0.00023
[17 empty] | 3882740000000000 | 0.00038 | 824200000000000 | 0.00041 | 19480000000000 | 0.00016 | 19870000000000 | 0.00016 |  | 5379650000000000 | 0.00073 | 5847000000000 | 6e-05 | 5708000000000 | 5e-05 | 14090000000000 | 0.00013 |  | 3266710000000000 | 0.00035 | 18660000000000 | 0.00018 | 21620000000000 | 0.00018 | 24540000000000 | 0.00023
[17 empty] | 3710580000000000 | 0.00039 | 830100000000000 | 0.00041 | 19470000000000 | 0.00016 | 19800000000000 | 0.00016 |  | 5149070000000000 | 0.00075 | 5910000000000 | 6e-05 | 5751000000000 | 5e-05 | 14090000000000 | 0.00013 |  | 3131860000000000 | 0.00036 | 18630000000000 | 0.00018 | 21650000000000 | 0.00018 | 24600000000000 | 0.00023
[17 empty] | 3552000000000000 | 0.0004 | 835900000000000 | 0.00041 | 19470000000000 | 0.00016 | 19740000000000 | 0.00016 |  | 4934910000000000 | 0.00077 | 5976000000000 | 6e-05 | 5797000000000 | 5e-05 | 14100000000000 | 0.00013 |  | 3000760000000000 | 0.00036 | 18610000000000 | 0.00018 | 21700000000000 | 0.00018 | 24660000000000 | 0.00023
[17 empty] | 3401160000000000 | 0.00041 | 841800000000000 | 0.00041 | 19470000000000 | 0.00016 | 19690000000000 | 0.00016 |  | 4733470000000000 | 0.00078 | 6046000000000 | 6e-05 | 5844000000000 | 5e-05 | 14120000000000 | 0.00013 |  | 2881110000000000 | 0.00039 | 18600000000000 | 0.00018 | 21750000000000 | 0.00018 | 24730000000000 | 0.00023
[17 empty] | 3264220000000000 | 0.00042 | 847700000000000 | 0.0004 | 19480000000000 | 0.00016 | 19640000000000 | 0.00016 |  | 4543400000000000 | 0.0008 | 6119000000000 | 6e-05 | 5894000000000 | 5e-05 | 14150000000000 | 0.00013 |  | 2773000000000000 | 0.0004 | 18590000000000 | 0.00018 | 21800000000000 | 0.00018 | 24810000000000 | 0.00023
[17 empty] | 3131730000000000 | 0.00043 | 853600000000000 | 0.0004 | 19500000000000 | 0.00016 | 19600000000000 | 0.00016 |  | 4366090000000000 | 0.00081 | 6195000000000 | 6e-05 | 5946000000000 | 5e-05 | 14190000000000 | 0.00013 |  | 2668150000000000 | 0.0004 | 18580000000000 | 0.00018 | 21860000000000 | 0.00018 | 24890000000000 | 0.00023
[17 empty] | 3010650000000000 | 0.00044 | 859500000000000 | 0.0004 | 19520000000000 | 0.00016 | 19570000000000 | 0.00016 |  | 4197080000000000 | 0.00082 | 6275000000000 | 6e-05 | 6000000000000 | 5e-05 | 14230000000000 | 0.00013 |  | 2570030000000000 | 0.00041 | 18580000000000 | 0.00018 | 21930000000000 | 0.00018 | 24980000000000 | 0.00023
[17 empty] | 2894590000000000 | 0.00045 | 865400000000000 | 0.0004 | 19550000000000 | 0.00016 | 19540000000000 | 0.00016 |  | 4037940000000000 | 0.00084 | 6359000000000 | 6e-05 | 6057000000000 | 5e-05 | 14280000000000 | 0.00013 |  | 2476210000000000 | 0.00042 | 18590000000000 | 0.00018 | 22010000000000 | 0.00018 | 25080000000000 | 0.00023
[17 empty] | 2788290000000000 | 0.00047 | 871200000000000 | 0.0004 | 19580000000000 | 0.00016 | 19520000000000 | 0.00016 |  | 3888100000000000 | 0.00085 | 6447000000000 | 6e-05 | 6116000000000 | 5e-05 | 14340000000000 | 0.00013 |  | 2390780000000000 | 0.00044 | 18590000000000 | 0.00018 | 22090000000000 | 0.00018 | 25190000000000 | 0.00023
[17 empty] | 2688150000000000 | 0.00047 | 877100000000000 | 0.0004 | 19630000000000 | 0.00016 | 19510000000000 | 0.00016 |  | 3743680000000000 | 0.00087 | 6539000000000 | 6e-05 | 6177000000000 | 5e-05 | 14400000000000 | 0.00013 |  | 2310160000000000 | 0.00044 | 18610000000000 | 0.00018 | 22180000000000 | 0.00018 | 25310000000000 | 0.00023
[17 empty] | 2589560000000000 | 0.00047 | 883000000000000 | 0.0004 | 19680000000000 | 0.00016 | 19500000000000 | 0.00016 |  | 3609690000000000 | 0.00089 | 6635000000000 | 6e-05 | 6240000000000 | 5e-05 | 14470000000000 | 0.00013 |  | 2230040000000000 | 0.00044 | 18630000000000 | 0.00018 | 22270000000000 | 0.00018 | 25430000000000 | 0.00023
[17 empty] | 2500040000000000 | 0.00048 | 888800000000000 | 0.0004 | 19730000000000 | 0.00016 | 19500000000000 | 0.00016 |  | 3481520000000000 | 0.00089 | 6736000000000 | 6e-05 | 6306000000000 | 5e-05 | 14550000000000 | 0.00013 |  | 2156380000000000 | 0.00045 | 18650000000000 | 0.00018 | 22380000000000 | 0.00018 | 25560000000000 | 0.00023
[17 empty] | 2411000000000000 | 0.00049 | 894700000000000 | 0.0004 | 19800000000000 | 0.00016 | 19510000000000 | 0.00016 |  | 3358610000000000 | 0.00092 | 6842000000000 | 6e-05 | 6375000000000 | 5e-05 | 14630000000000 | 0.00013 |  | 2085460000000000 | 0.00047 | 18680000000000 | 0.00018 | 22480000000000 | 0.00018 | 25700000000000 | 0.00023
[17 empty] | 2329390000000000 | 0.0005 | 900600000000000 | 0.0004 | 19870000000000 | 0.00016 | 19520000000000 | 0.00016 |  | 3244820000000000 | 0.00093 | 6952000000000 | 6e-05 | 6446000000000 | 5e-05 | 14730000000000 | 0.00013 |  | 2021330000000000 | 0.00049 | 18710000000000 | 0.00018 | 22600000000000 | 0.00018 | 25850000000000 | 0.00023
[17 empty] | 2251330000000000 | 0.00051 | 906400000000000 | 0.00039 | 19950000000000 | 0.00016 | 19540000000000 | 0.00016 |  | 3134540000000000 | 0.00095 | 7068000000000 | 6e-05 | 6520000000000 | 5e-05 | 14830000000000 | 0.00013 |  | 1960590000000000 | 0.00049 | 18750000000000 | 0.00018 | 22720000000000 | 0.00018 | 26000000000000 | 0.00023
[17 empty] | 2178190000000000 | 0.00052 | 912300000000000 | 0.00039 | 20040000000000 | 0.00016 | 19570000000000 | 0.00016 |  | 3031160000000000 | 0.00095 | 7189000000000 | 6e-05 | 6597000000000 | 5e-05 | 14930000000000 | 0.00013 |  | 1899780000000000 | 0.0005 | 18790000000000 | 0.00018 | 22850000000000 | 0.00018 | 26170000000000 | 0.00023
[17 empty] | 2107760000000000 | 0.00054 | 918100000000000 | 0.00039 | 20140000000000 | 0.00016 | 19600000000000 | 0.00016 |  | 2929660000000000 | 0.00097 | 7316000000000 | 6e-05 | 6677000000000 | 5e-05 | 15050000000000 | 0.00013 |  | 1843680000000000 | 0.00051 | 18840000000000 | 0.00018 | 22980000000000 | 0.00018 | 26340000000000 | 0.00023
[17 empty] | 2042300000000000 | 0.00054 | 924000000000000 | 0.00039 | 20250000000000 | 0.00016 | 19650000000000 | 0.00016 |  | 2835360000000000 | 0.00099 | 7448000000000 | 6e-05 | 6760000000000 | 5e-05 | 15170000000000 | 0.00013 |  | 1790050000000000 | 0.00051 | 18890000000000 | 0.00018 | 23120000000000 | 0.00018 | 26520000000000 | 0.00023
[17 empty] | 1977870000000000 | 0.00054 | 929800000000000 | 0.00039 | 20360000000000 | 0.00016 | 19690000000000 | 0.00016 |  | 2744400000000000 | 0.00099 | 7587000000000 | 6e-05 | 6846000000000 | 5e-05 | 15300000000000 | 0.00013 |  | 1736410000000000 | 0.0005 | 18950000000000 | 0.00018 | 23270000000000 | 0.00018 | 26710000000000 | 0.00023
[17 empty] | 1915200000000000 | 0.00054 | 935600000000000 | 0.00039 | 20490000000000 | 0.00016 | 19750000000000 | 0.00016 |  | 2657080000000000 | 0.001 | 7732000000000 | 6e-05 | 6935000000000 | 5e-05 | 15430000000000 | 0.00013 |  | 1684490000000000 | 0.00051 | 19010000000000 | 0.00018 | 23420000000000 | 0.00018 | 26900000000000 | 0.00023
[17 empty] | 1856550000000000 | 0.00056 | 941500000000000 | 0.00039 | 20620000000000 | 0.00016 | 19810000000000 | 0.00016 |  | 2573460000000000 | 0.00102 | 7884000000000 | 6e-05 | 7027000000000 | 5e-05 | 15580000000000 | 0.00013 |  | 1636340000000000 | 0.00053 | 19080000000000 | 0.00018 | 23580000000000 | 0.00018 | 27110000000000 | 0.00023
[17 empty] | 1801340000000000 | 0.00057 | 947300000000000 | 0.00039 | 20770000000000 | 0.00016 | 19880000000000 | 0.00016 |  | 2493830000000000 | 0.00104 | 8042000000000 | 6e-05 | 7123000000000 | 5e-05 | 15730000000000 | 0.00013 |  | 1590610000000000 | 0.00055 | 19160000000000 | 0.00018 | 23750000000000 | 0.00018 | 27320000000000 | 0.00023
[17 empty] | 1747650000000000 | 0.00059 | 953100000000000 | 0.00039 | 20920000000000 | 0.00016 | 19950000000000 | 0.00016 |  | 2419510000000000 | 0.00105 | 8208000000000 | 6e-05 | 7223000000000 | 5e-05 | 15880000000000 | 0.00013 |  | 1548420000000000 | 0.00056 | 19240000000000 | 0.00018 | 23920000000000 | 0.00018 | 27550000000000 | 0.00023
[17 empty] | 1698780000000000 | 0.00059 | 958900000000000 | 0.00039 | 21080000000000 | 0.00016 | 20040000000000 | 0.00016 |  | 2345180000000000 | 0.00105 | 8381000000000 | 6e-05 | 7326000000000 | 5e-05 | 16050000000000 | 0.00013 |  | 1505550000000000 | 0.00056 | 19320000000000 | 0.00018 | 24100000000000 | 0.00018 | 27780000000000 | 0.00023
[17 empty] | 1649030000000000 | 0.00059 | 964700000000000 | 0.00039 | 21250000000000 | 0.00016 | 20130000000000 | 0.00016 |  | 2275910000000000 | 0.00108 | 8561000000000 | 6e-05 | 7433000000000 | 5e-05 | 16220000000000 | 0.00013 |  | 1466260000000000 | 0.00058 | 19410000000000 | 0.00018 | 24290000000000 | 0.00019 | 28020000000000 | 0.00023
[17 empty] | 1602970000000000 | 0.00062 | 970500000000000 | 0.00038 | 21440000000000 | 0.00016 | 20220000000000 | 0.00016 |  | 2208670000000000 | 0.00108 | 8749000000000 | 6e-05 | 7544000000000 | 5e-05 | 16400000000000 | 0.00013 |  | 1427920000000000 | 0.00057 | 19510000000000 | 0.00018 | 24480000000000 | 0.00019 | 28270000000000 | 0.00023
[17 empty] | 1559930000000000 | 0.00062 | 976300000000000 | 0.00038 | 21630000000000 | 0.00016 | 20330000000000 | 0.00016 |  | 2143590000000000 | 0.00109 | 8944000000000 | 7e-05 | 7659000000000 | 5e-05 | 16590000000000 | 0.00013 |  | 1390260000000000 | 0.00058 | 19610000000000 | 0.00018 | 24680000000000 | 0.00019 | 28530000000000 | 0.00023
[17 empty] | 1516850000000000 | 0.00061 | 982100000000000 | 0.00038 | 21830000000000 | 0.00016 | 20440000000000 | 0.00016 |  | 2082170000000000 | 0.00111 | 9148000000000 | 7e-05 | 7779000000000 | 5e-05 | 16780000000000 | 0.00013 |  | 1354600000000000 | 0.00059 | 19720000000000 | 0.00018 | 24890000000000 | 0.00019 | 28800000000000 | 0.00023
[17 empty] | 1474570000000000 | 0.00062 | 987900000000000 | 0.00038 | 22050000000000 | 0.00016 | 20570000000000 | 0.00016 |  | 2022370000000000 | 0.00111 | 9360000000000 | 7e-05 | 7902000000000 | 5e-05 | 16980000000000 | 0.00013 |  | 1319720000000000 | 0.00059 | 19840000000000 | 0.00018 | 25100000000000 | 0.00019 | 29080000000000 | 0.00023
[17 empty] | 1435030000000000 | 0.00065 | 993700000000000 | 0.00038 | 22270000000000 | 0.00016 | 20700000000000 | 0.00016 |  | 1964750000000000 | 0.00113 | 9581000000000 | 7e-05 | 8031000000000 | 6e-05 | 17190000000000 | 0.00013 |  | 1286890000000000 | 0.00062 | 19960000000000 | 0.00018 | 25320000000000 | 0.00019 | 29360000000000 | 0.00023
[17 empty] | 1398250000000000 | 0.00066 | 999500000000000 | 0.00038 | 22510000000000 | 0.00016 | 20840000000000 | 0.00016 |  | 1910330000000000 | 0.00114 | 9810000000000 | 7e-05 | 8164000000000 | 6e-05 | 17410000000000 | 0.00013 |  | 1256460000000000 | 0.00063 | 20090000000000 | 0.00018 | 25550000000000 | 0.00019 | 29660000000000 | 0.00023
[17 empty] | 1361700000000000 | 0.00064 | 1005000000000000 | 0.00038 | 22750000000000 | 0.00016 | 20980000000000 | 0.00016 |  | 1856570000000000 | 0.00115 | 10050000000000 | 7e-05 | 8302000000000 | 6e-05 | 17640000000000 | 0.00014 |  | 1225720000000000 | 0.00061 | 20230000000000 | 0.00018 | 25780000000000 | 0.00019 | 29970000000000 | 0.00024
[17 empty] | 1325220000000000 | 0.00065 | 1011000000000000 | 0.00038 | 23010000000000 | 0.00016 | 21140000000000 | 0.00016 |  | 1805860000000000 | 0.00116 | 10300000000000 | 7e-05 | 8445000000000 | 6e-05 | 17870000000000 | 0.00014 |  | 1195150000000000 | 0.00062 | 20370000000000 | 0.00018 | 26030000000000 | 0.00019 | 30280000000000 | 0.00024
[17 empty] | 1291620000000000 | 0.00068 | 1017000000000000 | 0.00038 | 23280000000000 | 0.00016 | 21310000000000 | 0.00016 |  | 1756400000000000 | 0.00116 | 10550000000000 | 7e-05 | 8593000000000 | 6e-05 | 18110000000000 | 0.00014 |  | 1167300000000000 | 0.00065 | 20520000000000 | 0.00018 | 26280000000000 | 0.00019 | 30600000000000 | 0.00024
[17 empty] | 1259640000000000 | 0.0007 | 1023000000000000 | 0.00038 | 23560000000000 | 0.00016 | 21480000000000 | 0.00016 |  | 1708520000000000 | 0.00117 | 10820000000000 | 7e-05 | 8746000000000 | 6e-05 | 18360000000000 | 0.00014 |  | 1140330000000000 | 0.00063 | 20670000000000 | 0.00018 | 26530000000000 | 0.00019 | 30940000000000 | 0.00024
[17 empty] | 1229440000000000 | 0.00071 | 1028000000000000 | 0.00038 | 23860000000000 | 0.00017 | 21660000000000 | 0.00016 |  | 1662190000000000 | 0.00119 | 11090000000000 | 7e-05 | 8906000000000 | 6e-05 | 18620000000000 | 0.00014 |  | 1112220000000000 | 0.00064 | 20840000000000 | 0.00018 | 26800000000000 | 0.00019 | 31280000000000 | 0.00024
[17 empty] | 1200230000000000 | 0.0007 | 1034000000000000 | 0.00037 | 24160000000000 | 0.00017 | 21860000000000 | 0.00016 |  | 1618480000000000 | 0.00122 | 11380000000000 | 7e-05 | 9070000000000 | 6e-05 | 18890000000000 | 0.00014 |  | 1087200000000000 | 0.00068 | 21010000000000 | 0.00018 | 27070000000000 | 0.00019 | 31630000000000 | 0.00024
[17 empty] | 1170510000000000 | 0.00071 | 1040000000000000 | 0.00037 | 24480000000000 | 0.00017 | 22060000000000 | 0.00016 |  | 1576730000000000 | 0.00123 | 11670000000000 | 7e-05 | 9241000000000 | 6e-05 | 19170000000000 | 0.00014 |  | 1063700000000000 | 0.00066 | 21190000000000 | 0.00018 | 27350000000000 | 0.00019 | 31990000000000 | 0.00024
[17 empty] | 1142960000000000 | 0.00072 | 1045000000000000 | 0.00037 | 24810000000000 | 0.00017 | 22280000000000 | 0.00016 |  | 1536000000000000 | 0.00124 | 11980000000000 | 7e-05 | 9417000000000 | 6e-05 | 19450000000000 | 0.00014 |  | 1038030000000000 | 0.00062 | 21380000000000 | 0.00018 | 27640000000000 | 0.00019 | 32360000000000 | 0.00024
[17 empty] | 1115970000000000 | 0.0007 | 1051000000000000 | 0.00037 | 25150000000000 | 0.00017 | 22500000000000 | 0.00016 |  | 1496610000000000 | 0.00126 | 12290000000000 | 7e-05 | 9600000000000 | 6e-05 | 19740000000000 | 0.00014 |  | 1012360000000000 | 0.00065 | 21570000000000 | 0.00018 | 27930000000000 | 0.00019 | 32750000000000 | 0.00024
[17 empty] | 1088290000000000 | 0.00072 | 1057000000000000 | 0.00037 | 25500000000000 | 0.00017 | 22740000000000 | 0.00016 |  | 1459280000000000 | 0.00125 | 12620000000000 | 7e-05 | 9789000000000 | 6e-05 | 20050000000000 | 0.00014 |  | 990675000000000 | 0.00072 | 21770000000000 | 0.00018 | 28240000000000 | 0.00019 | 33140000000000 | 0.00024
[17 empty] | 1063530000000000 | 0.00075 | 1063000000000000 | 0.00037 | 25870000000000 | 0.00017 | 22980000000000 | 0.00016 |  | 1421290000000000 | 0.00122 | 12950000000000 | 8e-05 | 9985000000000 | 6e-05 | 20360000000000 | 0.00014 |  | 970263000000000 | 0.00071 | 21980000000000 | 0.00018 | 28550000000000 | 0.00019 | 33540000000000 | 0.00024
[17 empty] | 1039430000000000 | 0.00074 | 1068000000000000 | 0.00037 | 26250000000000 | 0.00017 | 23240000000000 | 0.00016 |  | 1383970000000000 | 0.00124 | 13290000000000 | 8e-05 | 10190000000000 | 6e-05 | 20680000000000 | 0.00014 |  | 949158000000000 | 0.0007 | 22200000000000 | 0.00018 | 28870000000000 | 0.00019 | 33950000000000 | 0.00024
[17 empty] | 1015090000000000 | 0.00074 | 1074000000000000 | 0.00037 | 26640000000000 | 0.00017 | 23510000000000 | 0.00016 |  | 1349030000000000 | 0.00128 | 13650000000000 | 8e-05 | 10400000000000 | 6e-05 | 21010000000000 | 0.00014 |  | 928812000000000 | 0.00069 | 22430000000000 | 0.00018 | 29200000000000 | 0.00019 | 34370000000000 | 0.00024
[17 empty] | 992213000000000 | 0.00075 | 1080000000000000 | 0.00037 | 27050000000000 | 0.00017 | 23790000000000 | 0.00016 |  | 1315750000000000 | 0.00129 | 14010000000000 | 8e-05 | 10610000000000 | 6e-05 | 21350000000000 | 0.00015 |  | 907912000000000 | 0.00068 | 22670000000000 | 0.00018 | 29530000000000 | 0.00019 | 34800000000000 | 0.00024
[17 empty] | 969311000000000 | 0.00077 | 1085000000000000 | 0.00037 | 27460000000000 | 0.00017 | 24080000000000 | 0.00016 |  | 1283290000000000 | 0.00131 | 14390000000000 | 8e-05 | 10840000000000 | 6e-05 | 21700000000000 | 0.00015 |  | 888254000000000 | 0.00072 | 22910000000000 | 0.00018 | 29880000000000 | 0.00019 | 35240000000000 | 0.00024
[17 empty] | 948502000000000 | 0.00081 | 1091000000000000 | 0.00037 | 27900000000000 | 0.00017 | 24390000000000 | 0.00017 |  | 1252710000000000 | 0.00132 | 14780000000000 | 8e-05 | 11070000000000 | 6e-05 | 22060000000000 | 0.00015 |  | 870079000000000 | 0.00073 | 23170000000000 | 0.00018 | 30230000000000 | 0.00019 | 35690000000000 | 0.00024
[17 empty] | 929087000000000 | 0.00079 | 1097000000000000 | 0.00037 | 28340000000000 | 0.00017 | 24700000000000 | 0.00017 |  | 1222080000000000 | 0.00129 | 15170000000000 | 8e-05 | 11300000000000 | 6e-05 | 22430000000000 | 0.00015 |  | 851667000000000 | 0.00074 | 23430000000000 | 0.00018 | 30600000000000 | 0.00019 | 36150000000000 | 0.00024
[17 empty] | 907906000000000 | 0.00075 | 1102000000000000 | 0.00037 | 28800000000000 | 0.00017 | 25030000000000 | 0.00017 |  | 1191770000000000 | 0.00128 | 15580000000000 | 8e-05 | 11550000000000 | 6e-05 | 22810000000000 | 0.00015 |  | 834773000000000 | 0.00076 | 23700000000000 | 0.00018 | 30970000000000 | 0.00019 | 36620000000000 | 0.00024
[17 empty] | 887423000000000 | 0.00077 | 1108000000000000 | 0.00036 | 29270000000000 | 0.00017 | 25370000000000 | 0.00017 |  | 1162180000000000 | 0.00129 | 16000000000000 | 8e-05 | 11800000000000 | 7e-05 | 23200000000000 | 0.00015 |  | 818313000000000 | 0.00074 | 23980000000000 | 0.00018 | 31350000000000 | 0.00019 | 37100000000000 | 0.00024
[17 empty] | 868047000000000 | 0.0008 | 1114000000000000 | 0.00036 | 29760000000000 | 0.00018 | 25720000000000 | 0.00017 |  | 1133740000000000 | 0.00136 | 16420000000000 | 8e-05 | 12070000000000 | 7e-05 | 23600000000000 | 0.00015 |  | 800823000000000 | 0.00071 | 24270000000000 | 0.00018 | 31750000000000 | 0.00019 | 37600000000000 | 0.00024
[17 empty] | 849897000000000 | 0.00081 | 1119000000000000 | 0.00036 | 30260000000000 | 0.00018 | 26090000000000 | 0.00017 |  | 1108260000000000 | 0.0014 | 16860000000000 | 8e-05 | 12340000000000 | 7e-05 | 24010000000000 | 0.00015 |  | 783977000000000 | 0.00074 | 24570000000000 | 0.00018 | 32150000000000 | 0.00019 | 38100000000000 | 0.00024
[17 empty] | 831860000000000 | 0.00083 | 1125000000000000 | 0.00036 | 30770000000000 | 0.00018 | 26470000000000 | 0.00017 |  | 1082750000000000 | 0.00135 | 17310000000000 | 8e-05 | 12610000000000 | 7e-05 | 24440000000000 | 0.00015 |  | 768465000000000 | 0.00077 | 24880000000000 | 0.00018 | 32560000000000 | 0.00019 | 38610000000000 | 0.00024
[17 empty] | 815393000000000 | 0.00088 | 1131000000000000 | 0.00036 | 31300000000000 | 0.00018 | 26860000000000 | 0.00017 |  | 1056410000000000 | 0.00135 | 17770000000000 | 8e-05 | 12900000000000 | 7e-05 | 24870000000000 | 0.00015 |  | 753637000000000 | 0.00078 | 25190000000000 | 0.00018 | 32980000000000 | 0.00019 | 39140000000000 | 0.00024
[17 empty] | 799778000000000 | 0.00084 | 1136000000000000 | 0.00036 | 31840000000000 | 0.00018 | 27260000000000 | 0.00017 |  | 1032190000000000 | 0.00138 | 18240000000000 | 9e-05 | 13190000000000 | 7e-05 | 25320000000000 | 0.00016 |  | 738815000000000 | 0.00079 | 25520000000000 | 0.00018 | 33410000000000 | 0.00019 | 39680000000000 | 0.00024
[17 empty] | 782618000000000 | 0.00078 | 1142000000000000 | 0.00036 | 32390000000000 | 0.00018 | 27680000000000 | 0.00017 |  | 1008120000000000 | 0.00135 | 18720000000000 | 9e-05 | 13500000000000 | 7e-05 | 25780000000000 | 0.00016 |  | 725041000000000 | 0.00079 | 25860000000000 | 0.00018 | 33860000000000 | 0.00019 | 40220000000000 | 0.00024
[17 empty] | 765020000000000 | 0.0008 | 1147000000000000 | 0.00036 | 32960000000000 | 0.00018 | 28110000000000 | 0.00017 |  | 984148000000000 | 0.00138 | 19200000000000 | 9e-05 | 13810000000000 | 7e-05 | 26250000000000 | 0.00016 |  | 710773000000000 | 0.00077 | 26200000000000 | 0.00018 | 34310000000000 | 0.00019 | 40780000000000 | 0.00024
[17 empty] | 749471000000000 | 0.00086 | 1153000000000000 | 0.00036 | 33540000000000 | 0.00018 | 28560000000000 | 0.00017 |  | 962048000000000 | 0.0014 | 19700000000000 | 9e-05 | 14130000000000 | 7e-05 | 26730000000000 | 0.00016 |  | 696872000000000 | 0.00079 | 26560000000000 | 0.00018 | 34770000000000 | 0.00019 | 41350000000000 | 0.00024
[17 empty] | 735075000000000 | 0.00087 | 1159000000000000 | 0.00036 | 34140000000000 | 0.00018 | 29020000000000 | 0.00017 |  | 939966000000000 | 0.00141 | 20210000000000 | 9e-05 | 14460000000000 | 7e-05 | 27220000000000 | 0.00016 |  | 683728000000000 | 0.00078 | 26920000000000 | 0.00018 | 35250000000000 | 0.00019 | 41930000000000 | 0.00024
[17 empty] | 720187000000000 | 0.00084 | 1164000000000000 | 0.00036 | 34750000000000 | 0.00018 | 29490000000000 | 0.00017 |  | 919016000000000 | 0.00141 | 20740000000000 | 9e-05 | 14800000000000 | 7e-05 | 27730000000000 | 0.00016 |  | 670133000000000 | 0.00074 | 27300000000000 | 0.00018 | 35730000000000 | 0.00019 | 42520000000000 | 0.00024
[17 empty] | 705543000000000 | 0.00087 | 1170000000000000 | 0.00036 | 35380000000000 | 0.00018 | 29980000000000 | 0.00018 |  | 898029000000000 | 0.0014 | 21270000000000 | 9e-05 | 15150000000000 | 7e-05 | 28250000000000 | 0.00016 |  | 655992000000000 | 0.00076 | 27680000000000 | 0.00018 | 36230000000000 | 0.00019 | 43130000000000 | 0.00024
[17 empty] | 692295000000000 | 0.0009 | 1175000000000000 | 0.00036 | 36010000000000 | 0.00019 | 30480000000000 | 0.00018 |  | 877730000000000 | 0.00141 | 21810000000000 | 9e-05 | 15500000000000 | 7e-05 | 28780000000000 | 0.00016 |  | 643781000000000 | 0.00085 | 28080000000000 | 0.00018 | 36730000000000 | 0.00019 | 43740000000000 | 0.00024
[17 empty] | 679032000000000 | 0.00089 | 1181000000000000 | 0.00035 | 36670000000000 | 0.00019 | 30990000000000 | 0.00018 |  | 857847000000000 | 0.0014 | 22360000000000 | 9e-05 | 15870000000000 | 7e-05 | 29330000000000 | 0.00016 |  | 632785000000000 | 0.00086 | 28480000000000 | 0.00019 | 37250000000000 | 0.00019 | 44370000000000 | 0.00024
[17 empty] | 666083000000000 | 0.00089 | 1187000000000000 | 0.00035 | 37330000000000 | 0.00019 | 31520000000000 | 0.00018 |  | 838068000000000 | 0.00141 | 22920000000000 | 9e-05 | 16250000000000 | 7e-05 | 29890000000000 | 0.00017 |  | 621349000000000 | 0.00081 | 28900000000000 | 0.00019 | 37780000000000 | 0.00019 | 45010000000000 | 0.00024
[17 empty] | 653069000000000 | 0.00086 | 1192000000000000 | 0.00035 | 38020000000000 | 0.00019 | 32060000000000 | 0.00018 |  | 819642000000000 | 0.00147 | 23490000000000 | 9e-05 | 16630000000000 | 8e-05 | 30460000000000 | 0.00017 |  | 609306000000000 | 0.0008 | 29320000000000 | 0.00019 | 38320000000000 | 0.00019 | 45660000000000 | 0.00024
[17 empty] | 639966000000000 | 0.00086 | 1198000000000000 | 0.00035 | 38710000000000 | 0.00019 | 32620000000000 | 0.00018 |  | 802016000000000 | 0.00145 | 24080000000000 | 9e-05 | 17030000000000 | 8e-05 | 31050000000000 | 0.00017 |  | 598014000000000 | 0.0008 | 29760000000000 | 0.00019 | 38870000000000 | 0.00019 | 46320000000000 | 0.00024
[17 empty] | 627532000000000 | 0.00088 | 1203000000000000 | 0.00035 | 39420000000000 | 0.00019 | 33190000000000 | 0.00018 |  | 784069000000000 | 0.00142 | 24670000000000 | 9e-05 | 17430000000000 | 8e-05 | 31650000000000 | 0.00017 |  | 586546000000000 | 0.0008 | 30200000000000 | 0.00019 | 39430000000000 | 0.00019 | 47000000000000 | 0.00024
[17 empty] | 615303000000000 | 0.00086 | 1209000000000000 | 0.00035 | 40140000000000 | 0.00019 | 33770000000000 | 0.00018 |  | 766305000000000 | 0.00143 | 25270000000000 | 0.0001 | 17850000000000 | 8e-05 | 32260000000000 | 0.00017 |  | 575704000000000 | 0.00087 | 30650000000000 | 0.00019 | 40000000000000 | 0.00019 | 47680000000000 | 0.00024
[17 empty] | 602919000000000 | 0.00086 | 1214000000000000 | 0.00035 | 40880000000000 | 0.00019 | 34370000000000 | 0.00018 |  | 749565000000000 | 0.00147 | 25890000000000 | 0.0001 | 18270000000000 | 8e-05 | 32890000000000 | 0.00017 |  | 566278000000000 | 0.0009 | 31120000000000 | 0.00019 | 40590000000000 | 0.00019 | 48380000000000 | 0.00024
[17 empty] | 591254000000000 | 0.00091 | 1220000000000000 | 0.00035 | 41630000000000 | 0.00019 | 34980000000000 | 0.00018 |  | 733321000000000 | 0.00148 | 26520000000000 | 0.0001 | 18710000000000 | 8e-05 | 33540000000000 | 0.00017 |  | 556509000000000 | 0.00086 | 31590000000000 | 0.00019 | 41180000000000 | 0.00019 | 49100000000000 | 0.00024
[17 empty] | 580590000000000 | 0.00097 | 1225000000000000 | 0.00035 | 42400000000000 | 0.00019 | 35610000000000 | 0.00018 |  | 717609000000000 | 0.0015 | 27150000000000 | 0.0001 | 19150000000000 | 8e-05 | 34200000000000 | 0.00017 |  | 546458000000000 | 0.00084 | 32080000000000 | 0.00019 | 41790000000000 | 0.00019 | 49820000000000 | 0.00024
[17 empty] | 570594000000000 | 0.00098 | 1231000000000000 | 0.00035 | 43180000000000 | 0.0002 | 36250000000000 | 0.00019 |  | 702384000000000 | 0.00149 | 27800000000000 | 0.0001 | 19610000000000 | 8e-05 | 34880000000000 | 0.00018 |  | 536760000000000 | 0.0008 | 32570000000000 | 0.00019 | 42410000000000 | 0.00019 | 50560000000000 | 0.00024
[17 empty] | 560521000000000 | 0.00098 | 1237000000000000 | 0.00035 | 43970000000000 | 0.0002 | 36900000000000 | 0.00019 |  | 687263000000000 | 0.00151 | 28460000000000 | 0.0001 | 20070000000000 | 8e-05 | 35570000000000 | 0.00018 |  | 526079000000000 | 0.0008 | 33070000000000 | 0.00019 | 43040000000000 | 0.00019 | 51310000000000 | 0.00024
[17 empty] | 550801000000000 | 0.00097 | 1242000000000000 | 0.00035 | 44780000000000 | 0.0002 | 37570000000000 | 0.00019 |  | 672992000000000 | 0.00155 | 29130000000000 | 0.0001 | 20550000000000 | 8e-05 | 36280000000000 | 0.00018 |  | 516660000000000 | 0.00086 | 33590000000000 | 0.00019 | 43690000000000 | 0.00019 | 52070000000000 | 0.00024
[17 empty] | 541020000000000 | 0.00089 | 1248000000000000 | 0.00035 | 45600000000000 | 0.0002 | 38260000000000 | 0.00019 |  | 659253000000000 | 0.00153 | 29820000000000 | 0.0001 | 21030000000000 | 8e-05 | 37000000000000 | 0.00018 |  | 507763000000000 | 0.00096 | 34110000000000 | 0.00019 | 44340000000000 | 0.00019 | 52850000000000 | 0.00024
[17 empty] | 529932000000000 | 0.00084 | 1253000000000000 | 0.00035 | 46430000000000 | 0.0002 | 38960000000000 | 0.00019 |  | 645128000000000 | 0.00147 | 30510000000000 | 0.0001 | 21530000000000 | 8e-05 | 37740000000000 | 0.00018 |  | 500445000000000 | 0.00094 | 34640000000000 | 0.00019 | 45010000000000 | 0.00019 | 53640000000000 | 0.00024
[17 empty] | 519258000000000 | 0.0009 | 1259000000000000 | 0.00034 | 47280000000000 | 0.0002 | 39670000000000 | 0.00019 |  | 630915000000000 | 0.00146 | 31220000000000 | 0.0001 | 22030000000000 | 8e-05 | 38500000000000 | 0.00018 |  | 491483000000000 | 0.00083 | 35190000000000 | 0.00019 | 45690000000000 | 0.0002 | 54440000000000 | 0.00024
[17 empty] | 509939000000000 | 0.00103 | 1264000000000000 | 0.00034 | 48140000000000 | 0.0002 | 40400000000000 | 0.00019 |  | 617281000000000 | 0.0015 | 31940000000000 | 0.0001 | 22550000000000 | 9e-05 | 39280000000000 | 0.00018 |  | 482452000000000 | 0.00087 | 35740000000000 | 0.00019 | 46380000000000 | 0.0002 | 55250000000000 | 0.00025
[17 empty] | 502232000000000 | 0.00105 | 1270000000000000 | 0.00034 | 49020000000000 | 0.0002 | 41140000000000 | 0.00019 |  | 604457000000000 | 0.0015 | 32680000000000 | 0.0001 | 23080000000000 | 9e-05 | 40070000000000 | 0.00019 |  | 474571000000000 | 0.00093 | 36310000000000 | 0.00019 | 47080000000000 | 0.0002 | 56080000000000 | 0.00025
[17 empty] | 493472000000000 | 0.00094 | 1275000000000000 | 0.00034 | 49910000000000 | 0.0002 | 41900000000000 | 0.00019 |  | 591305000000000 | 0.00148 | 33430000000000 | 0.0001 | 23620000000000 | 9e-05 | 40880000000000 | 0.00019 |  | 466805000000000 | 0.00086 | 36880000000000 | 0.00019 | 47790000000000 | 0.0002 | 56920000000000 | 0.00025
[17 empty] | 484185000000000 | 0.00093 | 1281000000000000 | 0.00034 | 50820000000000 | 0.0002 | 42670000000000 | 0.00019 |  | 578727000000000 | 0.00156 | 34190000000000 | 0.00011 | 24160000000000 | 9e-05 | 41710000000000 | 0.00019 |  | 458024000000000 | 0.00081 | 37460000000000 | 0.00019 | 48520000000000 | 0.0002 | 57780000000000 | 0.00025
[17 empty] | 475496000000000 | 0.00099 | 1286000000000000 | 0.00034 | 51740000000000 | 0.0002 | 43460000000000 | 0.00019 |  | 567301000000000 | 0.00161 | 34970000000000 | 0.00011 | 24720000000000 | 9e-05 | 42560000000000 | 0.00019 |  | 449482000000000 | 0.00087 | 38060000000000 | 0.00019 | 49250000000000 | 0.0002 | 58650000000000 | 0.00025
[17 empty] | 467646000000000 | 0.00103 | 1292000000000000 | 0.00034 | 52670000000000 | 0.00021 | 44260000000000 | 0.0002 |  | 555975000000000 | 0.00158 | 35760000000000 | 0.00011 | 25300000000000 | 9e-05 | 43430000000000 | 0.00019 |  | 442204000000000 | 0.00097 | 38660000000000 | 0.00019 | 50000000000000 | 0.0002 | 59530000000000 | 0.00025
[17 empty] | 459809000000000 | 0.00097 | 1297000000000000 | 0.00034 | 53620000000000 | 0.00021 | 45080000000000 | 0.0002 |  | 544674000000000 | 0.00152 | 36570000000000 | 0.00011 | 25880000000000 | 9e-05 | 44320000000000 | 0.00019 |  | 435639000000000 | 0.00101 | 39270000000000 | 0.00019 | 50760000000000 | 0.0002 | 60420000000000 | 0.00025
[17 empty] | 451273000000000 | 0.00096 | 1303000000000000 | 0.00034 | 54580000000000 | 0.00021 | 45910000000000 | 0.0002 |  | 532916000000000 | 0.00156 | 37400000000000 | 0.00011 | 26470000000000 | 9e-05 | 45230000000000 | 0.00019 |  | 429057000000000 | 0.0009 | 39900000000000 | 0.00019 | 51540000000000 | 0.0002 | 61330000000000 | 0.00025
[17 empty] | 443563000000000 | 0.00103 | 1308000000000000 | 0.00034 | 55550000000000 | 0.00021 | 46760000000000 | 0.0002 |  | 522592000000000 | 0.00159 | 38240000000000 | 0.00011 | 27080000000000 | 9e-05 | 46160000000000 | 0.00019 |  | 421161000000000 | 0.00086 | 40530000000000 | 0.00019 | 52320000000000 | 0.0002 | 62260000000000 | 0.00025
[17 empty] | 436361000000000 | 0.00103 | 1313000000000000 | 0.00034 | 56540000000000 | 0.00021 | 47620000000000 | 0.0002 |  | 511751000000000 | 0.00154 | 39100000000000 | 0.00011 | 27690000000000 | 9e-05 | 47110000000000 | 0.0002 |  | 414155000000000 | 0.00086 | 41180000000000 | 0.00019 | 53110000000000 | 0.0002 | 63200000000000 | 0.00024
[17 empty] | 428946000000000 | 0.001 | 1319000000000000 | 0.00034 | 57550000000000 | 0.00021 | 48500000000000 | 0.0002 |  | 501203000000000 | 0.00154 | 39970000000000 | 0.00011 | 28320000000000 | 9e-05 | 48080000000000 | 0.0002 |  | 406548000000000 | 0.00089 | 41830000000000 | 0.00019 | 53920000000000 | 0.0002 | 64150000000000 | 0.00024
[17 empty] | 421619000000000 | 0.00101 | 1324000000000000 | 0.00034 | 58570000000000 | 0.00021 | 49390000000000 | 0.0002 |  | 490715000000000 | 0.00154 | 40870000000000 | 0.00011 | 28960000000000 | 9e-05 | 49070000000000 | 0.0002 |  | 400260000000000 | 0.00096 | 42500000000000 | 0.00019 | 54740000000000 | 0.0002 | 65110000000000 | 0.00024
[17 empty] | 414524000000000 | 0.00103 | 1330000000000000 | 0.00034 | 59610000000000 | 0.00021 | 50300000000000 | 0.0002 |  | 480702000000000 | 0.00157 | 41790000000000 | 0.00011 | 29620000000000 | 9e-05 | 50080000000000 | 0.0002 |  | 393862000000000 | 0.00101 | 43170000000000 | 0.00019 | 55570000000000 | 0.0002 | 66090000000000 | 0.00024
[17 empty] | 407749000000000 | 0.00103 | 1335000000000000 | 0.00034 | 60660000000000 | 0.00021 | 51230000000000 | 0.0002 |  | 470964000000000 | 0.00156 | 42720000000000 | 0.00011 | 30280000000000 | 0.0001 | 51120000000000 | 0.0002 |  | 388311000000000 | 0.00102 | 43860000000000 | 0.00019 | 56410000000000 | 0.0002 | 67090000000000 | 0.00024
[17 empty] | 400835000000000 | 0.00098 | 1341000000000000 | 0.00034 | 61720000000000 | 0.00021 | 52180000000000 | 0.0002 |  | 461201000000000 | 0.00157 | 43680000000000 | 0.00011 | 30960000000000 | 0.0001 | 52180000000000 | 0.0002 |  | 382207000000000 | 0.00099 | 44560000000000 | 0.00019 | 57270000000000 | 0.0002 | 68100000000000 | 0.00024
[17 empty] | 393582000000000 | 0.00099 | 1346000000000000 | 0.00033 | 62810000000000 | 0.00021 | 53140000000000 | 0.00021 |  | 452046000000000 | 0.00164 | 44660000000000 | 0.00011 | 31650000000000 | 0.0001 | 53260000000000 | 0.0002 |  | 376482000000000 | 0.0009 | 45270000000000 | 0.00019 | 58130000000000 | 0.0002 | 69120000000000 | 0.00024
[17 empty] | 387132000000000 | 0.00095 | 1352000000000000 | 0.00033 | 63900000000000 | 0.00021 | 54110000000000 | 0.00021 |  | 443447000000000 | 0.00165 | 45660000000000 | 0.00012 | 32350000000000 | 0.0001 | 54370000000000 | 0.00021 |  | 369496000000000 | 0.00086 | 45980000000000 | 0.00019 | 59010000000000 | 0.0002 | 70160000000000 | 0.00024
[17 empty] | 379475000000000 | 0.00092 | 1357000000000000 | 0.00033 | 65020000000000 | 0.00021 | 55110000000000 | 0.00021 |  | 434691000000000 | 0.00164 | 46680000000000 | 0.00012 | 33070000000000 | 0.0001 | 55500000000000 | 0.00021 |  | 363405000000000 | 0.00086 | 46710000000000 | 0.00019 | 59900000000000 | 0.0002 | 71220000000000 | 0.00024
[17 empty] | 372899000000000 | 0.00099 | 1362000000000000 | 0.00033 | 66150000000000 | 0.00022 | 56120000000000 | 0.00021 |  | 426395000000000 | 0.00161 | 47730000000000 | 0.00012 | 33800000000000 | 0.0001 | 56650000000000 | 0.00021 |  | 356540000000000 | 0.00086 | 47450000000000 | 0.00019 | 60800000000000 | 0.0002 | 72290000000000 | 0.00024
[17 empty] | 366534000000000 | 0.00107 | 1368000000000000 | 0.00033 | 67300000000000 | 0.00022 | 57150000000000 | 0.00021 |  | 417613000000000 | 0.00156 | 48800000000000 | 0.00012 | 34540000000000 | 0.0001 | 57830000000000 | 0.00021 |  | 350752000000000 | 0.00096 | 48200000000000 | 0.00019 | 61710000000000 | 0.0002 | 73380000000000 | 0.00024
[17 empty] | 361067000000000 | 0.00115 | 1373000000000000 | 0.00033 | 68460000000000 | 0.00022 | 58200000000000 | 0.00021 |  | 409101000000000 | 0.00152 | 49900000000000 | 0.00012 | 35300000000000 | 0.0001 | 59030000000000 | 0.00021 |  | 345390000000000 | 0.00098 | 48970000000000 | 0.00019 | 62630000000000 | 0.0002 | 74480000000000 | 0.00024
[17 empty] | 355718000000000 | 0.00119 | 1379000000000000 | 0.00033 | 69650000000000 | 0.00022 | 59260000000000 | 0.00021 |  | 400206000000000 | 0.00146 | 51020000000000 | 0.00012 | 36070000000000 | 0.0001 | 60260000000000 | 0.00021 |  | 340056000000000 | 0.00097 | 49740000000000 | 0.00019 | 63570000000000 | 0.0002 | 75600000000000 | 0.00024
[17 empty] | 350739000000000 | 0.00112 | 1384000000000000 | 0.00033 | 70850000000000 | 0.00022 | 60350000000000 | 0.00021 |  | 391451000000000 | 0.00155 | 52170000000000 | 0.00012 | 36860000000000 | 0.0001 | 61520000000000 | 0.00021 |  | 334670000000000 | 0.00097 | 50530000000000 | 0.00019 | 64520000000000 | 0.0002 | 76730000000000 | 0.00024
[17 empty] | 344880000000000 | 0.00102 | 1389000000000000 | 0.00033 | 72070000000000 | 0.00022 | 61450000000000 | 0.00021 |  | 383908000000000 | 0.00162 | 53350000000000 | 0.00012 | 37660000000000 | 0.0001 | 62800000000000 | 0.00022 |  | 329578000000000 | 0.00095 | 51320000000000 | 0.00019 | 65480000000000 | 0.0002 | 77880000000000 | 0.00024
[17 empty] | 339087000000000 | 0.00106 | 1395000000000000 | 0.00033 | 73310000000000 | 0.00022 | 62570000000000 | 0.00021 |  | 376185000000000 | 0.00167 | 54560000000000 | 0.00012 | 38480000000000 | 0.0001 | 64110000000000 | 0.00022 |  | 324076000000000 | 0.00097 | 52130000000000 | 0.00019 | 66450000000000 | 0.0002 | 79050000000000 | 0.00024
[17 empty] | 333816000000000 | 0.00106 | 1400000000000000 | 0.00033 | 74570000000000 | 0.00022 | 63710000000000 | 0.00021 |  | 369403000000000 | 0.0017 | 55800000000000 | 0.00012 | 39310000000000 | 0.0001 | 65440000000000 | 0.00022 |  | 319423000000000 | 0.00099 | 52950000000000 | 0.00019 | 67430000000000 | 0.0002 | 80240000000000 | 0.00024
[17 empty] | 328257000000000 | 0.00107 | 1406000000000000 | 0.00033 | 75850000000000 | 0.00022 | 64880000000000 | 0.00021 |  | 362160000000000 | 0.00166 | 57070000000000 | 0.00012 | 40160000000000 | 0.00011 | 66810000000000 | 0.00022 |  | 314263000000000 | 0.00098 | 53790000000000 | 0.00019 | 68430000000000 | 0.0002 | 81440000000000 | 0.00024
[17 empty] | 323274000000000 | 0.00104 | 1411000000000000 | 0.00033 | 77140000000000 | 0.00022 | 66060000000000 | 0.00022 |  | 355338000000000 | 0.00165 | 58360000000000 | 0.00012 | 41030000000000 | 0.00011 | 68200000000000 | 0.00022 |  | 309610000000000 | 0.00101 | 54630000000000 | 0.00019 | 69440000000000 | 0.0002 | 82660000000000 | 0.00024
[17 empty] | 317572000000000 | 0.00094 | 1416000000000000 | 0.00033 | 78470000000000 | 0.00022 | 67260000000000 | 0.00022 |  | 348258000000000 | 0.00159 | 59700000000000 | 0.00013 | 41910000000000 | 0.00011 | 69620000000000 | 0.00022 |  | 304905000000000 | 0.00098 | 55490000000000 | 0.00019 | 70460000000000 | 0.0002 | 83890000000000 | 0.00024
[17 empty] | 311599000000000 | 0.00098 | 1422000000000000 | 0.00033 | 79810000000000 | 0.00022 | 68480000000000 | 0.00022 |  | 341214000000000 | 0.00161 | 61060000000000 | 0.00013 | 42810000000000 | 0.00011 | 71070000000000 | 0.00022 |  | 300089000000000 | 0.00103 | 56360000000000 | 0.00019 | 71490000000000 | 0.0002 | 85150000000000 | 0.00024
[17 empty] | 306635000000000 | 0.00103 | 1427000000000000 | 0.00033 | 81170000000000 | 0.00022 | 69730000000000 | 0.00022 |  | 334596000000000 | 0.00159 | 62460000000000 | 0.00013 | 43730000000000 | 0.00011 | 72540000000000 | 0.00023 |  | 296042000000000 | 0.00101 | 57250000000000 | 0.00019 | 72540000000000 | 0.0002 | 86420000000000 | 0.00024
[17 empty] | 301324000000000 | 0.001 | 1433000000000000 | 0.00032 | 82560000000000 | 0.00022 | 70990000000000 | 0.00022 |  | 327674000000000 | 0.00155 | 63890000000000 | 0.00013 | 44660000000000 | 0.00011 | 74050000000000 | 0.00023 |  | 291172000000000 | 0.001 | 58140000000000 | 0.00019 | 73600000000000 | 0.0002 | 87710000000000 | 0.00024
[17 empty] | 296223000000000 | 0.00108 | 1438000000000000 | 0.00032 | 83970000000000 | 0.00023 | 72280000000000 | 0.00022 |  | 320992000000000 | 0.00158 | 65350000000000 | 0.00013 | 45620000000000 | 0.00011 | 75590000000000 | 0.00023 |  | 287133000000000 | 0.00098 | 59050000000000 | 0.00019 | 74680000000000 | 0.0002 | 89020000000000 | 0.00024
[17 empty] | 291847000000000 | 0.00114 | 1443000000000000 | 0.00032 | 85400000000000 | 0.00023 | 73590000000000 | 0.00022 |  | 314579000000000 | 0.00157 | 66860000000000 | 0.00013 | 46590000000000 | 0.00011 | 77160000000000 | 0.00023 |  | 282228000000000 | 0.00088 | 59980000000000 | 0.00019 | 75760000000000 | 0.0002 | 90350000000000 | 0.00024
[17 empty] | 287391000000000 | 0.00111 | 1449000000000000 | 0.00032 | 86860000000000 | 0.00023 | 74930000000000 | 0.00022 |  | 308097000000000 | 0.00154 | 68390000000000 | 0.00013 | 47580000000000 | 0.00011 | 78760000000000 | 0.00023 |  | 277374000000000 | 0.00094 | 60910000000000 | 0.00019 | 76870000000000 | 0.00019 | 91700000000000 | 0.00024
[17 empty] | 282887000000000 | 0.00111 | 1454000000000000 | 0.00032 | 88340000000000 | 0.00023 | 76290000000000 | 0.00022 |  | 301702000000000 | 0.0016 | 69970000000000 | 0.00013 | 48590000000000 | 0.00011 | 80390000000000 | 0.00023 |  | 273245000000000 | 0.00096 | 61870000000000 | 0.00019 | 77980000000000 | 0.00019 | 93060000000000 | 0.00024
[17 empty] | 278593000000000 | 0.00102 | 1459000000000000 | 0.00032 | 89850000000000 | 0.00023 | 77670000000000 | 0.00022 |  | 295972000000000 | 0.00164 | 71580000000000 | 0.00013 | 49620000000000 | 0.00011 | 82050000000000 | 0.00023 |  | 268653000000000 | 0.00097 | 62830000000000 | 0.00019 | 79110000000000 | 0.00019 | 94450000000000 | 0.00024
[17 empty] | 273426000000000 | 0.001 | 1465000000000000 | 0.00032 | 91390000000000 | 0.00023 | 79070000000000 | 0.00022 |  | 290096000000000 | 0.00164 | 73230000000000 | 0.00013 | 50680000000000 | 0.00011 | 83740000000000 | 0.00024 |  | 264812000000000 | 0.00102 | 63810000000000 | 0.00019 | 80250000000000 | 0.00019 | 95860000000000 | 0.00024
[17 empty] | 269199000000000 | 0.00111 | 1470000000000000 | 0.00032 | 92950000000000 | 0.00023 | 80500000000000 | 0.00022 |  | 284584000000000 | 0.00177 | 74920000000000 | 0.00013 | 51750000000000 | 0.00011 | 85470000000000 | 0.00024 |  | 260748000000000 | 0.00099 | 64810000000000 | 0.00019 | 81410000000000 | 0.00019 | 97280000000000 | 0.00024
[17 empty] | 265025000000000 | 0.00116 | 1475000000000000 | 0.00032 | 94540000000000 | 0.00023 | 81950000000000 | 0.00023 |  | 279717000000000 | 0.00175 | 76640000000000 | 0.00014 | 52850000000000 | 0.00012 | 87230000000000 | 0.00024 |  | 256790000000000 | 0.00108 | 65820000000000 | 0.00019 | 82590000000000 | 0.00019 | 98730000000000 | 0.00024
[17 empty] | 261286000000000 | 0.00127 | 1481000000000000 | 0.00032 | 96160000000000 | 0.00023 | 83430000000000 | 0.00023 |  | 274254000000000 | 0.00168 | 78410000000000 | 0.00014 | 53970000000000 | 0.00012 | 89020000000000 | 0.00024 |  | 253508000000000 | 0.00109 | 66840000000000 | 0.00019 | 83780000000000 | 0.00019 | 100200000000000 | 0.00024
[17 empty] | 257922000000000 | 0.00115 | 1486000000000000 | 0.00032 | 97800000000000 | 0.00023 | 84940000000000 | 0.00023 |  | 269193000000000 | 0.0017 | 80210000000000 | 0.00014 | 55110000000000 | 0.00012 | 90850000000000 | 0.00024 |  | 249711000000000 | 0.00101 | 67880000000000 | 0.00019 | 84980000000000 | 0.00019 | 101700000000000 | 0.00024
[17 empty] | 253531000000000 | 0.0011 | 1491000000000000 | 0.00032 | 99480000000000 | 0.00023 | 86470000000000 | 0.00023 |  | 264043000000000 | 0.00165 | 82060000000000 | 0.00014 | 56280000000000 | 0.00012 | 92710000000000 | 0.00024 |  | 245942000000000 | 0.00097 | 68940000000000 | 0.00019 | 86200000000000 | 0.00019 | 103200000000000 | 0.00024
[17 empty] | 249955000000000 | 0.00115 | 1497000000000000 | 0.00032 | 101200000000000 | 0.00023 | 88030000000000 | 0.00023 |  | 258850000000000 | 0.00162 | 83940000000000 | 0.00014 | 57470000000000 | 0.00012 | 94610000000000 | 0.00024 |  | 241987000000000 | 0.00099 | 70010000000000 | 0.00019 | 87440000000000 | 0.00019 | 104700000000000 | 0.00024
[17 empty] | 246056000000000 | 0.00111 | 1502000000000000 | 0.00032 | 102900000000000 | 0.00023 | 89610000000000 | 0.00023 |  | 253738000000000 | 0.00162 | 85870000000000 | 0.00014 | 58680000000000 | 0.00012 | 96540000000000 | 0.00025 |  | 238521000000000 | 0.00109 | 71100000000000 | 0.00019 | 88690000000000 | 0.00019 | 106300000000000 | 0.00024
[17 empty] | 242275000000000 | 0.00115 | 1507000000000000 | 0.00032 | 104700000000000 | 0.00023 | 91220000000000 | 0.00023 |  | 248766000000000 | 0.00173 | 87830000000000 | 0.00014 | 59920000000000 | 0.00012 | 98510000000000 | 0.00025 |  | 235337000000000 | 0.00117 | 72200000000000 | 0.00019 | 89960000000000 | 0.00019 | 107900000000000 | 0.00024
[17 empty] | 238786000000000 | 0.0012 | 1513000000000000 | 0.00032 | 106500000000000 | 0.00023 | 92860000000000 | 0.00023 |  | 244489000000000 | 0.00174 | 89840000000000 | 0.00014 | 61190000000000 | 0.00012 | 100500000000000 | 0.00025 |  | 232380000000000 | 0.00109 | 73320000000000 | 0.00019 | 91240000000000 | 0.00019 | 109400000000000 | 0.00024
[17 empty] | 235395000000000 | 0.00115 | 1518000000000000 | 0.00032 | 108300000000000 | 0.00024 | 94520000000000 | 0.00023 |  | 239680000000000 | 0.00163 | 91890000000000 | 0.00014 | 62480000000000 | 0.00012 | 102600000000000 | 0.00025 |  | 228863000000000 | 0.00092 | 74460000000000 | 0.00019 | 92540000000000 | 0.00019 | 111100000000000 | 0.00024
[17 empty] | 231752000000000 | 0.00112 | 1523000000000000 | 0.00032 | 110200000000000 | 0.00024 | 96210000000000 | 0.00023 |  | 234980000000000 | 0.00173 | 93980000000000 | 0.00014 | 63800000000000 | 0.00012 | 104600000000000 | 0.00025 |  | 224769000000000 | 0.00097 | 75620000000000 | 0.00019 | 93860000000000 | 0.00019 | 112700000000000 | 0.00024
[17 empty] | 228224000000000 | 0.0011 | 1529000000000000 | 0.00032 | 112100000000000 | 0.00024 | 97940000000000 | 0.00023 |  | 230905000000000 | 0.00163 | 96110000000000 | 0.00015 | 65150000000000 | 0.00012 | 106700000000000 | 0.00025 |  | 221804000000000 | 0.00106 | 76790000000000 | 0.00019 | 95200000000000 | 0.00019 | 114400000000000 | 0.00024
[17 empty] | 224562000000000 | 0.00109 | 1534000000000000 | 0.00031 | 114000000000000 | 0.00024 | 99690000000000 | 0.00023 |  | 225838000000000 | 0.00164 | 98290000000000 | 0.00015 | 66520000000000 | 0.00013 | 108900000000000 | 0.00025 |  | 218369000000000 | 0.00095 | 77980000000000 | 0.00019 | 96560000000000 | 0.00019 | 116100000000000 | 0.00024
[17 empty] | 221098000000000 | 0.00105 | 1539000000000000 | 0.00031 | 115900000000000 | 0.00024 | 101500000000000 | 0.00023 |  | 222040000000000 | 0.00188 | 100500000000000 | 0.00015 | 67930000000000 | 0.00013 | 111100000000000 | 0.00026 |  | 214820000000000 | 0.00102 | 79180000000000 | 0.00019 | 97930000000000 | 0.00019 | 117800000000000 | 0.00024
[17 empty] | 217295000000000 | 0.00105 | 1544000000000000 | 0.00031 | 117900000000000 | 0.00024 | 103300000000000 | 0.00023 |  | 218217000000000 | 0.00175 | 102800000000000 | 0.00015 | 69360000000000 | 0.00013 | 113300000000000 | 0.00026 |  | 211963000000000 | 0.00102 | 80410000000000 | 0.00019 | 99320000000000 | 0.00019 | 119500000000000 | 0.00023
[17 empty] | 213971000000000 | 0.0012 | 1550000000000000 | 0.00031 | 120000000000000 | 0.00024 | 105100000000000 | 0.00024 |  | 214015000000000 | 0.00168 | 105100000000000 | 0.00015 | 70820000000000 | 0.00013 | 115600000000000 | 0.00026 |  | 208484000000000 | 0.00087 | 81650000000000 | 0.00019 | 100700000000000 | 0.00019 | 121200000000000 | 0.00023
[17 empty] | 211127000000000 | 0.0011 | 1555000000000000 | 0.00031 | 122000000000000 | 0.00024 | 107000000000000 | 0.00024 |  | 210008000000000 | 0.0017 | 107400000000000 | 0.00015 | 72320000000000 | 0.00013 | 117900000000000 | 0.00026 |  | 204681000000000 | 0.00093 | 82910000000000 | 0.00019 | 102200000000000 | 0.00019 | 123000000000000 | 0.00023
[17 empty] | 207360000000000 | 0.00105 | 1560000000000000 | 0.00031 | 124100000000000 | 0.00024 | 108900000000000 | 0.00024 |  | 206036000000000 | 0.00162 | 109800000000000 | 0.00015 | 73840000000000 | 0.00013 | 120300000000000 | 0.00026 |  | 201748000000000 | 0.001 | 84190000000000 | 0.00019 | 103600000000000 | 0.00019 | 124800000000000 | 0.00023
[17 empty] | 204315000000000 | 0.00112 | 1566000000000000 | 0.00031 | 126200000000000 | 0.00024 | 110800000000000 | 0.00024 |  | 201826000000000 | 0.00155 | 112200000000000 | 0.00015 | 75400000000000 | 0.00013 | 122700000000000 | 0.00026 |  | 198506000000000 | 0.00095 | 85490000000000 | 0.00019 | 105100000000000 | 0.00019 | 126600000000000 | 0.00023
[17 empty] | 201092000000000 | 0.00104 | 1571000000000000 | 0.00031 | 128400000000000 | 0.00024 | 112800000000000 | 0.00024 |  | 197619000000000 | 0.00159 | 114700000000000 | 0.00015 | 76990000000000 | 0.00013 | 125100000000000 | 0.00026 |  | 195391000000000 | 0.00106 | 86800000000000 | 0.00019 | 106600000000000 | 0.00019 | 128500000000000 | 0.00023
[17 empty] | 197673000000000 | 0.00105 | 1576000000000000 | 0.00031 | 130600000000000 | 0.00024 | 114800000000000 | 0.00024 |  | 193832000000000 | 0.00167 | 117200000000000 | 0.00015 | 78610000000000 | 0.00013 | 127600000000000 | 0.00027 |  | 192900000000000 | 0.00117 | 88140000000000 | 0.00019 | 108100000000000 | 0.00019 | 130300000000000 | 0.00023
[17 empty] | 194605000000000 | 0.00122 | 1581000000000000 | 0.00031 | 132800000000000 | 0.00024 | 116800000000000 | 0.00024 |  | 190123000000000 | 0.00157 | 119700000000000 | 0.00016 | 80270000000000 | 0.00013 | 130100000000000 | 0.00027 |  | 190350000000000 | 0.00108 | 89490000000000 | 0.00019 | 109600000000000 | 0.00019 | 132200000000000 | 0.00023
[17 empty] | 192150000000000 | 0.00127 | 1587000000000000 | 0.00031 | 135100000000000 | 0.00024 | 118800000000000 | 0.00024 |  | 186015000000000 | 0.00161 | 122300000000000 | 0.00016 | 81950000000000 | 0.00013 | 132700000000000 | 0.00027 |  | 187516000000000 | 0.00107 | 90870000000000 | 0.00019 | 111200000000000 | 0.00019 | 134200000000000 | 0.00023
[17 empty] | 189392000000000 | 0.0012 | 1592000000000000 | 0.00031 | 137400000000000 | 0.00024 | 120900000000000 | 0.00024 |  | 182671000000000 | 0.00177 | 124900000000000 | 0.00016 | 83680000000000 | 0.00014 | 135300000000000 | 0.00027 |  | 184980000000000 | 0.00113 | 92260000000000 | 0.00019 | 112700000000000 | 0.00019 | 136100000000000 | 0.00023
[17 empty] | 186683000000000 | 0.00129 | 1597000000000000 | 0.00031 | 139700000000000 | 0.00024 | 123000000000000 | 0.00024 |  | 179343000000000 | 0.00172 | 127600000000000 | 0.00016 | 85430000000000 | 0.00014 | 138000000000000 | 0.00027 |  | 182509000000000 | 0.001 | 93670000000000 | 0.00019 | 114300000000000 | 0.00019 | 138000000000000 | 0.00023
[17 empty] | 184418000000000 | 0.00126 | 1602000000000000 | 0.00031 | 142100000000000 | 0.00024 | 125200000000000 | 0.00024 |  | 175948000000000 | 0.00171 | 130300000000000 | 0.00016 | 87220000000000 | 0.00014 | 140700000000000 | 0.00027 |  | 179387000000000 | 0.00096 | 95100000000000 | 0.00019 | 115900000000000 | 0.00019 | 140000000000000 | 0.00023
[17 empty] | 181634000000000 | 0.00114 | 1608000000000000 | 0.00031 | 144500000000000 | 0.00024 | 127300000000000 | 0.00024 |  | 172719000000000 | 0.00182 | 133100000000000 | 0.00016 | 89050000000000 | 0.00014 | 143400000000000 | 0.00027 |  | 176781000000000 | 0.00104 | 96560000000000 | 0.00019 | 117600000000000 | 0.00019 | 142000000000000 | 0.00023
[17 empty] | 178941000000000 | 0.00119 | 1613000000000000 | 0.00031 | 147000000000000 | 0.00024 | 129600000000000 | 0.00024 |  | 169839000000000 | 0.00182 | 135900000000000 | 0.00016 | 90910000000000 | 0.00014 | 146200000000000 | 0.00028 |  | 174208000000000 | 0.00103 | 98030000000000 | 0.00019 | 119200000000000 | 0.00019 | 144100000000000 | 0.00023
[17 empty] | 176443000000000 | 0.00121 | 1618000000000000 | 0.00031 | 149400000000000 | 0.00024 | 131800000000000 | 0.00024 |  | 166708000000000 | 0.00176 | 138700000000000 | 0.00016 | 92810000000000 | 0.00014 | 149100000000000 | 0.00028 |  | 171636000000000 | 0.00099 | 99520000000000 | 0.00019 | 120900000000000 | 0.00019 | 146100000000000 | 0.00023
[17 empty] | 173895000000000 | 0.00125 | 1623000000000000 | 0.00031 | 152000000000000 | 0.00025 | 134100000000000 | 0.00024 |  | 163743000000000 | 0.00166 | 141600000000000 | 0.00016 | 94740000000000 | 0.00014 | 152000000000000 | 0.00028 |  | 168908000000000 | 0.001 | 101000000000000 | 0.00019 | 122600000000000 | 0.00019 | 148200000000000 | 0.00023
[17 empty] | 171656000000000 | 0.00122 | 1628000000000000 | 0.00031 | 154500000000000 | 0.00025 | 136400000000000 | 0.00024 |  | 160343000000000 | 0.00156 | 144500000000000 | 0.00016 | 96720000000000 | 0.00014 | 154900000000000 | 0.00028 |  | 166506000000000 | 0.00114 | 102600000000000 | 0.00019 | 124300000000000 | 0.00019 | 150300000000000 | 0.00023
[17 empty] | 169040000000000 | 0.00108 | 1634000000000000 | 0.0003 | 157100000000000 | 0.00025 | 138700000000000 | 0.00025 |  | 157128000000000 | 0.00172 | 147400000000000 | 0.00016 | 98720000000000 | 0.00014 | 157900000000000 | 0.00028 |  | 164457000000000 | 0.00122 | 104100000000000 | 0.00019 | 126000000000000 | 0.00019 | 152400000000000 | 0.00023
[17 empty] | 166258000000000 | 0.00098 | 1639000000000000 | 0.0003 | 159700000000000 | 0.00025 | 141100000000000 | 0.00025 |  | 154456000000000 | 0.00176 | 150400000000000 | 0.00017 | 100800000000000 | 0.00014 | 161000000000000 | 0.00028 |  | 162400000000000 | 0.00122 | 105700000000000 | 0.00019 | 127800000000000 | 0.00019 | 154500000000000 | 0.00023
[17 empty] | 163200000000000 | 0.00099 | 1644000000000000 | 0.0003 | 162300000000000 | 0.00025 | 143500000000000 | 0.00025 |  | 151463000000000 | 0.0017 | 153400000000000 | 0.00017 | 102800000000000 | 0.00015 | 164100000000000 | 0.00029 |  | 160387000000000 | 0.00111 | 107300000000000 | 0.00019 | 129500000000000 | 0.00019 | 156700000000000 | 0.00023
[17 empty] | 160593000000000 | 0.00107 | 1649000000000000 | 0.0003 | 165000000000000 | 0.00025 | 145900000000000 | 0.00025 |  | 148715000000000 | 0.0018 | 156500000000000 | 0.00017 | 105000000000000 | 0.00015 | 167200000000000 | 0.00029 |  | 158013000000000 | 0.00107 | 108900000000000 | 0.00019 | 131300000000000 | 0.00019 | 158800000000000 | 0.00023
[17 empty] | 157998000000000 | 0.00105 | 1654000000000000 | 0.0003 | 167700000000000 | 0.00025 | 148400000000000 | 0.00025 |  | 146138000000000 | 0.00197 | 159600000000000 | 0.00017 | 107100000000000 | 0.00015 | 170500000000000 | 0.00029 |  | 155876000000000 | 0.00095 | 110500000000000 | 0.00019 | 133100000000000 | 0.00019 | 161000000000000 | 0.00023
[17 empty] | 155392000000000 | 0.00102 | 1660000000000000 | 0.0003 | 170500000000000 | 0.00025 | 150900000000000 | 0.00025 |  | 143925000000000 | 0.00185 | 162700000000000 | 0.00017 | 109300000000000 | 0.00015 | 173700000000000 | 0.00029 |  | 153031000000000 | 0.00089 | 112200000000000 | 0.00019 | 135000000000000 | 0.00019 | 163300000000000 | 0.00023
[17 empty] | 152740000000000 | 0.00124 | 1665000000000000 | 0.0003 | 173300000000000 | 0.00025 | 153400000000000 | 0.00025 |  | 141117000000000 | 0.00162 | 165900000000000 | 0.00017 | 111600000000000 | 0.00015 | 177000000000000 | 0.00029 |  | 150638000000000 | 0.00098 | 113900000000000 | 0.00019 | 136800000000000 | 0.00019 | 165500000000000 | 0.00023
[17 empty] | 151146000000000 | 0.00148 | 1670000000000000 | 0.0003 | 176100000000000 | 0.00025 | 156000000000000 | 0.00025 |  | 138292000000000 | 0.00176 | 169100000000000 | 0.00017 | 113800000000000 | 0.00015 | 180400000000000 | 0.00029 |  | 148328000000000 | 0.00111 | 115600000000000 | 0.00019 | 138700000000000 | 0.00019 | 167800000000000 | 0.00023
[17 empty] | 149215000000000 | 0.00127 | 1675000000000000 | 0.0003 | 178900000000000 | 0.00025 | 158600000000000 | 0.00025 |  | 136035000000000 | 0.00175 | 172400000000000 | 0.00017 | 116100000000000 | 0.00015 | 183800000000000 | 0.00029 |  | 146551000000000 | 0.00118 | 117300000000000 | 0.00019 | 140600000000000 | 0.00019 | 170000000000000 | 0.00023
[17 empty] | 147099000000000 | 0.00124 | 1680000000000000 | 0.0003 | 181800000000000 | 0.00025 | 161300000000000 | 0.00025 |  | 133277000000000 | 0.00157 | 175700000000000 | 0.00017 | 118500000000000 | 0.00015 | 187300000000000 | 0.0003 |  | 144530000000000 | 0.00106 | 119000000000000 | 0.00019 | 142500000000000 | 0.00019 | 172300000000000 | 0.00023
[17 empty] | 145113000000000 | 0.00124 | 1685000000000000 | 0.0003 | 184700000000000 | 0.00025 | 163900000000000 | 0.00025 |  | 130558000000000 | 0.0015 | 179000000000000 | 0.00017 | 120900000000000 | 0.00015 | 190800000000000 | 0.0003 |  | 142408000000000 | 0.00122 | 120800000000000 | 0.00019 | 144400000000000 | 0.00019 | 174600000000000 | 0.00023
[17 empty] | 143067000000000 | 0.00144 | 1691000000000000 | 0.0003 | 187600000000000 | 0.00025 | 166600000000000 | 0.00025 |  | 127663000000000 | 0.00149 | 182300000000000 | 0.00017 | 123300000000000 | 0.00015 | 194400000000000 | 0.0003 |  | 140974000000000 | 0.00136 | 122500000000000 | 0.00019 | 146400000000000 | 0.00019 | 177000000000000 | 0.00022
[17 empty] | 141676000000000 | 0.00136 | 1696000000000000 | 0.0003 | 190600000000000 | 0.00025 | 169400000000000 | 0.00025 |  | 125041000000000 | 0.00155 | 185700000000000 | 0.00018 | 125700000000000 | 0.00015 | 198000000000000 | 0.0003 |  | 139235000000000 | 0.00112 | 124300000000000 | 0.00019 | 148400000000000 | 0.00019 | 179300000000000 | 0.00022
[17 empty] | 139463000000000 | 0.00104 | 1701000000000000 | 0.0003 | 193600000000000 | 0.00025 | 172100000000000 | 0.00025 |  | 122454000000000 | 0.00158 | 189200000000000 | 0.00018 | 128200000000000 | 0.00016 | 201700000000000 | 0.0003 |  | 137172000000000 | 0.00105 | 126200000000000 | 0.00019 | 150300000000000 | 0.00019 | 181700000000000 | 0.00022
[17 empty] | 137061000000000 | 0.00118 | 1706000000000000 | 0.0003 | 196600000000000 | 0.00025 | 174900000000000 | 0.00025 |  | 120050000000000 | 0.00161 | 192600000000000 | 0.00018 | 130800000000000 | 0.00016 | 205400000000000 | 0.0003 |  | 135234000000000 | 0.00106 | 128000000000000 | 0.00019 | 152300000000000 | 0.00019 | 184100000000000 | 0.00022
[17 empty] | 135463000000000 | 0.00137 | 1711000000000000 | 0.0003 | 199700000000000 | 0.00025 | 177700000000000 | 0.00025 |  | 117640000000000 | 0.00165 | 196100000000000 | 0.00018 | 133300000000000 | 0.00016 | 209200000000000 | 0.00031 |  | 133282000000000 | 0.00103 | 129800000000000 | 0.00019 | 154400000000000 | 0.00019 | 186500000000000 | 0.00022
[17 empty] | 133646000000000 | 0.00129 | 1716000000000000 | 0.0003 | 202800000000000 | 0.00025 | 180600000000000 | 0.00025 |  | 115463000000000 | 0.00171 | 199700000000000 | 0.00018 | 135900000000000 | 0.00016 | 213100000000000 | 0.00031 |  | 131283000000000 | 0.00097 | 131700000000000 | 0.00019 | 156400000000000 | 0.00019 | 188900000000000 | 0.00022
[17 empty] | 131885000000000 | 0.00124 | 1721000000000000 | 0.0003 | 205900000000000 | 0.00025 | 183500000000000 | 0.00025 |  | 113273000000000 | 0.00185 | 203200000000000 | 0.00018 | 138600000000000 | 0.00016 | 217000000000000 | 0.00031 |  | 129134000000000 | 0.00093 | 133600000000000 | 0.00019 | 158500000000000 | 0.00019 | 191400000000000 | 0.00022
[17 empty] | 129991000000000 | 0.00116 | 1726000000000000 | 0.0003 | 209000000000000 | 0.00025 | 186400000000000 | 0.00025 |  | 111523000000000 | 0.00187 | 206800000000000 | 0.00018 | 141200000000000 | 0.00016 | 220900000000000 | 0.00031 |  | 127034000000000 | 0.00095 | 135500000000000 | 0.00019 | 160500000000000 | 0.00019 | 193800000000000 | 0.00022
[17 empty] | 128006000000000 | 0.00124 | 1731000000000000 | 0.0003 | 212200000000000 | 0.00025 | 189400000000000 | 0.00025 |  | 109433000000000 | 0.00171 | 210500000000000 | 0.00018 | 144000000000000 | 0.00016 | 224900000000000 | 0.00031 |  | 125062000000000 | 0.00107 | 137500000000000 | 0.00019 | 162600000000000 | 0.00019 | 196300000000000 | 0.00022
[17 empty] | 126425000000000 | 0.00124 | 1736000000000000 | 0.0003 | 215400000000000 | 0.00025 | 192400000000000 | 0.00025 |  | 107395000000000 | 0.00176 | 214200000000000 | 0.00018 | 146700000000000 | 0.00016 | 229000000000000 | 0.00031 |  | 123479000000000 | 0.00106 | 139400000000000 | 0.00019 | 164700000000000 | 0.00019 | 198800000000000 | 0.00022
[17 empty] | 124494000000000 | 0.00111 | 1741000000000000 | 0.0003 | 218600000000000 | 0.00025 | 195400000000000 | 0.00026 |  | 105492000000000 | 0.00182 | 217900000000000 | 0.00018 | 149500000000000 | 0.00016 | 233100000000000 | 0.00031 |  | 121499000000000 | 0.00095 | 141400000000000 | 0.00019 | 166800000000000 | 0.00019 | 201300000000000 | 0.00022
[17 empty] | 122560000000000 | 0.00103 | 1747000000000000 | 0.00029 | 221800000000000 | 0.00025 | 198500000000000 | 0.00026 |  | 103659000000000 | 0.00178 | 221600000000000 | 0.00018 | 152300000000000 | 0.00016 | 237300000000000 | 0.00032 |  | 119593000000000 | 0.0011 | 143400000000000 | 0.00019 | 169000000000000 | 0.00019 | 203800000000000 | 0.00022
[17 empty] | 120379000000000 | 0.00102 | 1752000000000000 | 0.00029 | 225100000000000 | 0.00025 | 201500000000000 | 0.00026 |  | 101735000000000 | 0.00175 | 225400000000000 | 0.00019 | 155100000000000 | 0.00017 | 241600000000000 | 0.00032 |  | 118182000000000 | 0.00113 | 145400000000000 | 0.00019 | 171100000000000 | 0.00019 | 206300000000000 | 0.00022
[17 empty] | 118490000000000 | 0.00105 | 1757000000000000 | 0.00029 | 228400000000000 | 0.00025 | 204700000000000 | 0.00026 |  | 99916500000000 | 0.00172 | 229200000000000 | 0.00019 | 158000000000000 | 0.00017 | 245900000000000 | 0.00032 |  | 116412000000000 | 0.00103 | 147400000000000 | 0.00019 | 173300000000000 | 0.00019 | 208900000000000 | 0.00022
[17 empty] | 116497000000000 | 0.00103 | 1762000000000000 | 0.00029 | 231700000000000 | 0.00025 | 207800000000000 | 0.00026 |  | 97998100000000 | 0.0018 | 233000000000000 | 0.00019 | 161000000000000 | 0.00017 | 250200000000000 | 0.00032 |  | 114720000000000 | 0.00103 | 149500000000000 | 0.00019 | 175500000000000 | 0.00018 | 211400000000000 | 0.00022
[17 empty] | 114599000000000 | 0.00109 | 1767000000000000 | 0.00029 | 235000000000000 | 0.00025 | 211000000000000 | 0.00026 |  | 96400600000000 | 0.00177 | 236900000000000 | 0.00019 | 163900000000000 | 0.00017 | 254600000000000 | 0.00032 |  | 113018000000000 | 0.00094 | 151600000000000 | 0.00019 | 177700000000000 | 0.00018 | 214000000000000 | 0.00022
[17 empty] | 112885000000000 | 0.00124 | 1772000000000000 | 0.00029 | 238400000000000 | 0.00025 | 214200000000000 | 0.00026 |  | 94485700000000 | 0.00166 | 240800000000000 | 0.00019 | 166900000000000 | 0.00017 | 259100000000000 | 0.00032 |  | 111055000000000 | 0.00093 | 153600000000000 | 0.00019 | 179900000000000 | 0.00018 | 216600000000000 | 0.00022
[17 empty] | 111464000000000 | 0.00124 | 1777000000000000 | 0.00029 | 241800000000000 | 0.00025 | 217400000000000 | 0.00026 |  | 92726400000000 | 0.00175 | 244700000000000 | 0.00019 | 169900000000000 | 0.00017 | 263600000000000 | 0.00032 |  | 109363000000000 | 0.00118 | 155700000000000 | 0.00019 | 182100000000000 | 0.00018 | 219200000000000 | 0.00022
[17 empty] | 109785000000000 | 0.00115 | 1782000000000000 | 0.00029 | 245200000000000 | 0.00025 | 220700000000000 | 0.00026 |  | 91058300000000 | 0.00173 | 248600000000000 | 0.00019 | 173000000000000 | 0.00017 | 268200000000000 | 0.00033 |  | 108230000000000 | 0.00113 | 157900000000000 | 0.00019 | 184300000000000 | 0.00018 | 221800000000000 | 0.00022
[17 empty] | 108181000000000 | 0.00117 | 1787000000000000 | 0.00029 | 248600000000000 | 0.00025 | 224000000000000 | 0.00026 |  | 89329300000000 | 0.00167 | 252600000000000 | 0.00019 | 176000000000000 | 0.00017 | 272800000000000 | 0.00033 |  | 106440000000000 | 0.00102 | 160000000000000 | 0.00019 | 186500000000000 | 0.00018 | 224400000000000 | 0.00022
[17 empty] | 106594000000000 | 0.00139 | 1792000000000000 | 0.00029 | 252100000000000 | 0.00025 | 227300000000000 | 0.00026 |  | 87599500000000 | 0.00165 | 256600000000000 | 0.00019 | 179200000000000 | 0.00017 | 277500000000000 | 0.00033 |  | 105049000000000 | 0.00115 | 162100000000000 | 0.00019 | 188800000000000 | 0.00018 | 227100000000000 | 0.00022
[17 empty] | 105543000000000 | 0.00151 | 1797000000000000 | 0.00029 | 255500000000000 | 0.00025 | 230600000000000 | 0.00026 |  | 85906100000000 | 0.00162 | 260700000000000 | 0.00019 | 182300000000000 | 0.00017 | 282200000000000 | 0.00033 |  | 103642000000000 | 0.0011 | 164300000000000 | 0.00019 | 191100000000000 | 0.00018 | 229700000000000 | 0.00022
[17 empty] | 104175000000000 | 0.00129 | 1802000000000000 | 0.00029 | 259000000000000 | 0.00026 | 234000000000000 | 0.00026 |  | 84170300000000 | 0.0017 | 264800000000000 | 0.00019 | 185500000000000 | 0.00017 | 287000000000000 | 0.00033 |  | 102170000000000 | 0.00105 | 166500000000000 | 0.00018 | 193300000000000 | 0.00018 | 232400000000000 | 0.00022
[17 empty] | 102765000000000 | 0.0012 | 1807000000000000 | 0.00029 | 262500000000000 | 0.00026 | 237400000000000 | 0.00026 |  | 82713800000000 | 0.00175 | 268900000000000 | 0.00019 | 188700000000000 | 0.00018 | 291800000000000 | 0.00033 |  | 100682000000000 | 0.0012 | 168700000000000 | 0.00018 | 195600000000000 | 0.00018 | 235000000000000 | 0.00022
[17 empty] | 101220000000000 | 0.0012 | 1812000000000000 | 0.00029 | 266100000000000 | 0.00026 | 240900000000000 | 0.00026 |  | 81128900000000 | 0.0016 | 273000000000000 | 0.00019 | 191900000000000 | 0.00018 | 296700000000000 | 0.00033 |  | 99608300000000 | 0.00125 | 170900000000000 | 0.00018 | 197900000000000 | 0.00018 | 237700000000000 | 0.00022
[17 empty] | 99862700000000 | 0.00147 | 1817000000000000 | 0.00029 | 269600000000000 | 0.00026 | 244300000000000 | 0.00026 |  | 79444600000000 | 0.00174 | 277200000000000 | 0.00019 | 195200000000000 | 0.00018 | 301700000000000 | 0.00033 |  | 98252100000000 | 0.00111 | 173100000000000 | 0.00018 | 200200000000000 | 0.00018 | 240400000000000 | 0.00021
[17 empty] | 98871500000000 | 0.0016 | 1822000000000000 | 0.00029 | 273200000000000 | 0.00026 | 247800000000000 | 0.00026 |  | 78182700000000 | 0.00175 | 281300000000000 | 0.0002 | 198500000000000 | 0.00018 | 306700000000000 | 0.00034 |  | 96897100000000 | 0.00111 | 175400000000000 | 0.00018 | 202500000000000 | 0.00018 | 243100000000000 | 0.00021
[17 empty] | 97731100000000 | 0.00136 | 1826000000000000 | 0.00029 | 276800000000000 | 0.00026 | 251300000000000 | 0.00026 |  | 76565700000000 | 0.00156 | 285600000000000 | 0.0002 | 201800000000000 | 0.00018 | 311700000000000 | 0.00034 |  | 95587000000000 | 0.00099 | 177600000000000 | 0.00018 | 204900000000000 | 0.00018 | 245800000000000 | 0.00021
[17 empty] | 96384700000000 | 0.00117 | 1831000000000000 | 0.00029 | 280400000000000 | 0.00026 | 254900000000000 | 0.00026 |  | 75026100000000 | 0.00177 | 289800000000000 | 0.0002 | 205200000000000 | 0.00018 | 316800000000000 | 0.00034 |  | 93949600000000 | 0.00093 | 179900000000000 | 0.00018 | 207200000000000 | 0.00018 | 248500000000000 | 0.00021
[17 empty] | 94894800000000 | 0.00126 | 1836000000000000 | 0.00029 | 284000000000000 | 0.00026 | 258400000000000 | 0.00026 |  | 73837800000000 | 0.00184 | 294100000000000 | 0.0002 | 208500000000000 | 0.00018 | 322000000000000 | 0.00034 |  | 92489300000000 | 0.00116 | 182200000000000 | 0.00018 | 209500000000000 | 0.00018 | 251200000000000 | 0.00021
[17 empty] | 93779600000000 | 0.00138 | 1841000000000000 | 0.00029 | 287700000000000 | 0.00026 | 262000000000000 | 0.00026 |  | 72441400000000 | 0.00167 | 298400000000000 | 0.0002 | 212000000000000 | 0.00018 | 327200000000000 | 0.00034 |  | 91526000000000 | 0.00123 | 184500000000000 | 0.00018 | 211900000000000 | 0.00018 | 254000000000000 | 0.00021
[17 empty] | 92552300000000 | 0.00129 | 1846000000000000 | 0.00029 | 291400000000000 | 0.00026 | 265600000000000 | 0.00026 |  | 71047700000000 | 0.00171 | 302700000000000 | 0.0002 | 215400000000000 | 0.00018 | 332500000000000 | 0.00034 |  | 90224200000000 | 0.00116 | 186800000000000 | 0.00018 | 214300000000000 | 0.00018 | 256700000000000 | 0.00021
[17 empty] | 91303800000000 | 0.00124 | 1851000000000000 | 0.00029 | 295100000000000 | 0.00026 | 269300000000000 | 0.00026 |  | 69765800000000 | 0.00188 | 307000000000000 | 0.0002 | 218900000000000 | 0.00018 | 337800000000000 | 0.00034 |  | 89163600000000 | 0.00132 | 189200000000000 | 0.00018 | 216600000000000 | 0.00018 | 259500000000000 | 0.00021
[17 empty] | 90008700000000 | 0.00112 | 1856000000000000 | 0.00029 | 298800000000000 | 0.00026 | 272900000000000 | 0.00026 |  | 68648700000000 | 0.0019 | 311400000000000 | 0.0002 | 222400000000000 | 0.00018 | 343100000000000 | 0.00034 |  | 88170800000000 | 0.00119 | 191500000000000 | 0.00018 | 219000000000000 | 0.00018 | 262200000000000 | 0.00021
[17 empty] | 88536200000000 | 0.00109 | 1861000000000000 | 0.00029 | 302500000000000 | 0.00026 | 276600000000000 | 0.00026 |  | 67435900000000 | 0.00178 | 315800000000000 | 0.0002 | 225900000000000 | 0.00018 | 348500000000000 | 0.00034 |  | 86895500000000 | 0.00102 | 193800000000000 | 0.00018 | 221400000000000 | 0.00018 | 265000000000000 | 0.00021
[17 empty] | 87197300000000 | 0.00113 | 1866000000000000 | 0.00029 | 306200000000000 | 0.00026 | 280300000000000 | 0.00026 |  | 66198200000000 | 0.0019 | 320200000000000 | 0.0002 | 229500000000000 | 0.00019 | 354000000000000 | 0.00035 |  | 85568000000000 | 0.00112 | 196200000000000 | 0.00018 | 223800000000000 | 0.00018 | 267800000000000 | 0.00021
[17 empty] | 85883900000000 | 0.00123 | 1871000000000000 | 0.00028 | 310000000000000 | 0.00026 | 284000000000000 | 0.00026 |  | 65193500000000 | 0.00183 | 324700000000000 | 0.0002 | 233000000000000 | 0.00019 | 359500000000000 | 0.00035 |  | 84575200000000 | 0.00133 | 198600000000000 | 0.00018 | 226200000000000 | 0.00018 | 270600000000000 | 0.00021
[17 empty] | 84797800000000 | 0.00115 | 1876000000000000 | 0.00028 | 313800000000000 | 0.00026 | 287800000000000 | 0.00026 |  | 63902700000000 | 0.0017 | 329100000000000 | 0.0002 | 236700000000000 | 0.00019 | 365100000000000 | 0.00035 |  | 83623700000000 | 0.00116 | 201000000000000 | 0.00018 | 228600000000000 | 0.00018 | 273400000000000 | 0.00021
[17 empty] | 83336600000000 | 0.001 | 1881000000000000 | 0.00028 | 317600000000000 | 0.00026 | 291600000000000 | 0.00026 |  | 62770900000000 | 0.00188 | 333600000000000 | 0.0002 | 240300000000000 | 0.00019 | 370700000000000 | 0.00035 |  | 82376800000000 | 0.00106 | 203400000000000 | 0.00018 | 231000000000000 | 0.00018 | 276200000000000 | 0.00021
[17 empty] | 81908600000000 | 0.00117 | 1886000000000000 | 0.00028 | 321400000000000 | 0.00026 | 295400000000000 | 0.00026 |  | 61744100000000 | 0.00177 | 338200000000000 | 0.0002 | 244000000000000 | 0.00019 | 376300000000000 | 0.00035 |  | 81243900000000 | 0.00104 | 205800000000000 | 0.00018 | 233500000000000 | 0.00018 | 279000000000000 | 0.00021
[17 empty] | 80930800000000 | 0.0014 | 1890000000000000 | 0.00028 | 325200000000000 | 0.00026 | 299200000000000 | 0.00026 |  | 60521500000000 | 0.00165 | 342700000000000 | 0.0002 | 247700000000000 | 0.00019 | 382000000000000 | 0.00035 |  | 79998400000000 | 0.00098 | 208200000000000 | 0.00018 | 235900000000000 | 0.00018 | 281800000000000 | 0.00021
[17 empty] | 79911300000000 | 0.00131 | 1895000000000000 | 0.00028 | 329100000000000 | 0.00026 | 303000000000000 | 0.00026 |  | 59384000000000 | 0.00158 | 347300000000000 | 0.0002 | 251400000000000 | 0.00019 | 387800000000000 | 0.00035 |  | 78744100000000 | 0.00103 | 210600000000000 | 0.00018 | 238300000000000 | 0.00018 | 284600000000000 | 0.00021
[17 empty] | 78824000000000 | 0.00122 | 1900000000000000 | 0.00028 | 332900000000000 | 0.00026 | 306900000000000 | 0.00026 |  | 58100600000000 | 0.00151 | 351900000000000 | 0.00021 | 255100000000000 | 0.00019 | 393600000000000 | 0.00035 |  | 77661800000000 | 0.00105 | 213100000000000 | 0.00018 | 240800000000000 | 0.00018 | 287400000000000 | 0.00021
[17 empty] | 77688500000000 | 0.00115 | 1905000000000000 | 0.00028 | 336800000000000 | 0.00026 | 310700000000000 | 0.00026 |  | 56906100000000 | 0.00157 | 356500000000000 | 0.00021 | 258900000000000 | 0.00019 | 399400000000000 | 0.00035 |  | 76478700000000 | 0.00096 | 215500000000000 | 0.00018 | 243200000000000 | 0.00018 | 290200000000000 | 0.00021
[17 empty] | 76494200000000 | 0.00118 | 1910000000000000 | 0.00028 | 340700000000000 | 0.00026 | 314600000000000 | 0.00026 |  | 55766900000000 | 0.00152 | 361100000000000 | 0.00021 | 262700000000000 | 0.00019 | 405300000000000 | 0.00035 |  | 75237000000000 | 0.00101 | 218000000000000 | 0.00018 | 245700000000000 | 0.00018 | 293100000000000 | 0.00021
[17 empty] | 75449000000000 | 0.00112 | 1915000000000000 | 0.00028 | 344600000000000 | 0.00026 | 318500000000000 | 0.00026 |  | 54543800000000 | 0.0015 | 365800000000000 | 0.00021 | 266500000000000 | 0.00019 | 411200000000000 | 0.00036 |  | 74201600000000 | 0.0009 | 220400000000000 | 0.00018 | 248200000000000 | 0.00018 | 295900000000000 | 0.00021
[17 empty] | 74166100000000 | 0.00101 | 1920000000000000 | 0.00028 | 348500000000000 | 0.00026 | 322500000000000 | 0.00026 |  | 53420000000000 | 0.00157 | 370500000000000 | 0.00021 | 270400000000000 | 0.00019 | 417200000000000 | 0.00036 |  | 72718900000000 | 0.00082 | 222900000000000 | 0.00018 | 250600000000000 | 0.00018 | 298800000000000 | 0.00021
[17 empty] | 72904500000000 | 0.00102 | 1924000000000000 | 0.00028 | 352500000000000 | 0.00026 | 326400000000000 | 0.00026 |  | 52348400000000 | 0.0016 | 375200000000000 | 0.00021 | 274300000000000 | 0.00019 | 423200000000000 | 0.00036 |  | 71504800000000 | 0.00093 | 225400000000000 | 0.00018 | 253100000000000 | 0.00018 | 301600000000000 | 0.00021
[17 empty] | 71700700000000 | 0.00116 | 1929000000000000 | 0.00028 | 356400000000000 | 0.00026 | 330400000000000 | 0.00026 |  | 51305400000000 | 0.00164 | 380000000000000 | 0.00021 | 278200000000000 | 0.0002 | 429300000000000 | 0.00036 |  | 70384400000000 | 0.0011 | 227900000000000 | 0.00018 | 255600000000000 | 0.00018 | 304500000000000 | 0.00021
[17 empty] | 70781100000000 | 0.00103 | 1934000000000000 | 0.00028 | 360400000000000 | 0.00026 | 334300000000000 | 0.00026 |  | 50333600000000 | 0.00163 | 384700000000000 | 0.00021 | 282200000000000 | 0.0002 | 435400000000000 | 0.00036 |  | 69562000000000 | 0.00111 | 230400000000000 | 0.00018 | 258100000000000 | 0.00018 | 307300000000000 | 0.00021
[17 empty] | 69334900000000 | 0.00089 | 1939000000000000 | 0.00028 | 364400000000000 | 0.00026 | 338300000000000 | 0.00026 |  | 49310400000000 | 0.00158 | 389500000000000 | 0.00021 | 286100000000000 | 0.0002 | 441500000000000 | 0.00036 |  | 68467300000000 | 0.00092 | 232900000000000 | 0.00018 | 260600000000000 | 0.00018 | 310200000000000 | 0.00021
[17 empty] | 68108300000000 | 0.00094 | 1944000000000000 | 0.00028 | 368400000000000 | 0.00026 | 342300000000000 | 0.00026 |  | 48319500000000 | 0.00155 | 394300000000000 | 0.00021 | 290100000000000 | 0.0002 | 447700000000000 | 0.00036 |  | 67291500000000 | 0.00098 | 235400000000000 | 0.00018 | 263100000000000 | 0.00018 | 313100000000000 | 0.0002
[17 empty] | 66836600000000 | 0.00094 | 1949000000000000 | 0.00028 | 372400000000000 | 0.00026 | 346400000000000 | 0.00026 |  | 47298800000000 | 0.00164 | 399200000000000 | 0.00021 | 294100000000000 | 0.0002 | 454000000000000 | 0.00036 |  | 66368900000000 | 0.00114 | 237900000000000 | 0.00018 | 265700000000000 | 0.00018 | 316000000000000 | 0.0002
[17 empty] | 65653300000000 | 0.001 | 1953000000000000 | 0.00028 | 376400000000000 | 0.00026 | 350400000000000 | 0.00026 |  | 46459400000000 | 0.00187 | 404000000000000 | 0.00021 | 298200000000000 | 0.0002 | 460200000000000 | 0.00036 |  | 65513500000000 | 0.00129 | 240500000000000 | 0.00018 | 268200000000000 | 0.00018 | 318800000000000 | 0.0002
[17 empty] | 64572200000000 | 0.0011 | 1958000000000000 | 0.00028 | 380400000000000 | 0.00026 | 354500000000000 | 0.00026 |  | 45692200000000 | 0.00207 | 408900000000000 | 0.00021 | 302300000000000 | 0.0002 | 466600000000000 | 0.00036 |  | 64817900000000 | 0.00107 | 243000000000000 | 0.00018 | 270700000000000 | 0.00018 | 321700000000000 | 0.0002
[17 empty] | 63631100000000 | 0.00135 | 1963000000000000 | 0.00028 | 384500000000000 | 0.00026 | 358500000000000 | 0.00026 |  | 45034200000000 | 0.00194 | 413800000000000 | 0.00021 | 306400000000000 | 0.0002 | 472900000000000 | 0.00036 |  | 63661000000000 | 0.00109 | 245600000000000 | 0.00018 | 273200000000000 | 0.00018 | 324600000000000 | 0.0002
[17 empty] | 62944700000000 | 0.00189 | 1968000000000000 | 0.00028 | 388500000000000 | 0.00026 | 362600000000000 | 0.00026 |  | 44198300000000 | 0.00159 | 418700000000000 | 0.00021 | 310500000000000 | 0.0002 | 479300000000000 | 0.00037 |  | 63036500000000 | 0.00146 | 248100000000000 | 0.00018 | 275800000000000 | 0.00017 | 327500000000000 | 0.0002
[17 empty] | 62484300000000 | 0.00187 | 1973000000000000 | 0.00028 | 392600000000000 | 0.00026 | 366700000000000 | 0.00026 |  | 43236900000000 | 0.00159 | 423700000000000 | 0.00021 | 314700000000000 | 0.0002 | 485800000000000 | 0.00037 |  | 62343800000000 | 0.00129 | 250700000000000 | 0.00018 | 278300000000000 | 0.00017 | 330400000000000 | 0.0002
[17 empty] | 61794300000000 | 0.00129 | 1977000000000000 | 0.00028 | 396700000000000 | 0.00026 | 370800000000000 | 0.00026 |  | 42439800000000 | 0.00162 | 428700000000000 | 0.00021 | 318900000000000 | 0.0002 | 492200000000000 | 0.00037 |  | 61563100000000 | 0.00117 | 253200000000000 | 0.00018 | 280900000000000 | 0.00017 | 333300000000000 | 0.0002
[17 empty] | 60828500000000 | 0.0012 | 1982000000000000 | 0.00028 | 400800000000000 | 0.00026 | 375000000000000 | 0.00026 |  | 41546700000000 | 0.00144 | 433700000000000 | 0.00021 | 323100000000000 | 0.0002 | 498800000000000 | 0.00037 |  | 60741000000000 | 0.00106 | 255800000000000 | 0.00018 | 283400000000000 | 0.00017 | 336200000000000 | 0.0002
[17 empty] | 60049100000000 | 0.00134 | 1987000000000000 | 0.00028 | 404900000000000 | 0.00025 | 379100000000000 | 0.00026 |  | 40583300000000 | 0.00156 | 438700000000000 | 0.00021 | 327300000000000 | 0.0002 | 505300000000000 | 0.00037 |  | 59807600000000 | 0.00126 | 258400000000000 | 0.00018 | 286000000000000 | 0.00017 | 339100000000000 | 0.0002
[17 empty] | 59287600000000 | 0.0016 | 1992000000000000 | 0.00028 | 409000000000000 | 0.00025 | 383300000000000 | 0.00026 |  | 39870300000000 | 0.00178 | 443700000000000 | 0.00021 | 331600000000000 | 0.0002 | 511900000000000 | 0.00037 |  | 59289700000000 | 0.00156 | 261000000000000 | 0.00018 | 288600000000000 | 0.00017 | 342100000000000 | 0.0002
[17 empty] | 58768400000000 | 0.00183 | 1997000000000000 | 0.00028 | 413200000000000 | 0.00025 | 387400000000000 | 0.00026 |  | 39141900000000 | 0.00188 | 448800000000000 | 0.00022 | 335900000000000 | 0.0002 | 518500000000000 | 0.00037 |  | 58649400000000 | 0.00126 | 263600000000000 | 0.00018 | 291100000000000 | 0.00017 | 345000000000000 | 0.0002
[17 empty] | 58182600000000 | 0.00159 | 2001000000000000 | 0.00027 | 417300000000000 | 0.00025 | 391600000000000 | 0.00026 |  | 38529400000000 | 0.00191 | 453900000000000 | 0.00022 | 340200000000000 | 0.00021 | 525200000000000 | 0.00037 |  | 57873600000000 | 0.00121 | 266100000000000 | 0.00018 | 293700000000000 | 0.00017 | 347900000000000 | 0.0002
[17 empty] | 57502800000000 | 0.00143 | 2006000000000000 | 0.00027 | 421500000000000 | 0.00025 | 395800000000000 | 0.00026 |  | 37840100000000 | 0.00167 | 459000000000000 | 0.00022 | 344600000000000 | 0.00021 | 531900000000000 | 0.00037 |  | 57192400000000 | 0.00116 | 268700000000000 | 0.00018 | 296300000000000 | 0.00017 | 350800000000000 | 0.0002
[17 empty] | 56793800000000 | 0.0013 | 2011000000000000 | 0.00027 | 425600000000000 | 0.00025 | 400000000000000 | 0.00026 |  | 37069000000000 | 0.00166 | 464200000000000 | 0.00022 | 348900000000000 | 0.00021 | 538600000000000 | 0.00037 |  | 56371900000000 | 0.00136 | 271300000000000 | 0.00018 | 298900000000000 | 0.00017 | 353800000000000 | 0.0002
[17 empty] | 55993700000000 | 0.0013 | 2016000000000000 | 0.00027 | 429800000000000 | 0.00025 | 404200000000000 | 0.00026 |  | 36402500000000 | 0.00191 | 469300000000000 | 0.00022 | 353300000000000 | 0.00021 | 545400000000000 | 0.00037 |  | 55930000000000 | 0.0014 | 274000000000000 | 0.00018 | 301500000000000 | 0.00017 | 356700000000000 | 0.0002
[17 empty] | 55302800000000 | 0.00116 | 2020000000000000 | 0.00027 | 434000000000000 | 0.00025 | 408400000000000 | 0.00026 |  | 35837100000000 | 0.00203 | 474500000000000 | 0.00022 | 357800000000000 | 0.00021 | 552200000000000 | 0.00037 |  | 55154000000000 | 0.00104 | 276600000000000 | 0.00018 | 304100000000000 | 0.00017 | 359600000000000 | 0.0002
[17 empty] | 54344100000000 | 0.0011 | 2025000000000000 | 0.00027 | 438200000000000 | 0.00025 | 412700000000000 | 0.00026 |  | 35266200000000 | 0.00196 | 479700000000000 | 0.00022 | 362200000000000 | 0.00021 | 559000000000000 | 0.00037 |  | 54310500000000 | 0.00116 | 279200000000000 | 0.00017 | 306700000000000 | 0.00017 | 362600000000000 | 0.0002
[17 empty] | 53600000000000 | 0.00128 | 2030000000000000 | 0.00027 | 442400000000000 | 0.00025 | 416900000000000 | 0.00026 |  | 34675000000000 | 0.0018 | 485000000000000 | 0.00022 | 366700000000000 | 0.00021 | 565900000000000 | 0.00037 |  | 53723700000000 | 0.00113 | 281800000000000 | 0.00017 | 309300000000000 | 0.00017 | 365500000000000 | 0.0002
[17 empty] | 52904700000000 | 0.00123 | 2034000000000000 | 0.00027 | 446600000000000 | 0.00025 | 421200000000000 | 0.00026 |  | 34021700000000 | 0.00184 | 490200000000000 | 0.00022 | 371200000000000 | 0.00021 | 572800000000000 | 0.00038 |  | 52860500000000 | 0.00096 | 284400000000000 | 0.00017 | 311900000000000 | 0.00017 | 368400000000000 | 0.0002
[17 empty] | 52116200000000 | 0.00116 | 2039000000000000 | 0.00027 | 450900000000000 | 0.00025 | 425400000000000 | 0.00026 |  | 33485100000000 | 0.00196 | 495500000000000 | 0.00022 | 375700000000000 | 0.00021 | 579700000000000 | 0.00038 |  | 52045600000000 | 0.00106 | 287100000000000 | 0.00017 | 314500000000000 | 0.00017 | 371400000000000 | 0.0002
[17 empty] | 51351400000000 | 0.00115 | 2044000000000000 | 0.00027 | 455100000000000 | 0.00025 | 429700000000000 | 0.00026 |  | 32919600000000 | 0.00163 | 500800000000000 | 0.00022 | 380200000000000 | 0.00021 | 586700000000000 | 0.00038 |  | 51357200000000 | 0.0009 | 289700000000000 | 0.00017 | 317100000000000 | 0.00017 | 374300000000000 | 0.0002
[17 empty] | 50578300000000 | 0.00112 | 2049000000000000 | 0.00027 | 459400000000000 | 0.00025 | 434000000000000 | 0.00026 |  | 32182100000000 | 0.00158 | 506100000000000 | 0.00022 | 384800000000000 | 0.00021 | 593700000000000 | 0.00038 |  | 50314000000000 | 0.00074 | 292400000000000 | 0.00017 | 319700000000000 | 0.00017 | 377300000000000 | 0.0002
[17 empty] | 49795800000000 | 0.00113 | 2053000000000000 | 0.00027 | 463600000000000 | 0.00025 | 438300000000000 | 0.00026 |  | 31603200000000 | 0.00167 | 511400000000000 | 0.00022 | 389400000000000 | 0.00021 | 600700000000000 | 0.00038 |  | 49290900000000 | 0.0008 | 295000000000000 | 0.00017 | 322400000000000 | 0.00017 | 380300000000000 | 0.0002
[17 empty] | 49063700000000 | 0.00118 | 2058000000000000 | 0.00027 | 467900000000000 | 0.00025 | 442600000000000 | 0.00026 |  | 30963300000000 | 0.00167 | 516800000000000 | 0.00022 | 394000000000000 | 0.00021 | 607800000000000 | 0.00038 |  | 48444300000000 | 0.00085 | 297700000000000 | 0.00017 | 325000000000000 | 0.00017 | 383200000000000 | 0.0002
[17 empty] | 48356000000000 | 0.00123 | 2063000000000000 | 0.00027 | 472200000000000 | 0.00025 | 446900000000000 | 0.00026 |  | 30408600000000 | 0.00195 | 522200000000000 | 0.00022 | 398700000000000 | 0.00021 | 614900000000000 | 0.00038 |  | 47562500000000 | 0.00084 | 300300000000000 | 0.00017 | 327600000000000 | 0.00017 | 386200000000000 | 0.0002
[17 empty] | 47708900000000 | 0.00125 | 2067000000000000 | 0.00027 | 476500000000000 | 0.00025 | 451300000000000 | 0.00026 |  | 29958000000000 | 0.0017 | 527600000000000 | 0.00022 | 403400000000000 | 0.00021 | 622000000000000 | 0.00038 |  | 46720500000000 | 0.00085 | 303000000000000 | 0.00017 | 330200000000000 | 0.00017 | 389100000000000 | 0.0002
[17 empty] | 47041600000000 | 0.00117 | 2072000000000000 | 0.00027 | 480800000000000 | 0.00025 | 455600000000000 | 0.00026 |  | 29272600000000 | 0.00151 | 533000000000000 | 0.00022 | 408000000000000 | 0.00021 | 629100000000000 | 0.00038 |  | 45895300000000 | 0.00082 | 305600000000000 | 0.00017 | 332900000000000 | 0.00017 | 392100000000000 | 0.0002
[17 empty] | 46326600000000 | 0.00108 | 2077000000000000 | 0.00027 | 485100000000000 | 0.00025 | 459900000000000 | 0.00026 |  | 28705900000000 | 0.00146 | 538500000000000 | 0.00022 | 412800000000000 | 0.00021 | 636300000000000 | 0.00038 |  | 45015800000000 | 0.00091 | 308300000000000 | 0.00017 | 335500000000000 | 0.00017 | 395100000000000 | 0.00019
[17 empty] | 45563800000000 | 0.00104 | 2081000000000000 | 0.00027 | 489400000000000 | 0.00025 | 464300000000000 | 0.00026 |  | 28001500000000 | 0.00144 | 544000000000000 | 0.00022 | 417500000000000 | 0.00021 | 643500000000000 | 0.00038 |  | 44392000000000 | 0.0009 | 311000000000000 | 0.00017 | 338100000000000 | 0.00017 | 398000000000000 | 0.00019
[17 empty] | 44812800000000 | 0.00106 | 2086000000000000 | 0.00027 | 493700000000000 | 0.00025 | 468700000000000 | 0.00026 |  | 27449700000000 | 0.00138 | 549500000000000 | 0.00022 | 422200000000000 | 0.00022 | 650700000000000 | 0.00038 |  | 43518400000000 | 0.00079 | 313700000000000 | 0.00017 | 340800000000000 | 0.00017 | 401000000000000 | 0.00019
[17 empty] | 44104300000000 | 0.00114 | 2091000000000000 | 0.00027 | 498000000000000 | 0.00025 | 473000000000000 | 0.00026 |  | 26722200000000 | 0.00134 | 555000000000000 | 0.00022 | 427000000000000 | 0.00022 | 657900000000000 | 0.00038 |  | 42720100000000 | 0.00091 | 316300000000000 | 0.00017 | 343400000000000 | 0.00017 | 404000000000000 | 0.00019
[17 empty] | 43481000000000 | 0.00125 | 2095000000000000 | 0.00027 | 502400000000000 | 0.00025 | 477400000000000 | 0.00026 |  | 26160100000000 | 0.00131 | 560500000000000 | 0.00022 | 431800000000000 | 0.00022 | 665200000000000 | 0.00038 |  | 42086100000000 | 0.00102 | 319000000000000 | 0.00017 | 346100000000000 | 0.00017 | 406900000000000 | 0.00019
[17 empty] | 42906200000000 | 0.00133 | 2100000000000000 | 0.00027 | 506700000000000 | 0.00025 | 481800000000000 | 0.00026 |  | 25434200000000 | 0.00125 | 566000000000000 | 0.00022 | 436700000000000 | 0.00022 | 672500000000000 | 0.00038 |  | 41462900000000 | 0.00101 | 321700000000000 | 0.00017 | 348700000000000 | 0.00017 | 409900000000000 | 0.00019
[17 empty] | 42366900000000 | 0.00129 | 2104000000000000 | 0.00027 | 511100000000000 | 0.00025 | 486200000000000 | 0.00026 |  | 24850700000000 | 0.00176 | 571600000000000 | 0.00022 | 441500000000000 | 0.00022 | 679800000000000 | 0.00038 |  | 40835300000000 | 0.00104 | 324400000000000 | 0.00017 | 351300000000000 | 0.00017 | 412900000000000 | 0.00019
[17 empty] | 41771200000000 | 0.00117 | 2109000000000000 | 0.00027 | 515400000000000 | 0.00025 | 490600000000000 | 0.00026 |  | 24525800000000 | 0.00173 | 577200000000000 | 0.00022 | 446400000000000 | 0.00022 | 687200000000000 | 0.00038 |  | 40267600000000 | 0.00123 | 327100000000000 | 0.00017 | 354000000000000 | 0.00017 | 415900000000000 | 0.00019
[17 empty] | 41139000000000 | 0.00102 | 2114000000000000 | 0.00027 | 519800000000000 | 0.00025 | 495000000000000 | 0.00026 |  | 23935900000000 | 0.00122 | 582800000000000 | 0.00022 | 451200000000000 | 0.00022 | 694600000000000 | 0.00038 |  | 39840500000000 | 0.00114 | 329800000000000 | 0.00017 | 356600000000000 | 0.00017 | 418900000000000 | 0.00019
[17 empty] | 40386100000000 | 0.00101 | 2118000000000000 | 0.00027 | 524200000000000 | 0.00025 | 499400000000000 | 0.00026 |  | 23257900000000 | 0.00115 | 588400000000000 | 0.00022 | 456100000000000 | 0.00022 | 702000000000000 | 0.00039 |  | 39204400000000 | 0.001 | 332500000000000 | 0.00017 | 359300000000000 | 0.00017 | 421800000000000 | 0.00019
[17 empty] | 39760300000000 | 0.00111 | 2123000000000000 | 0.00027 | 528500000000000 | 0.00025 | 503800000000000 | 0.00026 |  | 22633100000000 | 0.0013 | 594100000000000 | 0.00022 | 461100000000000 | 0.00022 | 709400000000000 | 0.00039 |  | 38641600000000 | 0.00108 | 335200000000000 | 0.00017 | 361900000000000 | 0.00017 | 424800000000000 | 0.00019
[17 empty] | 39150900000000 | 0.00126 | 2127000000000000 | 0.00027 | 532900000000000 | 0.00025 | 508200000000000 | 0.00026 |  | 22138800000000 | 0.00132 | 599700000000000 | 0.00023 | 466000000000000 | 0.00022 | 716800000000000 | 0.00039 |  | 38115000000000 | 0.0013 | 337900000000000 | 0.00017 | 364600000000000 | 0.00017 | 427800000000000 | 0.00019
[17 empty] | 38688900000000 | 0.00145 | 2132000000000000 | 0.00027 | 537300000000000 | 0.00025 | 512700000000000 | 0.00026 |  | 21553100000000 | 0.00139 | 605400000000000 | 0.00023 | 471000000000000 | 0.00022 | 724300000000000 | 0.00039 |  | 37748700000000 | 0.00131 | 340600000000000 | 0.00017 | 367200000000000 | 0.00017 | 430800000000000 | 0.00019
[17 empty] | 38230400000000 | 0.00151 | 2137000000000000 | 0.00027 | 541700000000000 | 0.00025 | 517100000000000 | 0.00026 |  | 21140500000000 | 0.00148 | 611100000000000 | 0.00023 | 476000000000000 | 0.00022 | 731800000000000 | 0.00039 |  | 37233400000000 | 0.00108 | 343300000000000 | 0.00017 | 369900000000000 | 0.00017 | 433800000000000 | 0.00019
[17 empty] | 37816700000000 | 0.00149 | 2141000000000000 | 0.00026 | 546100000000000 | 0.00025 | 521500000000000 | 0.00026 |  | 20634600000000 | 0.00144 | 616800000000000 | 0.00023 | 481000000000000 | 0.00022 | 739300000000000 | 0.00039 |  | 36702000000000 | 0.00105 | 346000000000000 | 0.00017 | 372600000000000 | 0.00017 | 436700000000000 | 0.00019
[17 empty] | 37353600000000 | 0.00127 | 2146000000000000 | 0.00026 | 550500000000000 | 0.00025 | 526000000000000 | 0.00026 |  | 20214000000000 | 0.00179 | 622500000000000 | 0.00023 | 486000000000000 | 0.00022 | 746900000000000 | 0.00039 |  | 36164300000000 | 0.00125 | 348700000000000 | 0.00017 | 375200000000000 | 0.00017 | 439700000000000 | 0.00019
[17 empty] | 36798700000000 | 0.00102 | 2150000000000000 | 0.00026 | 554900000000000 | 0.00025 | 530400000000000 | 0.00026 |  | 19905300000000 | 0.0017 | 628300000000000 | 0.00023 | 491000000000000 | 0.00022 | 754400000000000 | 0.00039 |  | 35819100000000 | 0.00133 | 351400000000000 | 0.00017 | 377900000000000 | 0.00017 | 442700000000000 | 0.00019
[17 empty] | 36109100000000 | 0.00093 | 2155000000000000 | 0.00026 | 559400000000000 | 0.00025 | 534900000000000 | 0.00026 |  | 19459900000000 | 0.00161 | 634000000000000 | 0.00023 | 496100000000000 | 0.00022 | 762000000000000 | 0.00039 |  | 35341200000000 | 0.00108 | 354100000000000 | 0.00017 | 380500000000000 | 0.00017 | 445700000000000 | 0.00019
[17 empty] | 35452600000000 | 0.00099 | 2159000000000000 | 0.00026 | 563800000000000 | 0.00025 | 539400000000000 | 0.00026 |  | 19127100000000 | 0.00185 | 639800000000000 | 0.00023 | 501100000000000 | 0.00022 | 769700000000000 | 0.00039 |  | 34818500000000 | 0.00098 | 356800000000000 | 0.00017 | 383200000000000 | 0.00016 | 448700000000000 | 0.00019
[17 empty] | 34878800000000 | 0.00106 | 2164000000000000 | 0.00026 | 568200000000000 | 0.00025 | 543800000000000 | 0.00026 |  | 18793900000000 | 0.00187 | 645600000000000 | 0.00023 | 506200000000000 | 0.00022 | 777300000000000 | 0.00039 |  | 34257400000000 | 0.00104 | 359500000000000 | 0.00017 | 385800000000000 | 0.00016 | 451700000000000 | 0.00019
[17 empty] | 34316600000000 | 0.00113 | 2168000000000000 | 0.00026 | 572600000000000 | 0.00025 | 548300000000000 | 0.00026 |  | 18480000000000 | 0.00189 | 651400000000000 | 0.00023 | 511300000000000 | 0.00022 | 784900000000000 | 0.00039 |  | 33810800000000 | 0.00106 | 362200000000000 | 0.00017 | 388500000000000 | 0.00016 | 454700000000000 | 0.00019
[17 empty] | 33834800000000 | 0.0012 | 2173000000000000 | 0.00026 | 577100000000000 | 0.00025 | 552800000000000 | 0.00026 |  | 18163200000000 | 0.00162 | 657200000000000 | 0.00023 | 516500000000000 | 0.00022 | 792600000000000 | 0.00039 |  | 33281600000000 | 0.00098 | 365000000000000 | 0.00017 | 391200000000000 | 0.00016 | 457700000000000 | 0.00019
[17 empty] | 33344300000000 | 0.00126 | 2177000000000000 | 0.00026 | 581500000000000 | 0.00025 | 557200000000000 | 0.00026 |  | 17758600000000 | 0.00144 | 663100000000000 | 0.00023 | 521600000000000 | 0.00022 | 800300000000000 | 0.00039 |  | 32773500000000 | 0.00093 | 367700000000000 | 0.00017 | 393800000000000 | 0.00016 | 460600000000000 | 0.00019
[17 empty] | 32921500000000 | 0.00156 | 2182000000000000 | 0.00026 | 585900000000000 | 0.00025 | 561700000000000 | 0.00026 |  | 17367900000000 | 0.00151 | 668900000000000 | 0.00023 | 526800000000000 | 0.00023 | 808000000000000 | 0.00039 |  | 32202100000000 | 0.00102 | 370400000000000 | 0.00017 | 396500000000000 | 0.00016 | 463600000000000 | 0.00019
[17 empty] | 32615600000000 | 0.00158 | 2187000000000000 | 0.00026 | 590400000000000 | 0.00025 | 566200000000000 | 0.00026 |  | 17015500000000 | 0.00183 | 674800000000000 | 0.00023 | 531900000000000 | 0.00023 | 815800000000000 | 0.00039 |  | 31807500000000 | 0.00133 | 373100000000000 | 0.00017 | 399200000000000 | 0.00016 | 466600000000000 | 0.00019
[17 empty] | 32210800000000 | 0.00134 | 2191000000000000 | 0.00026 | 594800000000000 | 0.00025 | 570700000000000 | 0.00025 |  | 16768500000000 | 0.00209 | 680600000000000 | 0.00023 | 537100000000000 | 0.00023 | 823600000000000 | 0.00039 |  | 31473600000000 | 0.00124 | 375800000000000 | 0.00017 | 401800000000000 | 0.00016 | 469600000000000 | 0.00019
[17 empty] | 31788800000000 | 0.0014 | 2195000000000000 | 0.00026 | 599300000000000 | 0.00025 | 575200000000000 | 0.00025 |  | 16497800000000 | 0.00158 | 686500000000000 | 0.00023 | 542300000000000 | 0.00023 | 831300000000000 | 0.00039 |  | 31032500000000 | 0.0011 | 378600000000000 | 0.00017 | 404500000000000 | 0.00016 | 472600000000000 | 0.00019
[17 empty] | 31428300000000 | 0.00113 | 2200000000000000 | 0.00026 | 603700000000000 | 0.00025 | 579700000000000 | 0.00025 |  | 16094600000000 | 0.00128 | 692400000000000 | 0.00023 | 547600000000000 | 0.00023 | 839200000000000 | 0.00039 |  | 30615400000000 | 0.00097 | 381300000000000 | 0.00017 | 407200000000000 | 0.00016 | 475600000000000 | 0.00019
[17 empty] | 30832400000000 | 0.00097 | 2204000000000000 | 0.00026 | 608200000000000 | 0.00025 | 584200000000000 | 0.00025 |  | 15685900000000 | 0.00124 | 698300000000000 | 0.00023 | 552800000000000 | 0.00023 | 847000000000000 | 0.00039 |  | 30067800000000 | 0.00087 | 384000000000000 | 0.00017 | 409800000000000 | 0.00016 | 478600000000000 | 0.00019
[17 empty] | 30327700000000 | 0.00117 | 2209000000000000 | 0.00026 | 612600000000000 | 0.00025 | 588700000000000 | 0.00025 |  | 15277700000000 | 0.00159 | 704200000000000 | 0.00023 | 558000000000000 | 0.00023 | 854800000000000 | 0.00039 |  | 29564300000000 | 0.00094 | 386700000000000 | 0.00017 | 412500000000000 | 0.00016 | 481600000000000 | 0.00019
[17 empty] | 29937600000000 | 0.00116 | 2213000000000000 | 0.00026 | 617100000000000 | 0.00025 | 593200000000000 | 0.00025 |  | 15064300000000 | 0.00161 | 710200000000000 | 0.00023 | 563300000000000 | 0.00023 | 862700000000000 | 0.00039 |  | 29109000000000 | 0.00102 | 389500000000000 | 0.00017 | 415200000000000 | 0.00016 | 484600000000000 | 0.00019
[17 empty] | 29437800000000 | 0.00107 | 2218000000000000 | 0.00026 | 621600000000000 | 0.00025 | 597700000000000 | 0.00025 |  | 14674100000000 | 0.0012 | 716100000000000 | 0.00023 | 568600000000000 | 0.00023 | 870600000000000 | 0.00039 |  | 28691400000000 | 0.00103 | 392200000000000 | 0.00017 | 417900000000000 | 0.00016 | 487600000000000 | 0.00018
[17 empty] | 28984600000000 | 0.0017 | 2222000000000000 | 0.00026 | 626000000000000 | 0.00025 | 602200000000000 | 0.00025 |  | 14272600000000 | 0.00121 | 722000000000000 | 0.00023 | 573900000000000 | 0.00023 | 878500000000000 | 0.00039 |  | 28255400000000 | 0.0012 | 394900000000000 | 0.00017 | 420500000000000 | 0.00016 | 490500000000000 | 0.00018
[17 empty] | 28848600000000 | -- | 2227000000000000 | 0.00026 | 630500000000000 | 0.00025 | 606700000000000 | 0.00025 |  | 13914700000000 | 0.00193 | 728000000000000 | 0.00023 | 579200000000000 | 0.00023 | 886500000000000 | 0.00039 |  | 27972300000000 | 0.00175 | 397700000000000 | 0.00016 | 423200000000000 | 0.00016 | 493500000000000 | 0.00018
[17 empty] | 28768000000000 | -- | 2231000000000000 | 0.00026 | 634900000000000 | 0.00025 | 611300000000000 | 0.00025 |  | 13806700000000 | 0.00284 | 734000000000000 | 0.00023 | 584600000000000 | 0.00023 | 894400000000000 | 0.00039 |  | 27768500000000 | 0.00231 | 400400000000000 | 0.00016 | 425900000000000 | 0.00016 | 496500000000000 | 0.00018
[17 empty] | 28676500000000 | -- | 2236000000000000 | 0.00026 | 639400000000000 | 0.00025 | 615800000000000 | 0.00025 |  | 13601100000000 | 0.00232 | 740000000000000 | 0.00023 | 589900000000000 | 0.00023 | 902400000000000 | 0.00039 |  | 27604900000000 | -- | 403100000000000 | 0.00016 | 428600000000000 | 0.00016 | 499500000000000 | 0.00018
[17 empty] | 28609600000000 | -- | 2240000000000000 | 0.00026 | 643900000000000 | 0.00025 | 620300000000000 | 0.00025 |  | 13428500000000 | 0.00241 | 746000000000000 | 0.00023 | 595300000000000 | 0.00023 | 910400000000000 | 0.00039 |  | 27481000000000 | 0.00231 | 405900000000000 | 0.00016 | 431300000000000 | 0.00016 | 502500000000000 | 0.00018
[17 empty] | 28504000000000 | -- | 2244000000000000 | 0.00026 | 648300000000000 | 0.00025 | 624800000000000 | 0.00025 |  | 13241100000000 | 0.00326 | 752000000000000 | 0.00023 | 600600000000000 | 0.00023 | 918400000000000 | 0.00039 |  | 27242800000000 | 0.00179 | 408600000000000 | 0.00016 | 433900000000000 | 0.00016 | 505500000000000 | 0.00018
[17 empty] | 28355100000000 | -- | 2249000000000000 | 0.00026 | 652800000000000 | 0.00025 | 629300000000000 | 0.00025 |  | 13166700000000 | 0.00293 | 758000000000000 | 0.00023 | 606000000000000 | 0.00023 | 926500000000000 | 0.00039 |  | 27017900000000 | 0.00202 | 411300000000000 | 0.00016 | 436600000000000 | 0.00016 | 508500000000000 | 0.00018
[17 empty] | 28142400000000 | 0.00243 | 2253000000000000 | 0.00026 | 657300000000000 | 0.00024 | 633900000000000 | 0.00025 |  | 12951400000000 | 0.00214 | 764000000000000 | 0.00023 | 611400000000000 | 0.00023 | 934500000000000 | 0.00039 |  | 26834900000000 | 0.00247 | 414100000000000 | 0.00016 | 439300000000000 | 0.00016 | 511500000000000 | 0.00018
[17 empty] | 27954700000000 | -- | 2258000000000000 | 0.00026 | 661700000000000 | 0.00024 | 638400000000000 | 0.00025 |  | 12775900000000 | 0.00226 | 770000000000000 | 0.00023 | 616900000000000 | 0.00023 | 942600000000000 | 0.00039 |  | 26687200000000 | -- | 416800000000000 | 0.00016 | 442000000000000 | 0.00016 | 514500000000000 | 0.00018
[19 empty] | 2262000000000000 | 0.00026 | 666200000000000 | 0.00024 | 642900000000000 | 0.00025 |  | 12586700000000 | -- | 776100000000000 | 0.00023 | 622300000000000 | 0.00023 | 950700000000000 | 0.00039 |  | 26556900000000 | -- | 419500000000000 | 0.00016 | 444700000000000 | 0.00016 | 517500000000000 | 0.00018
[19 empty] | 2266000000000000 | 0.00026 | 670700000000000 | 0.00024 | 647500000000000 | 0.00025 |  |  |  | 782100000000000 | 0.00023 | 627700000000000 | 0.00023 | 958800000000000 | 0.0004 |  |  |  | 422300000000000 | 0.00016 | 447300000000000 | 0.00016 | 520500000000000 | 0.00018
[19 empty] | 2271000000000000 | 0.00026 | 675100000000000 | 0.00024 | 652000000000000 | 0.00025 |  |  |  | 788200000000000 | 0.00023 | 633200000000000 | 0.00023 | 967000000000000 | 0.0004 |  |  |  | 425000000000000 | 0.00016 | 450000000000000 | 0.00016 | 523500000000000 | 0.00018
[19 empty] | 2275000000000000 | 0.00026 | 679600000000000 | 0.00024 | 656500000000000 | 0.00025 |  |  |  | 794200000000000 | 0.00023 | 638700000000000 | 0.00023 | 975100000000000 | 0.0004 |  |  |  | 427700000000000 | 0.00016 | 452700000000000 | 0.00016 | 526400000000000 | 0.00018
[19 empty] | 2279000000000000 | 0.00026 | 684100000000000 | 0.00024 | 661100000000000 | 0.00025 |  |  |  | 800300000000000 | 0.00023 | 644200000000000 | 0.00023 | 983300000000000 | 0.0004 |  |  |  | 430500000000000 | 0.00016 | 455400000000000 | 0.00016 | 529400000000000 | 0.00018
[19 empty] | 2284000000000000 | 0.00026 | 688500000000000 | 0.00024 | 665600000000000 | 0.00025 |  |  |  | 806400000000000 | 0.00023 | 649700000000000 | 0.00023 | 991500000000000 | 0.0004 |  |  |  | 433200000000000 | 0.00016 | 458100000000000 | 0.00016 | 532400000000000 | 0.00018
[19 empty] | 2288000000000000 | 0.00026 | 693000000000000 | 0.00024 | 670100000000000 | 0.00025 |  |  |  | 812500000000000 | 0.00023 | 655200000000000 | 0.00023 | 999700000000000 | 0.0004 |  |  |  | 436000000000000 | 0.00016 | 460800000000000 | 0.00016 | 535400000000000 | 0.00018
[19 empty] | 2292000000000000 | 0.00026 | 697500000000000 | 0.00024 | 674700000000000 | 0.00025 |  |  |  | 818600000000000 | 0.00023 | 660700000000000 | 0.00023 | 1008000000000000 | 0.0004 |  |  |  | 438700000000000 | 0.00016 | 463500000000000 | 0.00016 | 538400000000000 | 0.00018
[19 empty] | 2297000000000000 | 0.00026 | 701900000000000 | 0.00024 | 679200000000000 | 0.00025 |  |  |  | 824700000000000 | 0.00023 | 666300000000000 | 0.00023 | 1016000000000000 | 0.0004 |  |  |  | 441400000000000 | 0.00016 | 466100000000000 | 0.00016 | 541400000000000 | 0.00018
[19 empty] | 2301000000000000 | 0.00025 | 706400000000000 | 0.00024 | 683800000000000 | 0.00025 |  |  |  | 830800000000000 | 0.00023 | 671900000000000 | 0.00023 | 1024000000000000 | 0.0004 |  |  |  | 444200000000000 | 0.00016 | 468800000000000 | 0.00016 | 544400000000000 | 0.00018
[19 empty] | 2305000000000000 | 0.00025 | 710900000000000 | 0.00024 | 688300000000000 | 0.00025 |  |  |  | 836900000000000 | 0.00023 | 677400000000000 | 0.00023 | 1033000000000000 | 0.0004 |  |  |  | 446900000000000 | 0.00016 | 471500000000000 | 0.00016 | 547400000000000 | 0.00018
[19 empty] | 2310000000000000 | 0.00025 | 715300000000000 | 0.00024 | 692900000000000 | 0.00025 |  |  |  | 843000000000000 | 0.00023 | 683000000000000 | 0.00023 | 1041000000000000 | 0.0004 |  |  |  | 449700000000000 | 0.00016 | 474200000000000 | 0.00016 | 550400000000000 | 0.00018
[19 empty] | 2314000000000000 | 0.00025 | 719800000000000 | 0.00024 | 697400000000000 | 0.00025 |  |  |  | 849100000000000 | 0.00023 | 688600000000000 | 0.00024 | 1049000000000000 | 0.0004 |  |  |  | 452400000000000 | 0.00016 | 476900000000000 | 0.00016 | 553300000000000 | 0.00018
[19 empty] | 2318000000000000 | 0.00025 | 724300000000000 | 0.00024 | 702000000000000 | 0.00025 |  |  |  | 855300000000000 | 0.00023 | 694300000000000 | 0.00024 | 1058000000000000 | 0.0004 |  |  |  | 455100000000000 | 0.00016 | 479600000000000 | 0.00016 | 556300000000000 | 0.00018
[19 empty] | 2322000000000000 | 0.00025 | 728700000000000 | 0.00024 | 706500000000000 | 0.00025 |  |  |  | 861400000000000 | 0.00023 | 699900000000000 | 0.00024 | 1066000000000000 | 0.0004 |  |  |  | 457900000000000 | 0.00016 | 482300000000000 | 0.00016 | 559300000000000 | 0.00018
[19 empty] | 2327000000000000 | 0.00025 | 733200000000000 | 0.00024 | 711100000000000 | 0.00025 |  |  |  | 867600000000000 | 0.00023 | 705500000000000 | 0.00024 | 1074000000000000 | 0.0004 |  |  |  | 460600000000000 | 0.00016 | 484900000000000 | 0.00016 | 562300000000000 | 0.00018
[19 empty] | 2331000000000000 | 0.00025 | 737700000000000 | 0.00024 | 715600000000000 | 0.00025 |  |  |  | 873700000000000 | 0.00023 | 711200000000000 | 0.00024 | 1083000000000000 | 0.0004 |  |  |  | 463400000000000 | 0.00016 | 487600000000000 | 0.00016 | 565300000000000 | 0.00018
[19 empty] | 2335000000000000 | 0.00025 | 742200000000000 | 0.00024 | 720200000000000 | 0.00025 |  |  |  | 879900000000000 | 0.00023 | 716900000000000 | 0.00024 | 1091000000000000 | 0.0004 |  |  |  | 466100000000000 | 0.00016 | 490300000000000 | 0.00016 | 568300000000000 | 0.00018
[19 empty] | 2339000000000000 | 0.00025 | 746600000000000 | 0.00024 | 724800000000000 | 0.00025 |  |  |  | 886100000000000 | 0.00023 | 722500000000000 | 0.00024 | 1099000000000000 | 0.0004 |  |  |  | 468800000000000 | 0.00016 | 493000000000000 | 0.00016 | 571200000000000 | 0.00018
[19 empty] | 2344000000000000 | 0.00025 | 751100000000000 | 0.00024 | 729300000000000 | 0.00025 |  |  |  | 892200000000000 | 0.00023 | 728200000000000 | 0.00024 | 1108000000000000 | 0.0004 |  |  |  | 471600000000000 | 0.00016 | 495700000000000 | 0.00016 | 574200000000000 | 0.00018
[19 empty] | 2348000000000000 | 0.00025 | 755600000000000 | 0.00024 | 733900000000000 | 0.00025 |  |  |  | 898400000000000 | 0.00023 | 734000000000000 | 0.00024 | 1116000000000000 | 0.0004 |  |  |  | 474300000000000 | 0.00016 | 498400000000000 | 0.00016 | 577200000000000 | 0.00018
[19 empty] | 2352000000000000 | 0.00025 | 760100000000000 | 0.00024 | 738500000000000 | 0.00025 |  |  |  | 904600000000000 | 0.00023 | 739700000000000 | 0.00024 | 1125000000000000 | 0.0004 |  |  |  | 477100000000000 | 0.00016 | 501100000000000 | 0.00016 | 580200000000000 | 0.00018
[19 empty] | 2356000000000000 | 0.00025 | 764500000000000 | 0.00024 | 743000000000000 | 0.00025 |  |  |  | 910800000000000 | 0.00023 | 745400000000000 | 0.00024 | 1133000000000000 | 0.0004 |  |  |  | 479800000000000 | 0.00016 | 503700000000000 | 0.00016 | 583100000000000 | 0.00018
[19 empty] | 2361000000000000 | 0.00025 | 769000000000000 | 0.00024 | 747600000000000 | 0.00025 |  |  |  | 917000000000000 | 0.00024 | 751200000000000 | 0.00024 | 1142000000000000 | 0.0004 |  |  |  | 482600000000000 | 0.00016 | 506400000000000 | 0.00015 | 586100000000000 | 0.00018
[19 empty] | 2365000000000000 | 0.00025 | 773500000000000 | 0.00024 | 752200000000000 | 0.00025 |  |  |  | 923300000000000 | 0.00024 | 756900000000000 | 0.00024 | 1150000000000000 | 0.0004 |  |  |  | 485300000000000 | 0.00016 | 509100000000000 | 0.00015 | 589100000000000 | 0.00018
[19 empty] | 2369000000000000 | 0.00025 | 778000000000000 | 0.00024 | 756700000000000 | 0.00025 |  |  |  | 929500000000000 | 0.00024 | 762700000000000 | 0.00024 | 1159000000000000 | 0.0004 |  |  |  | 488000000000000 | 0.00016 | 511800000000000 | 0.00015 | 592100000000000 | 0.00018
[19 empty] | 2373000000000000 | 0.00025 | 782500000000000 | 0.00024 | 761300000000000 | 0.00025 |  |  |  | 935700000000000 | 0.00024 | 768500000000000 | 0.00024 | 1167000000000000 | 0.0004 |  |  |  | 490800000000000 | 0.00016 | 514500000000000 | 0.00015 | 595000000000000 | 0.00017
[19 empty] | 2377000000000000 | 0.00025 | 786900000000000 | 0.00024 | 765900000000000 | 0.00025 |  |  |  | 942000000000000 | 0.00024 | 774300000000000 | 0.00024 | 1176000000000000 | 0.0004 |  |  |  | 493500000000000 | 0.00016 | 517200000000000 | 0.00015 | 598000000000000 | 0.00017
[19 empty] | 2382000000000000 | 0.00025 | 791400000000000 | 0.00024 | 770500000000000 | 0.00025 |  |  |  | 948200000000000 | 0.00024 | 780100000000000 | 0.00024 | 1184000000000000 | 0.0004 |  |  |  | 496300000000000 | 0.00016 | 519800000000000 | 0.00015 | 601000000000000 | 0.00017
[19 empty] | 2386000000000000 | 0.00025 | 795900000000000 | 0.00024 | 775000000000000 | 0.00025 |  |  |  | 954500000000000 | 0.00024 | 785900000000000 | 0.00024 | 1193000000000000 | 0.0004 |  |  |  | 499000000000000 | 0.00016 | 522500000000000 | 0.00015 | 603900000000000 | 0.00017
[19 empty] | 2390000000000000 | 0.00025 | 800400000000000 | 0.00024 | 779600000000000 | 0.00024 |  |  |  | 960700000000000 | 0.00024 | 791800000000000 | 0.00024 | 1201000000000000 | 0.0004 |  |  |  | 501800000000000 | 0.00016 | 525200000000000 | 0.00015 | 606900000000000 | 0.00017
[19 empty] | 2394000000000000 | 0.00025 | 804900000000000 | 0.00024 | 784200000000000 | 0.00024 |  |  |  | 967000000000000 | 0.00024 | 797600000000000 | 0.00024 | 1210000000000000 | 0.0004 |  |  |  | 504500000000000 | 0.00016 | 527900000000000 | 0.00015 | 609900000000000 | 0.00017
[19 empty] | 2398000000000000 | 0.00025 | 809400000000000 | 0.00024 | 788800000000000 | 0.00024 |  |  |  | 973300000000000 | 0.00024 | 803500000000000 | 0.00024 | 1218000000000000 | 0.0004 |  |  |  | 507300000000000 | 0.00016 | 530600000000000 | 0.00015 | 612800000000000 | 0.00017
[19 empty] | 2402000000000000 | 0.00025 | 813900000000000 | 0.00024 | 793400000000000 | 0.00024 |  |  |  | 979600000000000 | 0.00024 | 809300000000000 | 0.00024 | 1227000000000000 | 0.0004 |  |  |  | 510000000000000 | 0.00016 | 533200000000000 | 0.00015 | 615800000000000 | 0.00017
[19 empty] | 2406000000000000 | 0.00025 | 818400000000000 | 0.00024 | 797900000000000 | 0.00024 |  |  |  | 985900000000000 | 0.00024 | 815200000000000 | 0.00024 | 1235000000000000 | 0.0004 |  |  |  | 512800000000000 | 0.00016 | 535900000000000 | 0.00015 | 618800000000000 | 0.00017
[19 empty] | 2411000000000000 | 0.00025 | 822900000000000 | 0.00024 | 802500000000000 | 0.00024 |  |  |  | 992200000000000 | 0.00024 | 821100000000000 | 0.00024 | 1244000000000000 | 0.0004 |  |  |  | 515500000000000 | 0.00016 | 538600000000000 | 0.00015 | 621700000000000 | 0.00017
[19 empty] | 2415000000000000 | 0.00025 | 827400000000000 | 0.00024 | 807100000000000 | 0.00024 |  |  |  | 998500000000000 | 0.00024 | 827000000000000 | 0.00024 | 1253000000000000 | 0.0004 |  |  |  | 518200000000000 | 0.00016 | 541300000000000 | 0.00015 | 624700000000000 | 0.00017
[19 empty] | 2419000000000000 | 0.00025 | 831900000000000 | 0.00024 | 811700000000000 | 0.00024 |  |  |  | 1005000000000000 | 0.00024 | 832900000000000 | 0.00024 | 1261000000000000 | 0.0004 |  |  |  | 521000000000000 | 0.00016 | 544000000000000 | 0.00015 | 627600000000000 | 0.00017
[19 empty] | 2423000000000000 | 0.00025 | 836400000000000 | 0.00024 | 816300000000000 | 0.00024 |  |  |  | 1011000000000000 | 0.00024 | 838800000000000 | 0.00024 | 1270000000000000 | 0.0004 |  |  |  | 523700000000000 | 0.00016 | 546600000000000 | 0.00015 | 630600000000000 | 0.00017
[19 empty] | 2427000000000000 | 0.00025 | 840900000000000 | 0.00024 | 820900000000000 | 0.00024 |  |  |  | 1018000000000000 | 0.00024 | 844800000000000 | 0.00024 | 1278000000000000 | 0.0004 |  |  |  | 526500000000000 | 0.00016 | 549300000000000 | 0.00015 | 633500000000000 | 0.00017
[19 empty] | 2431000000000000 | 0.00025 | 845400000000000 | 0.00024 | 825500000000000 | 0.00024 |  |  |  | 1024000000000000 | 0.00024 | 850700000000000 | 0.00024 | 1287000000000000 | 0.0004 |  |  |  | 529200000000000 | 0.00015 | 552000000000000 | 0.00015 | 636500000000000 | 0.00017
[19 empty] | 2435000000000000 | 0.00025 | 849900000000000 | 0.00024 | 830100000000000 | 0.00024 |  |  |  | 1030000000000000 | 0.00024 | 856700000000000 | 0.00024 | 1296000000000000 | 0.0004 |  |  |  | 532000000000000 | 0.00015 | 554700000000000 | 0.00015 | 639400000000000 | 0.00017
[19 empty] | 2439000000000000 | 0.00025 | 854400000000000 | 0.00024 | 834600000000000 | 0.00024 |  |  |  | 1037000000000000 | 0.00024 | 862600000000000 | 0.00024 | 1304000000000000 | 0.0004 |  |  |  | 534700000000000 | 0.00015 | 557400000000000 | 0.00015 | 642400000000000 | 0.00017
[19 empty] | 2443000000000000 | 0.00025 | 858900000000000 | 0.00024 | 839200000000000 | 0.00024 |  |  |  | 1043000000000000 | 0.00024 | 868600000000000 | 0.00024 | 1313000000000000 | 0.0004 |  |  |  | 537500000000000 | 0.00015 | 560000000000000 | 0.00015 | 645300000000000 | 0.00017
[19 empty] | 2447000000000000 | 0.00025 | 863400000000000 | 0.00024 | 843800000000000 | 0.00024 |  |  |  | 1049000000000000 | 0.00024 | 874600000000000 | 0.00024 | 1322000000000000 | 0.0004 |  |  |  | 540200000000000 | 0.00015 | 562700000000000 | 0.00015 | 648300000000000 | 0.00017
[19 empty] | 2451000000000000 | 0.00025 | 867900000000000 | 0.00023 | 848400000000000 | 0.00024 |  |  |  | 1056000000000000 | 0.00024 | 880500000000000 | 0.00024 | 1330000000000000 | 0.0004 |  |  |  | 543000000000000 | 0.00015 | 565400000000000 | 0.00015 | 651200000000000 | 0.00017
[19 empty] | 2455000000000000 | 0.00025 | 872400000000000 | 0.00023 | 853000000000000 | 0.00024 |  |  |  | 1062000000000000 | 0.00024 | 886500000000000 | 0.00024 | 1339000000000000 | 0.0004 |  |  |  | 545700000000000 | 0.00015 | 568100000000000 | 0.00015 | 654200000000000 | 0.00017
[19 empty] | 2459000000000000 | 0.00025 | 876900000000000 | 0.00023 | 857600000000000 | 0.00024 |  |  |  | 1069000000000000 | 0.00024 | 892500000000000 | 0.00024 | 1348000000000000 | 0.0004 |  |  |  | 548500000000000 | 0.00015 | 570800000000000 | 0.00015 | 657100000000000 | 0.00017
[19 empty] | 2464000000000000 | 0.00025 | 881400000000000 | 0.00023 | 862200000000000 | 0.00024 |  |  |  | 1075000000000000 | 0.00024 | 898500000000000 | 0.00024 | 1356000000000000 | 0.0004 |  |  |  | 551200000000000 | 0.00015 | 573500000000000 | 0.00015 | 660100000000000 | 0.00017
[19 empty] | 2468000000000000 | 0.00025 | 886000000000000 | 0.00023 | 866800000000000 | 0.00024 |  |  |  | 1082000000000000 | 0.00024 | 904600000000000 | 0.00024 | 1365000000000000 | 0.0004 |  |  |  | 554000000000000 | 0.00015 | 576100000000000 | 0.00015 | 663000000000000 | 0.00017
[19 empty] | 2472000000000000 | 0.00025 | 890500000000000 | 0.00023 | 871400000000000 | 0.00024 |  |  |  | 1088000000000000 | 0.00024 | 910600000000000 | 0.00024 | 1374000000000000 | 0.0004 |  |  |  | 556700000000000 | 0.00015 | 578800000000000 | 0.00015 | 665900000000000 | 0.00017
[19 empty] | 2476000000000000 | 0.00024 | 895000000000000 | 0.00023 | 875900000000000 | 0.00024 |  |  |  | 1095000000000000 | 0.00024 | 916600000000000 | 0.00024 | 1382000000000000 | 0.0004 |  |  |  | 559500000000000 | 0.00015 | 581500000000000 | 0.00015 | 668900000000000 | 0.00017
[19 empty] | 2480000000000000 | 0.00024 | 899500000000000 | 0.00023 | 880500000000000 | 0.00024 |  |  |  | 1101000000000000 | 0.00024 | 922600000000000 | 0.00024 | 1391000000000000 | 0.0004 |  |  |  | 562200000000000 | 0.00015 | 584200000000000 | 0.00015 | 671800000000000 | 0.00017
[19 empty] | 2484000000000000 | 0.00024 | 904000000000000 | 0.00023 | 885100000000000 | 0.00024 |  |  |  | 1108000000000000 | 0.00024 | 928700000000000 | 0.00024 | 1400000000000000 | 0.0004 |  |  |  | 565000000000000 | 0.00015 | 586900000000000 | 0.00015 | 674700000000000 | 0.00017
[19 empty] | 2488000000000000 | 0.00024 | 908500000000000 | 0.00023 | 889700000000000 | 0.00024 |  |  |  | 1114000000000000 | 0.00024 | 934700000000000 | 0.00024 | 1409000000000000 | 0.0004 |  |  |  | 567700000000000 | 0.00015 | 589600000000000 | 0.00015 | 677700000000000 | 0.00017
[19 empty] | 2491000000000000 | 0.00024 | 913000000000000 | 0.00023 | 894300000000000 | 0.00024 |  |  |  | 1121000000000000 | 0.00024 | 940800000000000 | 0.00024 | 1417000000000000 | 0.0004 |  |  |  | 570500000000000 | 0.00015 | 592300000000000 | 0.00015 | 680600000000000 | 0.00017
[19 empty] | 2495000000000000 | 0.00024 | 917600000000000 | 0.00023 | 898900000000000 | 0.00024 |  |  |  | 1127000000000000 | 0.00024 | 946900000000000 | 0.00024 | 1426000000000000 | 0.0004 |  |  |  | 573200000000000 | 0.00015 | 594900000000000 | 0.00015 | 683500000000000 | 0.00017
[19 empty] | 2499000000000000 | 0.00024 | 922100000000000 | 0.00023 | 903500000000000 | 0.00024 |  |  |  | 1134000000000000 | 0.00024 | 952900000000000 | 0.00024 | 1435000000000000 | 0.0004 |  |  |  | 576000000000000 | 0.00015 | 597600000000000 | 0.00015 | 686500000000000 | 0.00017
[19 empty] | 2503000000000000 | 0.00024 | 926600000000000 | 0.00023 | 908000000000000 | 0.00024 |  |  |  | 1140000000000000 | 0.00024 | 959000000000000 | 0.00024 | 1444000000000000 | 0.0004 |  |  |  | 578700000000000 | 0.00015 | 600300000000000 | 0.00015 | 689400000000000 | 0.00017
[19 empty] | 2507000000000000 | 0.00024 | 931100000000000 | 0.00023 | 912600000000000 | 0.00024 |  |  |  | 1147000000000000 | 0.00024 | 965100000000000 | 0.00024 | 1452000000000000 | 0.0004 |  |  |  | 581500000000000 | 0.00015 | 603000000000000 | 0.00015 | 692300000000000 | 0.00017
[19 empty] | 2511000000000000 | 0.00024 | 935600000000000 | 0.00023 | 917200000000000 | 0.00024 |  |  |  | 1153000000000000 | 0.00024 | 971200000000000 | 0.00024 | 1461000000000000 | 0.0004 |  |  |  | 584200000000000 | 0.00015 | 605700000000000 | 0.00015 | 695300000000000 | 0.00017
[19 empty] | 2515000000000000 | 0.00024 | 940200000000000 | 0.00023 | 921800000000000 | 0.00024 |  |  |  | 1160000000000000 | 0.00024 | 977300000000000 | 0.00024 | 1470000000000000 | 0.0004 |  |  |  | 587000000000000 | 0.00015 | 608400000000000 | 0.00015 | 698200000000000 | 0.00017
[19 empty] | 2519000000000000 | 0.00024 | 944700000000000 | 0.00023 | 926400000000000 | 0.00024 |  |  |  | 1166000000000000 | 0.00024 | 983400000000000 | 0.00024 | 1479000000000000 | 0.0004 |  |  |  | 589700000000000 | 0.00015 | 611100000000000 | 0.00015 | 701100000000000 | 0.00017
[19 empty] | 2523000000000000 | 0.00024 | 949200000000000 | 0.00023 | 930900000000000 | 0.00024 |  |  |  | 1173000000000000 | 0.00024 | 989500000000000 | 0.00025 | 1488000000000000 | 0.0004 |  |  |  | 592500000000000 | 0.00015 | 613800000000000 | 0.00015 | 704100000000000 | 0.00017
[19 empty] | 2527000000000000 | 0.00024 | 953700000000000 | 0.00023 | 935500000000000 | 0.00024 |  |  |  | 1180000000000000 | 0.00024 | 995600000000000 | 0.00025 | 1496000000000000 | 0.0004 |  |  |  | 595200000000000 | 0.00015 | 616500000000000 | 0.00015 | 707000000000000 | 0.00017
[19 empty] | 2531000000000000 | 0.00024 | 958200000000000 | 0.00023 | 940100000000000 | 0.00024 |  |  |  | 1186000000000000 | 0.00024 | 1002000000000000 | 0.00025 | 1505000000000000 | 0.0004 |  |  |  | 597900000000000 | 0.00015 | 619100000000000 | 0.00015 | 709900000000000 | 0.00017
[19 empty] | 2535000000000000 | 0.00024 | 962700000000000 | 0.00023 | 944700000000000 | 0.00024 |  |  |  | 1193000000000000 | 0.00024 | 1008000000000000 | 0.00025 | 1514000000000000 | 0.0004 |  |  |  | 600700000000000 | 0.00015 | 621800000000000 | 0.00015 | 712900000000000 | 0.00017
[19 empty] | 2539000000000000 | 0.00024 | 967200000000000 | 0.00023 | 949300000000000 | 0.00024 |  |  |  | 1199000000000000 | 0.00024 | 1014000000000000 | 0.00025 | 1523000000000000 | 0.0004 |  |  |  | 603400000000000 | 0.00015 | 624500000000000 | 0.00015 | 715800000000000 | 0.00017
[19 empty] | 2542000000000000 | 0.00024 | 971800000000000 | 0.00023 | 953800000000000 | 0.00024 |  |  |  | 1206000000000000 | 0.00024 | 1020000000000000 | 0.00025 | 1532000000000000 | 0.0004 |  |  |  | 606200000000000 | 0.00015 | 627200000000000 | 0.00015 | 718700000000000 | 0.00016
[19 empty] | 2546000000000000 | 0.00024 | 976300000000000 | 0.00023 | 958400000000000 | 0.00024 |  |  |  | 1212000000000000 | 0.00024 | 1026000000000000 | 0.00025 | 1540000000000000 | 0.0004 |  |  |  | 608900000000000 | 0.00015 | 629900000000000 | 0.00015 | 721600000000000 | 0.00016
[19 empty] | 2550000000000000 | 0.00024 | 980800000000000 | 0.00023 | 963000000000000 | 0.00024 |  |  |  | 1219000000000000 | 0.00024 | 1032000000000000 | 0.00025 | 1549000000000000 | 0.0004 |  |  |  | 611600000000000 | 0.00015 | 632600000000000 | 0.00015 | 724600000000000 | 0.00016
[19 empty] | 2554000000000000 | 0.00024 | 985300000000000 | 0.00023 | 967600000000000 | 0.00024 |  |  |  | 1226000000000000 | 0.00024 | 1039000000000000 | 0.00025 | 1558000000000000 | 0.0004 |  |  |  | 614400000000000 | 0.00015 | 635300000000000 | 0.00015 | 727500000000000 | 0.00016
[19 empty] | 2558000000000000 | 0.00024 | 989800000000000 | 0.00023 | 972100000000000 | 0.00024 |  |  |  | 1232000000000000 | 0.00024 | 1045000000000000 | 0.00025 | 1567000000000000 | 0.0004 |  |  |  | 617100000000000 | 0.00015 | 637900000000000 | 0.00015 | 730400000000000 | 0.00016
[19 empty] | 2562000000000000 | 0.00024 | 994300000000000 | 0.00023 | 976700000000000 | 0.00024 |  |  |  | 1239000000000000 | 0.00024 | 1051000000000000 | 0.00025 | 1576000000000000 | 0.0004 |  |  |  | 619800000000000 | 0.00015 | 640600000000000 | 0.00015 | 733300000000000 | 0.00016
[19 empty] | 2566000000000000 | 0.00024 | 998800000000000 | 0.00023 | 981300000000000 | 0.00023 |  |  |  | 1245000000000000 | 0.00024 | 1057000000000000 | 0.00025 | 1585000000000000 | 0.0004 |  |  |  | 622500000000000 | 0.00015 | 643300000000000 | 0.00015 | 736300000000000 | 0.00016
[19 empty] | 2569000000000000 | 0.00024 | 1003000000000000 | 0.00023 | 985800000000000 | 0.00023 |  |  |  | 1252000000000000 | 0.00024 | 1063000000000000 | 0.00025 | 1593000000000000 | 0.0004 |  |  |  | 625300000000000 | 0.00015 | 646000000000000 | 0.00015 | 739200000000000 | 0.00016
[19 empty] | 2573000000000000 | 0.00024 | 1008000000000000 | 0.00023 | 990400000000000 | 0.00023 |  |  |  | 1259000000000000 | 0.00024 | 1069000000000000 | 0.00025 | 1602000000000000 | 0.0004 |  |  |  | 628000000000000 | 0.00015 | 648700000000000 | 0.00014 | 742100000000000 | 0.00016
[19 empty] | 2577000000000000 | 0.00024 | 1012000000000000 | 0.00023 | 995000000000000 | 0.00023 |  |  |  | 1265000000000000 | 0.00024 | 1076000000000000 | 0.00025 | 1611000000000000 | 0.0004 |  |  |  | 630700000000000 | 0.00015 | 651300000000000 | 0.00014 | 745000000000000 | 0.00016
[19 empty] | 2581000000000000 | 0.00024 | 1017000000000000 | 0.00023 | 999500000000000 | 0.00023 |  |  |  | 1272000000000000 | 0.00024 | 1082000000000000 | 0.00025 | 1620000000000000 | 0.0004 |  |  |  | 633400000000000 | 0.00015 | 654000000000000 | 0.00014 | 748000000000000 | 0.00016
[19 empty] | 2585000000000000 | 0.00024 | 1021000000000000 | 0.00023 | 1004000000000000 | 0.00023 |  |  |  | 1278000000000000 | 0.00024 | 1088000000000000 | 0.00025 | 1629000000000000 | 0.0004 |  |  |  | 636100000000000 | 0.00015 | 656700000000000 | 0.00014 | 750900000000000 | 0.00016
[19 empty] | 2588000000000000 | 0.00024 | 1026000000000000 | 0.00023 | 1009000000000000 | 0.00023 |  |  |  | 1285000000000000 | 0.00024 | 1094000000000000 | 0.00025 | 1638000000000000 | 0.0004 |  |  |  | 638800000000000 | 0.00015 | 659400000000000 | 0.00014 | 753800000000000 | 0.00016
[19 empty] | 2592000000000000 | 0.00024 | 1030000000000000 | 0.00023 | 1013000000000000 | 0.00023 |  |  |  | 1292000000000000 | 0.00024 | 1100000000000000 | 0.00025 | 1647000000000000 | 0.0004 |  |  |  | 641600000000000 | 0.00015 | 662000000000000 | 0.00014 | 756700000000000 | 0.00016
[19 empty] | 2596000000000000 | 0.00024 | 1035000000000000 | 0.00023 | 1018000000000000 | 0.00023 |  |  |  | 1298000000000000 | 0.00024 | 1107000000000000 | 0.00025 | 1656000000000000 | 0.0004 |  |  |  | 644300000000000 | 0.00015 | 664700000000000 | 0.00014 | 759600000000000 | 0.00016
[19 empty] | 2600000000000000 | 0.00024 | 1039000000000000 | 0.00023 | 1022000000000000 | 0.00023 |  |  |  | 1305000000000000 | 0.00024 | 1113000000000000 | 0.00025 | 1664000000000000 | 0.0004 |  |  |  | 647000000000000 | 0.00015 | 667400000000000 | 0.00014 | 762600000000000 | 0.00016
[19 empty] | 2603000000000000 | 0.00024 | 1044000000000000 | 0.00023 | 1027000000000000 | 0.00023 |  |  |  | 1312000000000000 | 0.00024 | 1119000000000000 | 0.00025 | 1673000000000000 | 0.0004 |  |  |  | 649700000000000 | 0.00015 | 670000000000000 | 0.00014 | 765500000000000 | 0.00016
[19 empty] | 2607000000000000 | 0.00024 | 1048000000000000 | 0.00023 | 1031000000000000 | 0.00023 |  |  |  | 1318000000000000 | 0.00024 | 1125000000000000 | 0.00025 | 1682000000000000 | 0.0004 |  |  |  | 652400000000000 | 0.00015 | 672700000000000 | 0.00014 | 768400000000000 | 0.00016
[19 empty] | 2611000000000000 | 0.00024 | 1053000000000000 | 0.00023 | 1036000000000000 | 0.00023 |  |  |  | 1325000000000000 | 0.00024 | 1132000000000000 | 0.00025 | 1691000000000000 | 0.0004 |  |  |  | 655100000000000 | 0.00015 | 675400000000000 | 0.00014 | 771300000000000 | 0.00016
[19 empty] | 2615000000000000 | 0.00024 | 1057000000000000 | 0.00023 | 1041000000000000 | 0.00023 |  |  |  | 1331000000000000 | 0.00024 | 1138000000000000 | 0.00025 | 1700000000000000 | 0.0004 |  |  |  | 657800000000000 | 0.00015 | 678000000000000 | 0.00014 | 774200000000000 | 0.00016
[19 empty] | 2618000000000000 | 0.00024 | 1062000000000000 | 0.00023 | 1045000000000000 | 0.00023 |  |  |  | 1338000000000000 | 0.00024 | 1144000000000000 | 0.00025 | 1709000000000000 | 0.0004 |  |  |  | 660500000000000 | 0.00015 | 680700000000000 | 0.00014 | 777100000000000 | 0.00016
[19 empty] | 2622000000000000 | 0.00024 | 1066000000000000 | 0.00023 | 1050000000000000 | 0.00023 |  |  |  | 1345000000000000 | 0.00024 | 1150000000000000 | 0.00025 | 1718000000000000 | 0.0004 |  |  |  | 663200000000000 | 0.00015 | 683300000000000 | 0.00014 | 780100000000000 | 0.00016
[19 empty] | 2626000000000000 | 0.00024 | 1071000000000000 | 0.00023 | 1054000000000000 | 0.00023 |  |  |  | 1351000000000000 | 0.00024 | 1157000000000000 | 0.00025 | 1727000000000000 | 0.0004 |  |  |  | 665800000000000 | 0.00015 | 686000000000000 | 0.00014 | 783000000000000 | 0.00016
[19 empty] | 2629000000000000 | 0.00024 | 1075000000000000 | 0.00023 | 1059000000000000 | 0.00023 |  |  |  | 1358000000000000 | 0.00024 | 1163000000000000 | 0.00025 | 1736000000000000 | 0.00039 |  |  |  | 668500000000000 | 0.00015 | 688600000000000 | 0.00014 | 785900000000000 | 0.00016
[19 empty] | 2633000000000000 | 0.00024 | 1080000000000000 | 0.00022 | 1063000000000000 | 0.00023 |  |  |  | 1364000000000000 | 0.00024 | 1169000000000000 | 0.00025 | 1745000000000000 | 0.00039 |  |  |  | 671200000000000 | 0.00015 | 691300000000000 | 0.00014 | 788800000000000 | 0.00016
[19 empty] | 2637000000000000 | 0.00024 | 1084000000000000 | 0.00022 | 1068000000000000 | 0.00023 |  |  |  | 1371000000000000 | 0.00024 | 1176000000000000 | 0.00025 | 1753000000000000 | 0.00039 |  |  |  | 673900000000000 | 0.00015 | 693900000000000 | 0.00014 | 791700000000000 | 0.00016
[19 empty] | 2640000000000000 | 0.00024 | 1089000000000000 | 0.00022 | 1073000000000000 | 0.00023 |  |  |  | 1378000000000000 | 0.00024 | 1182000000000000 | 0.00025 | 1762000000000000 | 0.00039 |  |  |  | 676600000000000 | 0.00014 | 696600000000000 | 0.00014 | 794600000000000 | 0.00016
[19 empty] | 2644000000000000 | 0.00024 | 1093000000000000 | 0.00022 | 1077000000000000 | 0.00023 |  |  |  | 1384000000000000 | 0.00024 | 1188000000000000 | 0.00025 | 1771000000000000 | 0.00039 |  |  |  | 679300000000000 | 0.00014 | 699200000000000 | 0.00014 | 797500000000000 | 0.00016
[19 empty] | 2648000000000000 | 0.00024 | 1098000000000000 | 0.00022 | 1082000000000000 | 0.00023 |  |  |  | 1391000000000000 | 0.00024 | 1195000000000000 | 0.00025 | 1780000000000000 | 0.00039 |  |  |  | 682000000000000 | 0.00014 | 701900000000000 | 0.00014 | 800400000000000 | 0.00016
[19 empty] | 2651000000000000 | 0.00024 | 1102000000000000 | 0.00022 | 1086000000000000 | 0.00023 |  |  |  | 1398000000000000 | 0.00024 | 1201000000000000 | 0.00025 | 1789000000000000 | 0.00039 |  |  |  | 684600000000000 | 0.00014 | 704500000000000 | 0.00014 | 803300000000000 | 0.00016
[19 empty] | 2655000000000000 | 0.00024 | 1107000000000000 | 0.00022 | 1091000000000000 | 0.00023 |  |  |  | 1404000000000000 | 0.00024 | 1207000000000000 | 0.00025 | 1798000000000000 | 0.00039 |  |  |  | 687300000000000 | 0.00014 | 707100000000000 | 0.00014 | 806200000000000 | 0.00016
[19 empty] | 2659000000000000 | 0.00024 | 1111000000000000 | 0.00022 | 1095000000000000 | 0.00023 |  |  |  | 1411000000000000 | 0.00024 | 1213000000000000 | 0.00025 | 1807000000000000 | 0.00039 |  |  |  | 690000000000000 | 0.00014 | 709800000000000 | 0.00014 | 809100000000000 | 0.00016
[19 empty] | 2662000000000000 | 0.00023 | 1116000000000000 | 0.00022 | 1100000000000000 | 0.00023 |  |  |  | 1417000000000000 | 0.00024 | 1220000000000000 | 0.00025 | 1816000000000000 | 0.00039 |  |  |  | 692700000000000 | 0.00014 | 712400000000000 | 0.00014 | 812000000000000 | 0.00016
[19 empty] | 2666000000000000 | 0.00023 | 1120000000000000 | 0.00022 | 1104000000000000 | 0.00023 |  |  |  | 1424000000000000 | 0.00024 | 1226000000000000 | 0.00025 | 1825000000000000 | 0.00039 |  |  |  | 695300000000000 | 0.00014 | 715000000000000 | 0.00014 | 814900000000000 | 0.00016
[19 empty] | 2669000000000000 | 0.00023 | 1124000000000000 | 0.00022 | 1109000000000000 | 0.00023 |  |  |  | 1431000000000000 | 0.00024 | 1232000000000000 | 0.00025 | 1834000000000000 | 0.00039 |  |  |  | 698000000000000 | 0.00014 | 717700000000000 | 0.00014 | 817800000000000 | 0.00016
[19 empty] | 2673000000000000 | 0.00023 | 1129000000000000 | 0.00022 | 1113000000000000 | 0.00023 |  |  |  | 1437000000000000 | 0.00024 | 1239000000000000 | 0.00025 | 1843000000000000 | 0.00039 |  |  |  | 700700000000000 | 0.00014 | 720300000000000 | 0.00014 | 820700000000000 | 0.00016
[19 empty] | 2677000000000000 | 0.00023 | 1133000000000000 | 0.00022 | 1118000000000000 | 0.00023 |  |  |  | 1444000000000000 | 0.00024 | 1245000000000000 | 0.00025 | 1852000000000000 | 0.00039 |  |  |  | 703400000000000 | 0.00014 | 722900000000000 | 0.00014 | 823600000000000 | 0.00016
[19 empty] | 2680000000000000 | 0.00023 | 1138000000000000 | 0.00022 | 1122000000000000 | 0.00023 |  |  |  | 1451000000000000 | 0.00024 | 1252000000000000 | 0.00025 | 1861000000000000 | 0.00039 |  |  |  | 706000000000000 | 0.00014 | 725500000000000 | 0.00014 | 826400000000000 | 0.00016
[19 empty] | 2684000000000000 | 0.00023 | 1142000000000000 | 0.00022 | 1127000000000000 | 0.00023 |  |  |  | 1457000000000000 | 0.00024 | 1258000000000000 | 0.00025 | 1870000000000000 | 0.00039 |  |  |  | 708700000000000 | 0.00014 | 728100000000000 | 0.00014 | 829300000000000 | 0.00016
[19 empty] | 2687000000000000 | 0.00023 | 1147000000000000 | 0.00022 | 1132000000000000 | 0.00023 |  |  |  | 1464000000000000 | 0.00024 | 1264000000000000 | 0.00025 | 1878000000000000 | 0.00039 |  |  |  | 711400000000000 | 0.00014 | 730700000000000 | 0.00014 | 832200000000000 | 0.00016
[19 empty] | 2691000000000000 | 0.00023 | 1151000000000000 | 0.00022 | 1136000000000000 | 0.00023 |  |  |  | 1470000000000000 | 0.00024 | 1271000000000000 | 0.00025 | 1887000000000000 | 0.00039 |  |  |  | 714000000000000 | 0.00014 | 733300000000000 | 0.00014 | 835100000000000 | 0.00016
[19 empty] | 2694000000000000 | 0.00023 | 1156000000000000 | 0.00022 | 1141000000000000 | 0.00023 |  |  |  | 1477000000000000 | 0.00024 | 1277000000000000 | 0.00025 | 1896000000000000 | 0.00039 |  |  |  | 716700000000000 | 0.00014 | 736000000000000 | 0.00014 | 838000000000000 | 0.00016
[19 empty] | 2698000000000000 | 0.00023 | 1160000000000000 | 0.00022 | 1145000000000000 | 0.00023 |  |  |  | 1484000000000000 | 0.00024 | 1283000000000000 | 0.00025 | 1905000000000000 | 0.00039 |  |  |  | 719400000000000 | 0.00014 | 738600000000000 | 0.00014 | 840800000000000 | 0.00016
[19 empty] | 2701000000000000 | 0.00023 | 1164000000000000 | 0.00022 | 1150000000000000 | 0.00023 |  |  |  | 1490000000000000 | 0.00024 | 1290000000000000 | 0.00025 | 1914000000000000 | 0.00039 |  |  |  | 722100000000000 | 0.00014 | 741200000000000 | 0.00014 | 843700000000000 | 0.00016
[19 empty] | 2705000000000000 | 0.00023 | 1169000000000000 | 0.00022 | 1154000000000000 | 0.00023 |  |  |  | 1497000000000000 | 0.00024 | 1296000000000000 | 0.00025 | 1923000000000000 | 0.00039 |  |  |  | 724700000000000 | 0.00014 | 743800000000000 | 0.00014 | 846600000000000 | 0.00016
[19 empty] | 2708000000000000 | 0.00023 | 1173000000000000 | 0.00022 | 1159000000000000 | 0.00023 |  |  |  | 1504000000000000 | 0.00024 | 1302000000000000 | 0.00025 | 1932000000000000 | 0.00039 |  |  |  | 727400000000000 | 0.00014 | 746400000000000 | 0.00014 | 849400000000000 | 0.00016
[19 empty] | 2712000000000000 | 0.00023 | 1178000000000000 | 0.00022 | 1163000000000000 | 0.00023 |  |  |  | 1510000000000000 | 0.00024 | 1309000000000000 | 0.00025 | 1941000000000000 | 0.00039 |  |  |  | 730100000000000 | 0.00014 | 749000000000000 | 0.00014 | 852300000000000 | 0.00016
[19 empty] | 2715000000000000 | 0.00023 | 1182000000000000 | 0.00022 | 1168000000000000 | 0.00023 |  |  |  | 1517000000000000 | 0.00024 | 1315000000000000 | 0.00025 | 1950000000000000 | 0.00039 |  |  |  | 732700000000000 | 0.00014 | 751600000000000 | 0.00014 | 855200000000000 | 0.00016
[19 empty] | 2719000000000000 | 0.00023 | 1187000000000000 | 0.00022 | 1172000000000000 | 0.00023 |  |  |  | 1524000000000000 | 0.00024 | 1322000000000000 | 0.00025 | 1959000000000000 | 0.00039 |  |  |  | 735400000000000 | 0.00014 | 754100000000000 | 0.00014 | 858000000000000 | 0.00016
[19 empty] | 2722000000000000 | 0.00023 | 1191000000000000 | 0.00022 | 1177000000000000 | 0.00023 |  |  |  | 1530000000000000 | 0.00024 | 1328000000000000 | 0.00025 | 1968000000000000 | 0.00039 |  |  |  | 738100000000000 | 0.00014 | 756700000000000 | 0.00014 | 860900000000000 | 0.00015
[19 empty] | 2726000000000000 | 0.00023 | 1196000000000000 | 0.00022 | 1181000000000000 | 0.00023 |  |  |  | 1537000000000000 | 0.00024 | 1334000000000000 | 0.00025 | 1977000000000000 | 0.00039 |  |  |  | 740700000000000 | 0.00014 | 759300000000000 | 0.00014 | 863700000000000 | 0.00015
[19 empty] | 2729000000000000 | 0.00023 | 1200000000000000 | 0.00022 | 1186000000000000 | 0.00023 |  |  |  | 1543000000000000 | 0.00024 | 1341000000000000 | 0.00025 | 1986000000000000 | 0.00039 |  |  |  | 743400000000000 | 0.00014 | 761900000000000 | 0.00014 | 866600000000000 | 0.00015
[19 empty] | 2733000000000000 | 0.00023 | 1204000000000000 | 0.00022 | 1190000000000000 | 0.00022 |  |  |  | 1550000000000000 | 0.00024 | 1347000000000000 | 0.00025 | 1995000000000000 | 0.00039 |  |  |  | 746100000000000 | 0.00014 | 764500000000000 | 0.00014 | 869400000000000 | 0.00015
[19 empty] | 2736000000000000 | 0.00023 | 1209000000000000 | 0.00022 | 1195000000000000 | 0.00022 |  |  |  | 1557000000000000 | 0.00024 | 1354000000000000 | 0.00025 | 2004000000000000 | 0.00039 |  |  |  | 748700000000000 | 0.00014 | 767100000000000 | 0.00014 | 872300000000000 | 0.00015
[19 empty] | 2740000000000000 | 0.00023 | 1213000000000000 | 0.00022 | 1199000000000000 | 0.00022 |  |  |  | 1563000000000000 | 0.00024 | 1360000000000000 | 0.00025 | 2013000000000000 | 0.00039 |  |  |  | 751400000000000 | 0.00014 | 769700000000000 | 0.00014 | 875100000000000 | 0.00015
[19 empty] | 2743000000000000 | 0.00023 | 1218000000000000 | 0.00022 | 1204000000000000 | 0.00022 |  |  |  | 1570000000000000 | 0.00024 | 1366000000000000 | 0.00025 | 2022000000000000 | 0.00039 |  |  |  | 754100000000000 | 0.00014 | 772200000000000 | 0.00014 | 878000000000000 | 0.00015
[19 empty] | 2746000000000000 | 0.00023 | 1222000000000000 | 0.00022 | 1208000000000000 | 0.00022 |  |  |  | 1577000000000000 | 0.00024 | 1373000000000000 | 0.00025 | 2031000000000000 | 0.00039 |  |  |  | 756700000000000 | 0.00014 | 774800000000000 | 0.00014 | 880800000000000 | 0.00015
[19 empty] | 2750000000000000 | 0.00023 | 1226000000000000 | 0.00022 | 1213000000000000 | 0.00022 |  |  |  | 1583000000000000 | 0.00024 | 1379000000000000 | 0.00025 | 2040000000000000 | 0.00039 |  |  |  | 759400000000000 | 0.00014 | 777400000000000 | 0.00014 | 883600000000000 | 0.00015
[19 empty] | 2753000000000000 | 0.00023 | 1231000000000000 | 0.00022 | 1217000000000000 | 0.00022 |  |  |  | 1590000000000000 | 0.00024 | 1386000000000000 | 0.00025 | 2049000000000000 | 0.00039 |  |  |  | 762100000000000 | 0.00014 | 780000000000000 | 0.00014 | 886500000000000 | 0.00015
[19 empty] | 2757000000000000 | 0.00023 | 1235000000000000 | 0.00022 | 1222000000000000 | 0.00022 |  |  |  | 1597000000000000 | 0.00024 | 1392000000000000 | 0.00025 | 2057000000000000 | 0.00039 |  |  |  | 764700000000000 | 0.00014 | 782500000000000 | 0.00014 | 889300000000000 | 0.00015
[19 empty] | 2760000000000000 | 0.00023 | 1240000000000000 | 0.00022 | 1226000000000000 | 0.00022 |  |  |  | 1603000000000000 | 0.00024 | 1398000000000000 | 0.00025 | 2066000000000000 | 0.00039 |  |  |  | 767400000000000 | 0.00014 | 785100000000000 | 0.00014 | 892100000000000 | 0.00015
[19 empty] | 2763000000000000 | 0.00023 | 1244000000000000 | 0.00022 | 1231000000000000 | 0.00022 |  |  |  | 1610000000000000 | 0.00024 | 1405000000000000 | 0.00025 | 2075000000000000 | 0.00039 |  |  |  | 770100000000000 | 0.00014 | 787700000000000 | 0.00014 | 895000000000000 | 0.00015
[19 empty] | 2767000000000000 | 0.00023 | 1248000000000000 | 0.00022 | 1235000000000000 | 0.00022 |  |  |  | 1617000000000000 | 0.00024 | 1411000000000000 | 0.00025 | 2084000000000000 | 0.00039 |  |  |  | 772700000000000 | 0.00014 | 790200000000000 | 0.00014 | 897800000000000 | 0.00015
[19 empty] | 2770000000000000 | 0.00023 | 1253000000000000 | 0.00022 | 1240000000000000 | 0.00022 |  |  |  | 1623000000000000 | 0.00024 | 1418000000000000 | 0.00025 | 2093000000000000 | 0.00039 |  |  |  | 775400000000000 | 0.00014 | 792800000000000 | 0.00014 | 900600000000000 | 0.00015
[19 empty] | 2773000000000000 | 0.00023 | 1257000000000000 | 0.00022 | 1244000000000000 | 0.00022 |  |  |  | 1630000000000000 | 0.00024 | 1424000000000000 | 0.00025 | 2102000000000000 | 0.00039 |  |  |  | 778100000000000 | 0.00014 | 795400000000000 | 0.00014 | 903400000000000 | 0.00015
[19 empty] | 2777000000000000 | 0.00023 | 1262000000000000 | 0.00022 | 1249000000000000 | 0.00022 |  |  |  | 1637000000000000 | 0.00024 | 1430000000000000 | 0.00025 | 2111000000000000 | 0.00039 |  |  |  | 780700000000000 | 0.00014 | 797900000000000 | 0.00014 | 906200000000000 | 0.00015
[19 empty] | 2780000000000000 | 0.00023 | 1266000000000000 | 0.00022 | 1253000000000000 | 0.00022 |  |  |  | 1643000000000000 | 0.00024 | 1437000000000000 | 0.00025 | 2120000000000000 | 0.00039 |  |  |  | 783400000000000 | 0.00014 | 800500000000000 | 0.00014 | 909100000000000 | 0.00015
[19 empty] | 2783000000000000 | 0.00023 | 1270000000000000 | 0.00022 | 1257000000000000 | 0.00022 |  |  |  | 1650000000000000 | 0.00024 | 1443000000000000 | 0.00025 | 2129000000000000 | 0.00039 |  |  |  | 786000000000000 | 0.00014 | 803100000000000 | 0.00014 | 911900000000000 | 0.00015
[19 empty] | 2787000000000000 | 0.00023 | 1275000000000000 | 0.00022 | 1262000000000000 | 0.00022 |  |  |  | 1656000000000000 | 0.00024 | 1450000000000000 | 0.00025 | 2138000000000000 | 0.00039 |  |  |  | 788700000000000 | 0.00014 | 805600000000000 | 0.00014 | 914700000000000 | 0.00015
[19 empty] | 2790000000000000 | 0.00023 | 1279000000000000 | 0.00022 | 1266000000000000 | 0.00022 |  |  |  | 1663000000000000 | 0.00024 | 1456000000000000 | 0.00025 | 2147000000000000 | 0.00039 |  |  |  | 791400000000000 | 0.00014 | 808200000000000 | 0.00014 | 917500000000000 | 0.00015
[19 empty] | 2793000000000000 | 0.00023 | 1284000000000000 | 0.00022 | 1271000000000000 | 0.00022 |  |  |  | 1670000000000000 | 0.00024 | 1463000000000000 | 0.00025 | 2156000000000000 | 0.00039 |  |  |  | 794000000000000 | 0.00014 | 810700000000000 | 0.00014 | 920300000000000 | 0.00015
[19 empty] | 2796000000000000 | 0.00023 | 1288000000000000 | 0.00022 | 1275000000000000 | 0.00022 |  |  |  | 1676000000000000 | 0.00024 | 1469000000000000 | 0.00025 | 2165000000000000 | 0.00039 |  |  |  | 796700000000000 | 0.00014 | 813300000000000 | 0.00013 | 923100000000000 | 0.00015
[19 empty] | 2800000000000000 | 0.00023 | 1292000000000000 | 0.00022 | 1280000000000000 | 0.00022 |  |  |  | 1683000000000000 | 0.00024 | 1475000000000000 | 0.00025 | 2174000000000000 | 0.00039 |  |  |  | 799300000000000 | 0.00014 | 815900000000000 | 0.00013 | 925900000000000 | 0.00015
[19 empty] | 2803000000000000 | 0.00023 | 1297000000000000 | 0.00022 | 1284000000000000 | 0.00022 |  |  |  | 1690000000000000 | 0.00024 | 1482000000000000 | 0.00025 | 2183000000000000 | 0.00039 |  |  |  | 802000000000000 | 0.00014 | 818400000000000 | 0.00013 | 928700000000000 | 0.00015
[19 empty] | 2806000000000000 | 0.00023 | 1301000000000000 | 0.00022 | 1289000000000000 | 0.00022 |  |  |  | 1696000000000000 | 0.00024 | 1488000000000000 | 0.00025 | 2192000000000000 | 0.00039 |  |  |  | 804600000000000 | 0.00014 | 821000000000000 | 0.00013 | 931500000000000 | 0.00015
[19 empty] | 2809000000000000 | 0.00023 | 1305000000000000 | 0.00021 | 1293000000000000 | 0.00022 |  |  |  | 1703000000000000 | 0.00024 | 1495000000000000 | 0.00025 | 2201000000000000 | 0.00039 |  |  |  | 807300000000000 | 0.00014 | 823500000000000 | 0.00013 | 934300000000000 | 0.00015
[19 empty] | 2813000000000000 | 0.00023 | 1310000000000000 | 0.00021 | 1297000000000000 | 0.00022 |  |  |  | 1710000000000000 | 0.00024 | 1501000000000000 | 0.00025 | 2209000000000000 | 0.00039 |  |  |  | 809900000000000 | 0.00014 | 826100000000000 | 0.00013 | 937100000000000 | 0.00015
[19 empty] | 2816000000000000 | 0.00023 | 1314000000000000 | 0.00021 | 1302000000000000 | 0.00022 |  |  |  | 1716000000000000 | 0.00024 | 1508000000000000 | 0.00025 | 2218000000000000 | 0.00039 |  |  |  | 812500000000000 | 0.00014 | 828600000000000 | 0.00013 | 939900000000000 | 0.00015
[19 empty] | 2819000000000000 | 0.00023 | 1319000000000000 | 0.00021 | 1306000000000000 | 0.00022 |  |  |  | 1723000000000000 | 0.00024 | 1514000000000000 | 0.00025 | 2227000000000000 | 0.00039 |  |  |  | 815200000000000 | 0.00014 | 831200000000000 | 0.00013 | 942700000000000 | 0.00015
[19 empty] | 2822000000000000 | 0.00023 | 1323000000000000 | 0.00021 | 1311000000000000 | 0.00022 |  |  |  | 1729000000000000 | 0.00024 | 1520000000000000 | 0.00025 | 2236000000000000 | 0.00039 |  |  |  | 817800000000000 | 0.00014 | 833700000000000 | 0.00013 | 945500000000000 | 0.00015
[19 empty] | 2825000000000000 | 0.00023 | 1327000000000000 | 0.00021 | 1315000000000000 | 0.00022 |  |  |  | 1736000000000000 | 0.00024 | 1527000000000000 | 0.00025 | 2245000000000000 | 0.00039 |  |  |  | 820500000000000 | 0.00014 | 836300000000000 | 0.00013 | 948300000000000 | 0.00015
[19 empty] | 2829000000000000 | 0.00023 | 1332000000000000 | 0.00021 | 1320000000000000 | 0.00022 |  |  |  | 1743000000000000 | 0.00024 | 1533000000000000 | 0.00025 | 2254000000000000 | 0.00039 |  |  |  | 823100000000000 | 0.00014 | 838800000000000 | 0.00013 | 951000000000000 | 0.00015
[19 empty] | 2832000000000000 | 0.00023 | 1336000000000000 | 0.00021 | 1324000000000000 | 0.00022 |  |  |  | 1749000000000000 | 0.00024 | 1540000000000000 | 0.00025 | 2263000000000000 | 0.00039 |  |  |  | 825700000000000 | 0.00014 | 841400000000000 | 0.00013 | 953800000000000 | 0.00015
[19 empty] | 2835000000000000 | 0.00023 | 1340000000000000 | 0.00021 | 1328000000000000 | 0.00022 |  |  |  | 1756000000000000 | 0.00024 | 1546000000000000 | 0.00025 | 2272000000000000 | 0.00039 |  |  |  | 828300000000000 | 0.00014 | 843900000000000 | 0.00013 | 956600000000000 | 0.00015
[19 empty] | 2838000000000000 | 0.00023 | 1345000000000000 | 0.00021 | 1333000000000000 | 0.00022 |  |  |  | 1762000000000000 | 0.00024 | 1553000000000000 | 0.00025 | 2281000000000000 | 0.00039 |  |  |  | 831000000000000 | 0.00014 | 846500000000000 | 0.00013 | 959400000000000 | 0.00015
[19 empty] | 2841000000000000 | 0.00023 | 1349000000000000 | 0.00021 | 1337000000000000 | 0.00022 |  |  |  | 1769000000000000 | 0.00024 | 1559000000000000 | 0.00025 | 2290000000000000 | 0.00039 |  |  |  | 833600000000000 | 0.00014 | 849000000000000 | 0.00013 | 962100000000000 | 0.00015
[19 empty] | 2844000000000000 | 0.00023 | 1353000000000000 | 0.00021 | 1342000000000000 | 0.00022 |  |  |  | 1776000000000000 | 0.00024 | 1565000000000000 | 0.00025 | 2299000000000000 | 0.00039 |  |  |  | 836200000000000 | 0.00014 | 851600000000000 | 0.00013 | 964900000000000 | 0.00015
[19 empty] | 2847000000000000 | 0.00023 | 1358000000000000 | 0.00021 | 1346000000000000 | 0.00022 |  |  |  | 1782000000000000 | 0.00024 | 1572000000000000 | 0.00025 | 2308000000000000 | 0.00039 |  |  |  | 838800000000000 | 0.00014 | 854100000000000 | 0.00013 | 967700000000000 | 0.00015
[19 empty] | 2851000000000000 | 0.00023 | 1362000000000000 | 0.00021 | 1350000000000000 | 0.00022 |  |  |  | 1789000000000000 | 0.00024 | 1578000000000000 | 0.00025 | 2316000000000000 | 0.00039 |  |  |  | 841400000000000 | 0.00014 | 856600000000000 | 0.00013 | 970400000000000 | 0.00015
[19 empty] | 2854000000000000 | 0.00023 | 1366000000000000 | 0.00021 | 1355000000000000 | 0.00022 |  |  |  | 1796000000000000 | 0.00024 | 1585000000000000 | 0.00025 | 2325000000000000 | 0.00039 |  |  |  | 844000000000000 | 0.00014 | 859200000000000 | 0.00013 | 973200000000000 | 0.00015
[19 empty] | 2857000000000000 | 0.00023 | 1371000000000000 | 0.00021 | 1359000000000000 | 0.00022 |  |  |  | 1802000000000000 | 0.00024 | 1591000000000000 | 0.00025 | 2334000000000000 | 0.00039 |  |  |  | 846700000000000 | 0.00014 | 861700000000000 | 0.00013 | 976000000000000 | 0.00015
[19 empty] | 2860000000000000 | 0.00023 | 1375000000000000 | 0.00021 | 1364000000000000 | 0.00022 |  |  |  | 1809000000000000 | 0.00024 | 1597000000000000 | 0.00025 | 2343000000000000 | 0.00039 |  |  |  | 849300000000000 | 0.00014 | 864300000000000 | 0.00013 | 978700000000000 | 0.00015
[19 empty] | 2863000000000000 | 0.00023 | 1379000000000000 | 0.00021 | 1368000000000000 | 0.00022 |  |  |  | 1815000000000000 | 0.00024 | 1604000000000000 | 0.00025 | 2352000000000000 | 0.00038 |  |  |  | 851900000000000 | 0.00013 | 866800000000000 | 0.00013 | 981500000000000 | 0.00015
[19 empty] | 2866000000000000 | 0.00023 | 1384000000000000 | 0.00021 | 1372000000000000 | 0.00022 |  |  |  | 1822000000000000 | 0.00024 | 1610000000000000 | 0.00025 | 2361000000000000 | 0.00038 |  |  |  | 854500000000000 | 0.00013 | 869300000000000 | 0.00013 | 984200000000000 | 0.00015
[19 empty] | 2869000000000000 | 0.00023 | 1388000000000000 | 0.00021 | 1377000000000000 | 0.00022 |  |  |  | 1829000000000000 | 0.00024 | 1617000000000000 | 0.00025 | 2370000000000000 | 0.00038 |  |  |  | 857100000000000 | 0.00013 | 871900000000000 | 0.00013 | 987000000000000 | 0.00015
[19 empty] | 2872000000000000 | 0.00022 | 1392000000000000 | 0.00021 | 1381000000000000 | 0.00022 |  |  |  | 1835000000000000 | 0.00024 | 1623000000000000 | 0.00025 | 2379000000000000 | 0.00038 |  |  |  | 859700000000000 | 0.00013 | 874400000000000 | 0.00013 | 989700000000000 | 0.00015
[19 empty] | 2875000000000000 | 0.00022 | 1397000000000000 | 0.00021 | 1385000000000000 | 0.00022 |  |  |  | 1842000000000000 | 0.00024 | 1630000000000000 | 0.00025 | 2387000000000000 | 0.00038 |  |  |  | 862300000000000 | 0.00013 | 876900000000000 | 0.00013 | 992400000000000 | 0.00015
[19 empty] | 2878000000000000 | 0.00022 | 1401000000000000 | 0.00021 | 1390000000000000 | 0.00022 |  |  |  | 1848000000000000 | 0.00024 | 1636000000000000 | 0.00025 | 2396000000000000 | 0.00038 |  |  |  | 864800000000000 | 0.00013 | 879400000000000 | 0.00013 | 995200000000000 | 0.00015
[19 empty] | 2881000000000000 | 0.00022 | 1405000000000000 | 0.00021 | 1394000000000000 | 0.00022 |  |  |  | 1855000000000000 | 0.00024 | 1642000000000000 | 0.00025 | 2405000000000000 | 0.00038 |  |  |  | 867400000000000 | 0.00013 | 882000000000000 | 0.00013 | 997900000000000 | 0.00015
[19 empty] | 2884000000000000 | 0.00022 | 1410000000000000 | 0.00021 | 1399000000000000 | 0.00022 |  |  |  | 1862000000000000 | 0.00024 | 1649000000000000 | 0.00025 | 2414000000000000 | 0.00038 |  |  |  | 870000000000000 | 0.00013 | 884500000000000 | 0.00013 | 1001000000000000 | 0.00015
[19 empty] | 2887000000000000 | 0.00022 | 1414000000000000 | 0.00021 | 1403000000000000 | 0.00022 |  |  |  | 1868000000000000 | 0.00024 | 1655000000000000 | 0.00025 | 2423000000000000 | 0.00038 |  |  |  | 872600000000000 | 0.00013 | 887000000000000 | 0.00013 | 1003000000000000 | 0.00015
[19 empty] | 2890000000000000 | 0.00022 | 1418000000000000 | 0.00021 | 1407000000000000 | 0.00022 |  |  |  | 1875000000000000 | 0.00024 | 1662000000000000 | 0.00025 | 2432000000000000 | 0.00038 |  |  |  | 875200000000000 | 0.00013 | 889500000000000 | 0.00013 | 1006000000000000 | 0.00015
[19 empty] | 2893000000000000 | 0.00022 | 1422000000000000 | 0.00021 | 1412000000000000 | 0.00022 |  |  |  | 1881000000000000 | 0.00024 | 1668000000000000 | 0.00025 | 2441000000000000 | 0.00038 |  |  |  | 877800000000000 | 0.00013 | 892000000000000 | 0.00013 | 1009000000000000 | 0.00015
[19 empty] | 2896000000000000 | 0.00022 | 1427000000000000 | 0.00021 | 1416000000000000 | 0.00022 |  |  |  | 1888000000000000 | 0.00024 | 1674000000000000 | 0.00025 | 2449000000000000 | 0.00038 |  |  |  | 880300000000000 | 0.00013 | 894500000000000 | 0.00013 | 1012000000000000 | 0.00015
[19 empty] | 2899000000000000 | 0.00022 | 1431000000000000 | 0.00021 | 1420000000000000 | 0.00021 |  |  |  | 1895000000000000 | 0.00024 | 1681000000000000 | 0.00025 | 2458000000000000 | 0.00038 |  |  |  | 882900000000000 | 0.00013 | 897000000000000 | 0.00013 | 1014000000000000 | 0.00015
[19 empty] | 2902000000000000 | 0.00022 | 1435000000000000 | 0.00021 | 1425000000000000 | 0.00021 |  |  |  | 1901000000000000 | 0.00024 | 1687000000000000 | 0.00025 | 2467000000000000 | 0.00038 |  |  |  | 885500000000000 | 0.00013 | 899500000000000 | 0.00013 | 1017000000000000 | 0.00015
[19 empty] | 2905000000000000 | 0.00022 | 1439000000000000 | 0.00021 | 1429000000000000 | 0.00021 |  |  |  | 1908000000000000 | 0.00024 | 1694000000000000 | 0.00025 | 2476000000000000 | 0.00038 |  |  |  | 888000000000000 | 0.00013 | 902000000000000 | 0.00013 | 1020000000000000 | 0.00015
[19 empty] | 2908000000000000 | 0.00022 | 1444000000000000 | 0.00021 | 1433000000000000 | 0.00021 |  |  |  | 1914000000000000 | 0.00024 | 1700000000000000 | 0.00025 | 2485000000000000 | 0.00038 |  |  |  | 890600000000000 | 0.00013 | 904500000000000 | 0.00013 | 1022000000000000 | 0.00015
[19 empty] | 2911000000000000 | 0.00022 | 1448000000000000 | 0.00021 | 1438000000000000 | 0.00021 |  |  |  | 1921000000000000 | 0.00024 | 1706000000000000 | 0.00025 | 2494000000000000 | 0.00038 |  |  |  | 893200000000000 | 0.00013 | 907000000000000 | 0.00013 | 1025000000000000 | 0.00015
[19 empty] | 2914000000000000 | 0.00022 | 1452000000000000 | 0.00021 | 1442000000000000 | 0.00021 |  |  |  | 1928000000000000 | 0.00024 | 1713000000000000 | 0.00025 | 2502000000000000 | 0.00038 |  |  |  | 895700000000000 | 0.00013 | 909500000000000 | 0.00013 | 1028000000000000 | 0.00015
[19 empty] | 2917000000000000 | 0.00022 | 1456000000000000 | 0.00021 | 1446000000000000 | 0.00021 |  |  |  | 1934000000000000 | 0.00024 | 1719000000000000 | 0.00025 | 2511000000000000 | 0.00038 |  |  |  | 898300000000000 | 0.00013 | 912000000000000 | 0.00013 | 1030000000000000 | 0.00014
[19 empty] | 2920000000000000 | 0.00022 | 1461000000000000 | 0.00021 | 1450000000000000 | 0.00021 |  |  |  | 1941000000000000 | 0.00024 | 1725000000000000 | 0.00025 | 2520000000000000 | 0.00038 |  |  |  | 900900000000000 | 0.00013 | 914500000000000 | 0.00013 | 1033000000000000 | 0.00014
[19 empty] | 2923000000000000 | 0.00022 | 1465000000000000 | 0.00021 | 1455000000000000 | 0.00021 |  |  |  | 1947000000000000 | 0.00024 | 1732000000000000 | 0.00025 | 2529000000000000 | 0.00038 |  |  |  | 903400000000000 | 0.00013 | 917000000000000 | 0.00013 | 1036000000000000 | 0.00014
[19 empty] | 2926000000000000 | 0.00022 | 1469000000000000 | 0.00021 | 1459000000000000 | 0.00021 |  |  |  | 1954000000000000 | 0.00024 | 1738000000000000 | 0.00025 | 2538000000000000 | 0.00038 |  |  |  | 906000000000000 | 0.00013 | 919400000000000 | 0.00013 | 1038000000000000 | 0.00014
[19 empty] | 2928000000000000 | 0.00022 | 1473000000000000 | 0.00021 | 1463000000000000 | 0.00021 |  |  |  | 1960000000000000 | 0.00024 | 1745000000000000 | 0.00025 | 2546000000000000 | 0.00038 |  |  |  | 908500000000000 | 0.00013 | 921900000000000 | 0.00013 | 1041000000000000 | 0.00014
[19 empty] | 2931000000000000 | 0.00022 | 1478000000000000 | 0.00021 | 1468000000000000 | 0.00021 |  |  |  | 1967000000000000 | 0.00024 | 1751000000000000 | 0.00025 | 2555000000000000 | 0.00038 |  |  |  | 911100000000000 | 0.00013 | 924400000000000 | 0.00013 | 1044000000000000 | 0.00014
[19 empty] | 2934000000000000 | 0.00022 | 1482000000000000 | 0.00021 | 1472000000000000 | 0.00021 |  |  |  | 1974000000000000 | 0.00024 | 1757000000000000 | 0.00025 | 2564000000000000 | 0.00038 |  |  |  | 913600000000000 | 0.00013 | 926800000000000 | 0.00013 | 1046000000000000 | 0.00014
[19 empty] | 2937000000000000 | 0.00022 | 1486000000000000 | 0.00021 | 1476000000000000 | 0.00021 |  |  |  | 1980000000000000 | 0.00024 | 1764000000000000 | 0.00025 | 2573000000000000 | 0.00038 |  |  |  | 916200000000000 | 0.00013 | 929300000000000 | 0.00013 | 1049000000000000 | 0.00014
[19 empty] | 2940000000000000 | 0.00022 | 1490000000000000 | 0.00021 | 1481000000000000 | 0.00021 |  |  |  | 1987000000000000 | 0.00024 | 1770000000000000 | 0.00025 | 2581000000000000 | 0.00038 |  |  |  | 918700000000000 | 0.00013 | 931800000000000 | 0.00013 | 1052000000000000 | 0.00014
[19 empty] | 2943000000000000 | 0.00022 | 1494000000000000 | 0.00021 | 1485000000000000 | 0.00021 |  |  |  | 1993000000000000 | 0.00024 | 1776000000000000 | 0.00025 | 2590000000000000 | 0.00038 |  |  |  | 921200000000000 | 0.00013 | 934200000000000 | 0.00013 | 1054000000000000 | 0.00014
[19 empty] | 2946000000000000 | 0.00022 | 1499000000000000 | 0.00021 | 1489000000000000 | 0.00021 |  |  |  | 2000000000000000 | 0.00024 | 1783000000000000 | 0.00025 | 2599000000000000 | 0.00038 |  |  |  | 923800000000000 | 0.00013 | 936700000000000 | 0.00013 | 1057000000000000 | 0.00014
[19 empty] | 2948000000000000 | 0.00022 | 1503000000000000 | 0.00021 | 1493000000000000 | 0.00021 |  |  |  | 2006000000000000 | 0.00024 | 1789000000000000 | 0.00025 | 2608000000000000 | 0.00038 |  |  |  | 926300000000000 | 0.00013 | 939100000000000 | 0.00013 | 1060000000000000 | 0.00014
[19 empty] | 2951000000000000 | 0.00022 | 1507000000000000 | 0.00021 | 1498000000000000 | 0.00021 |  |  |  | 2013000000000000 | 0.00024 | 1795000000000000 | 0.00025 | 2616000000000000 | 0.00038 |  |  |  | 928800000000000 | 0.00013 | 941500000000000 | 0.00013 | 1062000000000000 | 0.00014
[19 empty] | 2954000000000000 | 0.00022 | 1511000000000000 | 0.00021 | 1502000000000000 | 0.00021 |  |  |  | 2019000000000000 | 0.00024 | 1802000000000000 | 0.00025 | 2625000000000000 | 0.00038 |  |  |  | 931400000000000 | 0.00013 | 944000000000000 | 0.00013 | 1065000000000000 | 0.00014
[19 empty] | 2957000000000000 | 0.00022 | 1515000000000000 | 0.00021 | 1506000000000000 | 0.00021 |  |  |  | 2026000000000000 | 0.00024 | 1808000000000000 | 0.00025 | 2634000000000000 | 0.00038 |  |  |  | 933900000000000 | 0.00013 | 946400000000000 | 0.00013 | 1068000000000000 | 0.00014
[19 empty] | 2960000000000000 | 0.00022 | 1520000000000000 | 0.00021 | 1511000000000000 | 0.00021 |  |  |  | 2032000000000000 | 0.00023 | 1814000000000000 | 0.00025 | 2643000000000000 | 0.00038 |  |  |  | 936400000000000 | 0.00013 | 948800000000000 | 0.00013 | 1070000000000000 | 0.00014
[19 empty] | 2962000000000000 | 0.00022 | 1524000000000000 | 0.00021 | 1515000000000000 | 0.00021 |  |  |  | 2039000000000000 | 0.00023 | 1821000000000000 | 0.00025 | 2651000000000000 | 0.00038 |  |  |  | 938900000000000 | 0.00013 | 951300000000000 | 0.00013 | 1073000000000000 | 0.00014
[19 empty] | 2965000000000000 | 0.00022 | 1528000000000000 | 0.00021 | 1519000000000000 | 0.00021 |  |  |  | 2045000000000000 | 0.00023 | 1827000000000000 | 0.00025 | 2660000000000000 | 0.00038 |  |  |  | 941400000000000 | 0.00013 | 953700000000000 | 0.00013 | 1076000000000000 | 0.00014
[19 empty] | 2968000000000000 | 0.00022 | 1532000000000000 | 0.00021 | 1523000000000000 | 0.00021 |  |  |  | 2052000000000000 | 0.00023 | 1833000000000000 | 0.00025 | 2669000000000000 | 0.00038 |  |  |  | 944000000000000 | 0.00013 | 956100000000000 | 0.00013 | 1078000000000000 | 0.00014
[19 empty] | 2971000000000000 | 0.00022 | 1536000000000000 | 0.00021 | 1528000000000000 | 0.00021 |  |  |  | 2058000000000000 | 0.00023 | 1840000000000000 | 0.00025 | 2677000000000000 | 0.00038 |  |  |  | 946500000000000 | 0.00013 | 958500000000000 | 0.00013 | 1081000000000000 | 0.00014
[19 empty] | 2973000000000000 | 0.00022 | 1540000000000000 | 0.00021 | 1532000000000000 | 0.00021 |  |  |  | 2065000000000000 | 0.00023 | 1846000000000000 | 0.00025 | 2686000000000000 | 0.00038 |  |  |  | 949000000000000 | 0.00013 | 960900000000000 | 0.00013 | 1083000000000000 | 0.00014
[19 empty] | 2976000000000000 | 0.00022 | 1545000000000000 | 0.00021 | 1536000000000000 | 0.00021 |  |  |  | 2071000000000000 | 0.00023 | 1853000000000000 | 0.00025 | 2695000000000000 | 0.00038 |  |  |  | 951500000000000 | 0.00013 | 963400000000000 | 0.00013 | 1086000000000000 | 0.00014
[19 empty] | 2979000000000000 | 0.00022 | 1549000000000000 | 0.00021 | 1540000000000000 | 0.00021 |  |  |  | 2078000000000000 | 0.00023 | 1859000000000000 | 0.00025 | 2704000000000000 | 0.00038 |  |  |  | 954000000000000 | 0.00013 | 965800000000000 | 0.00013 | 1089000000000000 | 0.00014
[19 empty] | 2981000000000000 | 0.00022 | 1553000000000000 | 0.00021 | 1545000000000000 | 0.00021 |  |  |  | 2084000000000000 | 0.00023 | 1865000000000000 | 0.00025 | 2712000000000000 | 0.00038 |  |  |  | 956500000000000 | 0.00013 | 968200000000000 | 0.00013 | 1091000000000000 | 0.00014
[19 empty] | 2984000000000000 | 0.00022 | 1557000000000000 | 0.0002 | 1549000000000000 | 0.00021 |  |  |  | 2091000000000000 | 0.00023 | 1872000000000000 | 0.00025 | 2721000000000000 | 0.00038 |  |  |  | 959000000000000 | 0.00013 | 970600000000000 | 0.00013 | 1094000000000000 | 0.00014
[19 empty] | 2987000000000000 | 0.00022 | 1561000000000000 | 0.0002 | 1553000000000000 | 0.00021 |  |  |  | 2097000000000000 | 0.00023 | 1878000000000000 | 0.00025 | 2730000000000000 | 0.00038 |  |  |  | 961500000000000 | 0.00013 | 973000000000000 | 0.00013 | 1097000000000000 | 0.00014
[19 empty] | 2990000000000000 | 0.00022 | 1565000000000000 | 0.0002 | 1557000000000000 | 0.00021 |  |  |  | 2104000000000000 | 0.00023 | 1884000000000000 | 0.00025 | 2738000000000000 | 0.00038 |  |  |  | 964000000000000 | 0.00013 | 975400000000000 | 0.00013 | 1099000000000000 | 0.00014
[19 empty] | 2992000000000000 | 0.00022 | 1569000000000000 | 0.0002 | 1561000000000000 | 0.00021 |  |  |  | 2110000000000000 | 0.00023 | 1891000000000000 | 0.00025 | 2747000000000000 | 0.00038 |  |  |  | 966500000000000 | 0.00013 | 977700000000000 | 0.00013 | 1102000000000000 | 0.00014
[19 empty] | 2995000000000000 | 0.00022 | 1574000000000000 | 0.0002 | 1566000000000000 | 0.00021 |  |  |  | 2117000000000000 | 0.00023 | 1897000000000000 | 0.00025 | 2756000000000000 | 0.00038 |  |  |  | 969000000000000 | 0.00013 | 980100000000000 | 0.00013 | 1104000000000000 | 0.00014
[19 empty] | 2998000000000000 | 0.00022 | 1578000000000000 | 0.0002 | 1570000000000000 | 0.00021 |  |  |  | 2123000000000000 | 0.00023 | 1903000000000000 | 0.00025 | 2764000000000000 | 0.00038 |  |  |  | 971400000000000 | 0.00013 | 982500000000000 | 0.00013 | 1107000000000000 | 0.00014
[19 empty] | 3000000000000000 | 0.00022 | 1582000000000000 | 0.0002 | 1574000000000000 | 0.00021 |  |  |  | 2130000000000000 | 0.00023 | 1909000000000000 | 0.00025 | 2773000000000000 | 0.00038 |  |  |  | 973900000000000 | 0.00013 | 984900000000000 | 0.00013 | 1110000000000000 | 0.00014
[19 empty] | 3003000000000000 | 0.00022 | 1586000000000000 | 0.0002 | 1578000000000000 | 0.00021 |  |  |  | 2136000000000000 | 0.00023 | 1916000000000000 | 0.00025 | 2781000000000000 | 0.00038 |  |  |  | 976400000000000 | 0.00013 | 987300000000000 | 0.00013 | 1112000000000000 | 0.00014
[19 empty] | 3005000000000000 | 0.00022 | 1590000000000000 | 0.0002 | 1582000000000000 | 0.00021 |  |  |  | 2142000000000000 | 0.00023 | 1922000000000000 | 0.00025 | 2790000000000000 | 0.00038 |  |  |  | 978900000000000 | 0.00013 | 989700000000000 | 0.00013 | 1115000000000000 | 0.00014
[19 empty] | 3008000000000000 | 0.00022 | 1594000000000000 | 0.0002 | 1587000000000000 | 0.00021 |  |  |  | 2149000000000000 | 0.00023 | 1928000000000000 | 0.00025 | 2799000000000000 | 0.00038 |  |  |  | 981400000000000 | 0.00013 | 992000000000000 | 0.00013 | 1117000000000000 | 0.00014
[19 empty] | 3011000000000000 | 0.00022 | 1598000000000000 | 0.0002 | 1591000000000000 | 0.00021 |  |  |  | 2155000000000000 | 0.00023 | 1935000000000000 | 0.00025 | 2807000000000000 | 0.00038 |  |  |  | 983800000000000 | 0.00013 | 994400000000000 | 0.00013 | 1120000000000000 | 0.00014
[19 empty] | 3013000000000000 | 0.00022 | 1602000000000000 | 0.0002 | 1595000000000000 | 0.00021 |  |  |  | 2162000000000000 | 0.00023 | 1941000000000000 | 0.00025 | 2816000000000000 | 0.00038 |  |  |  | 986300000000000 | 0.00013 | 996800000000000 | 0.00013 | 1123000000000000 | 0.00014
[19 empty] | 3016000000000000 | 0.00022 | 1606000000000000 | 0.0002 | 1599000000000000 | 0.00021 |  |  |  | 2168000000000000 | 0.00023 | 1947000000000000 | 0.00025 | 2825000000000000 | 0.00038 |  |  |  | 988700000000000 | 0.00013 | 999100000000000 | 0.00013 | 1125000000000000 | 0.00014
[19 empty] | 3018000000000000 | 0.00022 | 1610000000000000 | 0.0002 | 1603000000000000 | 0.00021 |  |  |  | 2174000000000000 | 0.00023 | 1954000000000000 | 0.00025 | 2833000000000000 | 0.00038 |  |  |  | 991200000000000 | 0.00013 | 1002000000000000 | 0.00013 | 1128000000000000 | 0.00014
[19 empty] | 3021000000000000 | 0.00022 | 1615000000000000 | 0.0002 | 1608000000000000 | 0.00021 |  |  |  | 2181000000000000 | 0.00023 | 1960000000000000 | 0.00025 | 2842000000000000 | 0.00038 |  |  |  | 993700000000000 | 0.00013 | 1004000000000000 | 0.00013 | 1130000000000000 | 0.00014
[19 empty] | 3024000000000000 | 0.00022 | 1619000000000000 | 0.0002 | 1612000000000000 | 0.00021 |  |  |  | 2187000000000000 | 0.00023 | 1966000000000000 | 0.00025 | 2850000000000000 | 0.00038 |  |  |  | 996100000000000 | 0.00013 | 1006000000000000 | 0.00013 | 1133000000000000 | 0.00014
[19 empty] | 3026000000000000 | 0.00022 | 1623000000000000 | 0.0002 | 1616000000000000 | 0.00021 |  |  |  | 2194000000000000 | 0.00023 | 1973000000000000 | 0.00025 | 2859000000000000 | 0.00038 |  |  |  | 998600000000000 | 0.00013 | 1009000000000000 | 0.00013 | 1135000000000000 | 0.00014
[19 empty] | 3029000000000000 | 0.00022 | 1627000000000000 | 0.0002 | 1620000000000000 | 0.00021 |  |  |  | 2200000000000000 | 0.00023 | 1979000000000000 | 0.00025 | 2867000000000000 | 0.00038 |  |  |  | 1001000000000000 | 0.00013 | 1011000000000000 | 0.00012 | 1138000000000000 | 0.00014
[19 empty] | 3031000000000000 | 0.00022 | 1631000000000000 | 0.0002 | 1624000000000000 | 0.00021 |  |  |  | 2206000000000000 | 0.00023 | 1985000000000000 | 0.00025 | 2876000000000000 | 0.00038 |  |  |  | 1003000000000000 | 0.00013 | 1013000000000000 | 0.00012 | 1141000000000000 | 0.00014
[19 empty] | 3034000000000000 | 0.00022 | 1635000000000000 | 0.0002 | 1628000000000000 | 0.00021 |  |  |  | 2213000000000000 | 0.00023 | 1992000000000000 | 0.00025 | 2884000000000000 | 0.00038 |  |  |  | 1006000000000000 | 0.00013 | 1016000000000000 | 0.00012 | 1143000000000000 | 0.00014
[19 empty] | 3036000000000000 | 0.00022 | 1639000000000000 | 0.0002 | 1632000000000000 | 0.00021 |  |  |  | 2219000000000000 | 0.00023 | 1998000000000000 | 0.00025 | 2893000000000000 | 0.00037 |  |  |  | 1008000000000000 | 0.00013 | 1018000000000000 | 0.00012 | 1146000000000000 | 0.00014
[19 empty] | 3039000000000000 | 0.00022 | 1643000000000000 | 0.0002 | 1637000000000000 | 0.00021 |  |  |  | 2226000000000000 | 0.00023 | 2004000000000000 | 0.00025 | 2902000000000000 | 0.00037 |  |  |  | 1011000000000000 | 0.00013 | 1020000000000000 | 0.00012 | 1148000000000000 | 0.00014
[19 empty] | 3041000000000000 | 0.00022 | 1647000000000000 | 0.0002 | 1641000000000000 | 0.00021 |  |  |  | 2232000000000000 | 0.00023 | 2010000000000000 | 0.00025 | 2910000000000000 | 0.00037 |  |  |  | 1013000000000000 | 0.00013 | 1023000000000000 | 0.00012 | 1151000000000000 | 0.00014
[19 empty] | 3044000000000000 | 0.00022 | 1651000000000000 | 0.0002 | 1645000000000000 | 0.00021 |  |  |  | 2238000000000000 | 0.00023 | 2017000000000000 | 0.00025 | 2919000000000000 | 0.00037 |  |  |  | 1016000000000000 | 0.00013 | 1025000000000000 | 0.00012 | 1153000000000000 | 0.00014
[19 empty] | 3046000000000000 | 0.00022 | 1655000000000000 | 0.0002 | 1649000000000000 | 0.00021 |  |  |  | 2245000000000000 | 0.00023 | 2023000000000000 | 0.00025 | 2927000000000000 | 0.00037 |  |  |  | 1018000000000000 | 0.00013 | 1027000000000000 | 0.00012 | 1156000000000000 | 0.00014
[19 empty] | 3049000000000000 | 0.00022 | 1659000000000000 | 0.0002 | 1653000000000000 | 0.00021 |  |  |  | 2251000000000000 | 0.00023 | 2029000000000000 | 0.00025 | 2936000000000000 | 0.00037 |  |  |  | 1020000000000000 | 0.00013 | 1030000000000000 | 0.00012 | 1159000000000000 | 0.00014
[19 empty] | 3051000000000000 | 0.00022 | 1663000000000000 | 0.0002 | 1657000000000000 | 0.00021 |  |  |  | 2257000000000000 | 0.00023 | 2036000000000000 | 0.00025 | 2944000000000000 | 0.00037 |  |  |  | 1023000000000000 | 0.00013 | 1032000000000000 | 0.00012 | 1161000000000000 | 0.00014
[19 empty] | 3054000000000000 | 0.00022 | 1667000000000000 | 0.0002 | 1661000000000000 | 0.00021 |  |  |  | 2264000000000000 | 0.00023 | 2042000000000000 | 0.00025 | 2953000000000000 | 0.00037 |  |  |  | 1025000000000000 | 0.00013 | 1034000000000000 | 0.00012 | 1164000000000000 | 0.00014
[19 empty] | 3056000000000000 | 0.00022 | 1671000000000000 | 0.0002 | 1665000000000000 | 0.00021 |  |  |  | 2270000000000000 | 0.00023 | 2048000000000000 | 0.00025 | 2961000000000000 | 0.00037 |  |  |  | 1028000000000000 | 0.00013 | 1037000000000000 | 0.00012 | 1166000000000000 | 0.00014
[19 empty] | 3058000000000000 | 0.00022 | 1675000000000000 | 0.0002 | 1669000000000000 | 0.00021 |  |  |  | 2276000000000000 | 0.00023 | 2054000000000000 | 0.00025 | 2970000000000000 | 0.00037 |  |  |  | 1030000000000000 | 0.00013 | 1039000000000000 | 0.00012 | 1169000000000000 | 0.00014
[19 empty] | 3061000000000000 | 0.00022 | 1679000000000000 | 0.0002 | 1674000000000000 | 0.0002 |  |  |  | 2283000000000000 | 0.00023 | 2061000000000000 | 0.00025 | 2978000000000000 | 0.00037 |  |  |  | 1033000000000000 | 0.00013 | 1041000000000000 | 0.00012 | 1171000000000000 | 0.00014
[19 empty] | 3063000000000000 | 0.00022 | 1683000000000000 | 0.0002 | 1678000000000000 | 0.0002 |  |  |  | 2289000000000000 | 0.00023 | 2067000000000000 | 0.00025 | 2986000000000000 | 0.00037 |  |  |  | 1035000000000000 | 0.00013 | 1044000000000000 | 0.00012 | 1174000000000000 | 0.00014
[19 empty] | 3066000000000000 | 0.00022 | 1687000000000000 | 0.0002 | 1682000000000000 | 0.0002 |  |  |  | 2295000000000000 | 0.00023 | 2073000000000000 | 0.00025 | 2995000000000000 | 0.00037 |  |  |  | 1037000000000000 | 0.00013 | 1046000000000000 | 0.00012 | 1176000000000000 | 0.00014
[19 empty] | 3068000000000000 | 0.00022 | 1691000000000000 | 0.0002 | 1686000000000000 | 0.0002 |  |  |  | 2302000000000000 | 0.00023 | 2079000000000000 | 0.00025 | 3003000000000000 | 0.00037 |  |  |  | 1040000000000000 | 0.00013 | 1048000000000000 | 0.00012 | 1179000000000000 | 0.00014
[19 empty] | 3070000000000000 | 0.00022 | 1695000000000000 | 0.0002 | 1690000000000000 | 0.0002 |  |  |  | 2308000000000000 | 0.00023 | 2086000000000000 | 0.00025 | 3012000000000000 | 0.00037 |  |  |  | 1042000000000000 | 0.00013 | 1051000000000000 | 0.00012 | 1181000000000000 | 0.00014
[19 empty] | 3073000000000000 | 0.00022 | 1699000000000000 | 0.0002 | 1694000000000000 | 0.0002 |  |  |  | 2314000000000000 | 0.00023 | 2092000000000000 | 0.00025 | 3020000000000000 | 0.00037 |  |  |  | 1045000000000000 | 0.00013 | 1053000000000000 | 0.00012 | 1184000000000000 | 0.00014
[19 empty] | 3075000000000000 | 0.00022 | 1703000000000000 | 0.0002 | 1698000000000000 | 0.0002 |  |  |  | 2321000000000000 | 0.00023 | 2098000000000000 | 0.00025 | 3029000000000000 | 0.00037 |  |  |  | 1047000000000000 | 0.00013 | 1055000000000000 | 0.00012 | 1186000000000000 | 0.00014
[19 empty] | 3077000000000000 | 0.00022 | 1707000000000000 | 0.0002 | 1702000000000000 | 0.0002 |  |  |  | 2327000000000000 | 0.00023 | 2104000000000000 | 0.00025 | 3037000000000000 | 0.00037 |  |  |  | 1049000000000000 | 0.00013 | 1058000000000000 | 0.00012 | 1189000000000000 | 0.00014
[19 empty] | 3080000000000000 | 0.00022 | 1711000000000000 | 0.0002 | 1706000000000000 | 0.0002 |  |  |  | 2333000000000000 | 0.00023 | 2110000000000000 | 0.00025 | 3045000000000000 | 0.00037 |  |  |  | 1052000000000000 | 0.00013 | 1060000000000000 | 0.00012 | 1191000000000000 | 0.00014
[19 empty] | 3082000000000000 | 0.00022 | 1715000000000000 | 0.0002 | 1710000000000000 | 0.0002 |  |  |  | 2339000000000000 | 0.00023 | 2117000000000000 | 0.00025 | 3054000000000000 | 0.00037 |  |  |  | 1054000000000000 | 0.00013 | 1062000000000000 | 0.00012 | 1194000000000000 | 0.00014
[19 empty] | 3084000000000000 | 0.00022 | 1719000000000000 | 0.0002 | 1714000000000000 | 0.0002 |  |  |  | 2346000000000000 | 0.00023 | 2123000000000000 | 0.00025 | 3062000000000000 | 0.00037 |  |  |  | 1056000000000000 | 0.00013 | 1064000000000000 | 0.00012 | 1196000000000000 | 0.00014
[19 empty] | 3087000000000000 | 0.00022 | 1723000000000000 | 0.0002 | 1718000000000000 | 0.0002 |  |  |  | 2352000000000000 | 0.00023 | 2129000000000000 | 0.00025 | 3071000000000000 | 0.00037 |  |  |  | 1059000000000000 | 0.00012 | 1067000000000000 | 0.00012 | 1199000000000000 | 0.00014
[19 empty] | 3089000000000000 | 0.00022 | 1727000000000000 | 0.0002 | 1722000000000000 | 0.0002 |  |  |  | 2358000000000000 | 0.00023 | 2135000000000000 | 0.00025 | 3079000000000000 | 0.00037 |  |  |  | 1061000000000000 | 0.00012 | 1069000000000000 | 0.00012 | 1201000000000000 | 0.00014
[19 empty] | 3091000000000000 | 0.00022 | 1731000000000000 | 0.0002 | 1726000000000000 | 0.0002 |  |  |  | 2365000000000000 | 0.00023 | 2141000000000000 | 0.00025 | 3087000000000000 | 0.00037 |  |  |  | 1064000000000000 | 0.00012 | 1071000000000000 | 0.00012 | 1204000000000000 | 0.00014
[19 empty] | 3094000000000000 | 0.00022 | 1735000000000000 | 0.0002 | 1730000000000000 | 0.0002 |  |  |  | 2371000000000000 | 0.00023 | 2148000000000000 | 0.00025 | 3096000000000000 | 0.00037 |  |  |  | 1066000000000000 | 0.00012 | 1074000000000000 | 0.00012 | 1206000000000000 | 0.00014
[19 empty] | 3096000000000000 | 0.00022 | 1739000000000000 | 0.0002 | 1734000000000000 | 0.0002 |  |  |  | 2377000000000000 | 0.00023 | 2154000000000000 | 0.00025 | 3104000000000000 | 0.00037 |  |  |  | 1068000000000000 | 0.00012 | 1076000000000000 | 0.00012 | 1209000000000000 | 0.00014
[19 empty] | 3098000000000000 | 0.00022 | 1743000000000000 | 0.0002 | 1738000000000000 | 0.0002 |  |  |  | 2383000000000000 | 0.00023 | 2160000000000000 | 0.00025 | 3112000000000000 | 0.00037 |  |  |  | 1071000000000000 | 0.00012 | 1078000000000000 | 0.00012 | 1211000000000000 | 0.00014
[19 empty] | 3100000000000000 | 0.00022 | 1747000000000000 | 0.0002 | 1742000000000000 | 0.0002 |  |  |  | 2390000000000000 | 0.00023 | 2166000000000000 | 0.00025 | 3121000000000000 | 0.00037 |  |  |  | 1073000000000000 | 0.00012 | 1080000000000000 | 0.00012 | 1214000000000000 | 0.00014
[19 empty] | 3103000000000000 | 0.00022 | 1750000000000000 | 0.0002 | 1746000000000000 | 0.0002 |  |  |  | 2396000000000000 | 0.00023 | 2172000000000000 | 0.00025 | 3129000000000000 | 0.00037 |  |  |  | 1075000000000000 | 0.00012 | 1083000000000000 | 0.00012 | 1216000000000000 | 0.00014
[19 empty] | 3105000000000000 | 0.00022 | 1754000000000000 | 0.0002 | 1750000000000000 | 0.0002 |  |  |  | 2402000000000000 | 0.00023 | 2178000000000000 | 0.00025 | 3137000000000000 | 0.00037 |  |  |  | 1078000000000000 | 0.00012 | 1085000000000000 | 0.00012 | 1218000000000000 | 0.00014
[19 empty] | 3107000000000000 | 0.00022 | 1758000000000000 | 0.0002 | 1754000000000000 | 0.0002 |  |  |  | 2408000000000000 | 0.00023 | 2184000000000000 | 0.00025 | 3145000000000000 | 0.00037 |  |  |  | 1080000000000000 | 0.00012 | 1087000000000000 | 0.00012 | 1221000000000000 | 0.00014
[19 empty] | 3109000000000000 | 0.00021 | 1762000000000000 | 0.0002 | 1758000000000000 | 0.0002 |  |  |  | 2414000000000000 | 0.00023 | 2191000000000000 | 0.00025 | 3154000000000000 | 0.00037 |  |  |  | 1083000000000000 | 0.00012 | 1089000000000000 | 0.00012 | 1223000000000000 | 0.00014
[19 empty] | 3111000000000000 | 0.00021 | 1766000000000000 | 0.0002 | 1762000000000000 | 0.0002 |  |  |  | 2421000000000000 | 0.00023 | 2197000000000000 | 0.00025 | 3162000000000000 | 0.00037 |  |  |  | 1085000000000000 | 0.00012 | 1092000000000000 | 0.00012 | 1226000000000000 | 0.00014
[19 empty] | 3114000000000000 | 0.00021 | 1770000000000000 | 0.0002 | 1766000000000000 | 0.0002 |  |  |  | 2427000000000000 | 0.00023 | 2203000000000000 | 0.00025 | 3170000000000000 | 0.00037 |  |  |  | 1087000000000000 | 0.00012 | 1094000000000000 | 0.00012 | 1228000000000000 | 0.00014
[19 empty] | 3116000000000000 | 0.00021 | 1774000000000000 | 0.0002 | 1770000000000000 | 0.0002 |  |  |  | 2433000000000000 | 0.00023 | 2209000000000000 | 0.00025 | 3179000000000000 | 0.00037 |  |  |  | 1090000000000000 | 0.00012 | 1096000000000000 | 0.00012 | 1231000000000000 | 0.00014
[19 empty] | 3118000000000000 | 0.00021 | 1778000000000000 | 0.0002 | 1774000000000000 | 0.0002 |  |  |  | 2439000000000000 | 0.00023 | 2215000000000000 | 0.00025 | 3187000000000000 | 0.00037 |  |  |  | 1092000000000000 | 0.00012 | 1098000000000000 | 0.00012 | 1233000000000000 | 0.00013
[19 empty] | 3120000000000000 | 0.00021 | 1782000000000000 | 0.0002 | 1778000000000000 | 0.0002 |  |  |  | 2445000000000000 | 0.00023 | 2221000000000000 | 0.00025 | 3195000000000000 | 0.00037 |  |  |  | 1094000000000000 | 0.00012 | 1101000000000000 | 0.00012 | 1235000000000000 | 0.00013
[19 empty] | 3122000000000000 | 0.00021 | 1786000000000000 | 0.0002 | 1782000000000000 | 0.0002 |  |  |  | 2452000000000000 | 0.00023 | 2227000000000000 | 0.00025 | 3203000000000000 | 0.00037 |  |  |  | 1097000000000000 | 0.00012 | 1103000000000000 | 0.00012 | 1238000000000000 | 0.00013
[19 empty] | 3124000000000000 | 0.00021 | 1789000000000000 | 0.0002 | 1786000000000000 | 0.0002 |  |  |  | 2458000000000000 | 0.00023 | 2233000000000000 | 0.00025 | 3212000000000000 | 0.00037 |  |  |  | 1099000000000000 | 0.00012 | 1105000000000000 | 0.00012 | 1240000000000000 | 0.00013
[19 empty] | 3126000000000000 | 0.00021 | 1793000000000000 | 0.0002 | 1790000000000000 | 0.0002 |  |  |  | 2464000000000000 | 0.00023 | 2239000000000000 | 0.00025 | 3220000000000000 | 0.00037 |  |  |  | 1101000000000000 | 0.00012 | 1107000000000000 | 0.00012 | 1243000000000000 | 0.00013
[19 empty] | 3129000000000000 | 0.00021 | 1797000000000000 | 0.0002 | 1794000000000000 | 0.0002 |  |  |  | 2470000000000000 | 0.00023 | 2245000000000000 | 0.00025 | 3228000000000000 | 0.00037 |  |  |  | 1104000000000000 | 0.00012 | 1109000000000000 | 0.00012 | 1245000000000000 | 0.00013
[19 empty] | 3131000000000000 | 0.00021 | 1801000000000000 | 0.0002 | 1798000000000000 | 0.0002 |  |  |  | 2476000000000000 | 0.00023 | 2251000000000000 | 0.00025 | 3236000000000000 | 0.00037 |  |  |  | 1106000000000000 | 0.00012 | 1112000000000000 | 0.00012 | 1248000000000000 | 0.00013
[19 empty] | 3133000000000000 | 0.00021 | 1805000000000000 | 0.0002 | 1802000000000000 | 0.0002 |  |  |  | 2482000000000000 | 0.00023 | 2257000000000000 | 0.00025 | 3244000000000000 | 0.00037 |  |  |  | 1108000000000000 | 0.00012 | 1114000000000000 | 0.00012 | 1250000000000000 | 0.00013
[19 empty] | 3135000000000000 | 0.00021 | 1809000000000000 | 0.0002 | 1806000000000000 | 0.0002 |  |  |  | 2489000000000000 | 0.00023 | 2263000000000000 | 0.00025 | 3253000000000000 | 0.00037 |  |  |  | 1111000000000000 | 0.00012 | 1116000000000000 | 0.00012 | 1252000000000000 | 0.00013
[19 empty] | 3137000000000000 | 0.00021 | 1813000000000000 | 0.0002 | 1810000000000000 | 0.0002 |  |  |  | 2495000000000000 | 0.00023 | 2269000000000000 | 0.00025 | 3261000000000000 | 0.00037 |  |  |  | 1113000000000000 | 0.00012 | 1118000000000000 | 0.00012 | 1255000000000000 | 0.00013
[19 empty] | 3139000000000000 | 0.00021 | 1816000000000000 | 0.0002 | 1813000000000000 | 0.0002 |  |  |  | 2501000000000000 | 0.00023 | 2275000000000000 | 0.00025 | 3269000000000000 | 0.00037 |  |  |  | 1115000000000000 | 0.00012 | 1121000000000000 | 0.00012 | 1257000000000000 | 0.00013
[19 empty] | 3141000000000000 | 0.00021 | 1820000000000000 | 0.0002 | 1817000000000000 | 0.0002 |  |  |  | 2507000000000000 | 0.00023 | 2281000000000000 | 0.00025 | 3277000000000000 | 0.00037 |  |  |  | 1117000000000000 | 0.00012 | 1123000000000000 | 0.00012 | 1259000000000000 | 0.00013
[19 empty] | 3143000000000000 | 0.00021 | 1824000000000000 | 0.0002 | 1821000000000000 | 0.0002 |  |  |  | 2513000000000000 | 0.00023 | 2287000000000000 | 0.00025 | 3285000000000000 | 0.00037 |  |  |  | 1120000000000000 | 0.00012 | 1125000000000000 | 0.00012 | 1262000000000000 | 0.00013
[19 empty] | 3145000000000000 | 0.00021 | 1828000000000000 | 0.0002 | 1825000000000000 | 0.0002 |  |  |  | 2519000000000000 | 0.00023 | 2293000000000000 | 0.00025 | 3293000000000000 | 0.00037 |  |  |  | 1122000000000000 | 0.00012 | 1127000000000000 | 0.00012 | 1264000000000000 | 0.00013
[19 empty] | 3147000000000000 | 0.00021 | 1832000000000000 | 0.0002 | 1829000000000000 | 0.0002 |  |  |  | 2525000000000000 | 0.00023 | 2299000000000000 | 0.00025 | 3302000000000000 | 0.00037 |  |  |  | 1124000000000000 | 0.00012 | 1129000000000000 | 0.00012 | 1267000000000000 | 0.00013
[19 empty] | 3149000000000000 | 0.00021 | 1835000000000000 | 0.0002 | 1833000000000000 | 0.0002 |  |  |  | 2531000000000000 | 0.00023 | 2305000000000000 | 0.00025 | 3310000000000000 | 0.00037 |  |  |  | 1127000000000000 | 0.00012 | 1131000000000000 | 0.00012 | 1269000000000000 | 0.00013
[19 empty] | 3151000000000000 | 0.00021 | 1839000000000000 | 0.0002 | 1837000000000000 | 0.0002 |  |  |  | 2537000000000000 | 0.00023 | 2311000000000000 | 0.00025 | 3318000000000000 | 0.00037 |  |  |  | 1129000000000000 | 0.00012 | 1134000000000000 | 0.00012 | 1271000000000000 | 0.00013
[19 empty] | 3153000000000000 | 0.00021 | 1843000000000000 | 0.00019 | 1841000000000000 | 0.0002 |  |  |  | 2543000000000000 | 0.00023 | 2317000000000000 | 0.00025 | 3326000000000000 | 0.00037 |  |  |  | 1131000000000000 | 0.00012 | 1136000000000000 | 0.00012 | 1274000000000000 | 0.00013
[19 empty] | 3155000000000000 | 0.00021 | 1847000000000000 | 0.00019 | 1845000000000000 | 0.0002 |  |  |  | 2549000000000000 | 0.00023 | 2323000000000000 | 0.00025 | 3334000000000000 | 0.00037 |  |  |  | 1134000000000000 | 0.00012 | 1138000000000000 | 0.00012 | 1276000000000000 | 0.00013
[19 empty] | 3157000000000000 | 0.00021 | 1851000000000000 | 0.00019 | 1849000000000000 | 0.0002 |  |  |  | 2555000000000000 | 0.00023 | 2329000000000000 | 0.00025 | 3342000000000000 | 0.00037 |  |  |  | 1136000000000000 | 0.00012 | 1140000000000000 | 0.00012 | 1278000000000000 | 0.00013
[19 empty] | 3159000000000000 | 0.00021 | 1854000000000000 | 0.00019 | 1852000000000000 | 0.0002 |  |  |  | 2561000000000000 | 0.00023 | 2335000000000000 | 0.00025 | 3350000000000000 | 0.00037 |  |  |  | 1138000000000000 | 0.00012 | 1142000000000000 | 0.00012 | 1281000000000000 | 0.00013
[19 empty] | 3161000000000000 | 0.00021 | 1858000000000000 | 0.00019 | 1856000000000000 | 0.0002 |  |  |  | 2567000000000000 | 0.00023 | 2341000000000000 | 0.00025 | 3358000000000000 | 0.00037 |  |  |  | 1140000000000000 | 0.00012 | 1145000000000000 | 0.00012 | 1283000000000000 | 0.00013
[19 empty] | 3163000000000000 | 0.00021 | 1862000000000000 | 0.00019 | 1860000000000000 | 0.0002 |  |  |  | 2573000000000000 | 0.00023 | 2347000000000000 | 0.00025 | 3366000000000000 | 0.00037 |  |  |  | 1143000000000000 | 0.00012 | 1147000000000000 | 0.00012 | 1285000000000000 | 0.00013
[19 empty] | 3165000000000000 | 0.00021 | 1866000000000000 | 0.00019 | 1864000000000000 | 0.0002 |  |  |  | 2579000000000000 | 0.00023 | 2353000000000000 | 0.00025 | 3374000000000000 | 0.00037 |  |  |  | 1145000000000000 | 0.00012 | 1149000000000000 | 0.00012 | 1288000000000000 | 0.00013
[19 empty] | 3167000000000000 | 0.00021 | 1869000000000000 | 0.00019 | 1868000000000000 | 0.0002 |  |  |  | 2585000000000000 | 0.00023 | 2359000000000000 | 0.00025 | 3382000000000000 | 0.00037 |  |  |  | 1147000000000000 | 0.00012 | 1151000000000000 | 0.00012 | 1290000000000000 | 0.00013
[19 empty] | 3169000000000000 | 0.00021 | 1873000000000000 | 0.00019 | 1872000000000000 | 0.0002 |  |  |  | 2591000000000000 | 0.00023 | 2365000000000000 | 0.00025 | 3390000000000000 | 0.00037 |  |  |  | 1150000000000000 | 0.00012 | 1153000000000000 | 0.00012 | 1292000000000000 | 0.00013
[19 empty] | 3171000000000000 | 0.00021 | 1877000000000000 | 0.00019 | 1876000000000000 | 0.0002 |  |  |  | 2597000000000000 | 0.00023 | 2371000000000000 | 0.00025 | 3398000000000000 | 0.00037 |  |  |  | 1152000000000000 | 0.00012 | 1155000000000000 | 0.00012 | 1295000000000000 | 0.00013
[19 empty] | 3173000000000000 | 0.00021 | 1880000000000000 | 0.00019 | 1879000000000000 | 0.0002 |  |  |  | 2603000000000000 | 0.00023 | 2376000000000000 | 0.00025 | 3406000000000000 | 0.00037 |  |  |  | 1154000000000000 | 0.00012 | 1157000000000000 | 0.00012 | 1297000000000000 | 0.00013
[19 empty] | 3174000000000000 | 0.00021 | 1884000000000000 | 0.00019 | 1883000000000000 | 0.0002 |  |  |  | 2609000000000000 | 0.00023 | 2382000000000000 | 0.00025 | 3414000000000000 | 0.00037 |  |  |  | 1156000000000000 | 0.00012 | 1160000000000000 | 0.00012 | 1299000000000000 | 0.00013
[19 empty] | 3176000000000000 | 0.00021 | 1888000000000000 | 0.00019 | 1887000000000000 | 0.0002 |  |  |  | 2615000000000000 | 0.00023 | 2388000000000000 | 0.00025 | 3422000000000000 | 0.00036 |  |  |  | 1159000000000000 | 0.00012 | 1162000000000000 | 0.00012 | 1302000000000000 | 0.00013
[19 empty] | 3178000000000000 | 0.00021 | 1892000000000000 | 0.00019 | 1891000000000000 | 0.0002 |  |  |  | 2621000000000000 | 0.00023 | 2394000000000000 | 0.00025 | 3430000000000000 | 0.00036 |  |  |  | 1161000000000000 | 0.00012 | 1164000000000000 | 0.00012 | 1304000000000000 | 0.00013
[19 empty] | 3180000000000000 | 0.00021 | 1895000000000000 | 0.00019 | 1895000000000000 | 0.0002 |  |  |  | 2627000000000000 | 0.00023 | 2400000000000000 | 0.00025 | 3438000000000000 | 0.00036 |  |  |  | 1163000000000000 | 0.00012 | 1166000000000000 | 0.00012 | 1306000000000000 | 0.00013
[19 empty] | 3182000000000000 | 0.00021 | 1899000000000000 | 0.00019 | 1898000000000000 | 0.0002 |  |  |  | 2633000000000000 | 0.00023 | 2406000000000000 | 0.00025 | 3446000000000000 | 0.00036 |  |  |  | 1165000000000000 | 0.00012 | 1168000000000000 | 0.00012 | 1309000000000000 | 0.00013
[19 empty] | 3184000000000000 | 0.00021 | 1903000000000000 | 0.00019 | 1902000000000000 | 0.0002 |  |  |  | 2639000000000000 | 0.00023 | 2412000000000000 | 0.00025 | 3454000000000000 | 0.00036 |  |  |  | 1168000000000000 | 0.00012 | 1170000000000000 | 0.00012 | 1311000000000000 | 0.00013
[19 empty] | 3185000000000000 | 0.00021 | 1906000000000000 | 0.00019 | 1906000000000000 | 0.0002 |  |  |  | 2645000000000000 | 0.00023 | 2418000000000000 | 0.00025 | 3462000000000000 | 0.00036 |  |  |  | 1170000000000000 | 0.00012 | 1172000000000000 | 0.00012 | 1313000000000000 | 0.00013
[19 empty] | 3187000000000000 | 0.00021 | 1910000000000000 | 0.00019 | 1910000000000000 | 0.0002 |  |  |  | 2651000000000000 | 0.00023 | 2423000000000000 | 0.00025 | 3470000000000000 | 0.00036 |  |  |  | 1172000000000000 | 0.00012 | 1174000000000000 | 0.00012 | 1316000000000000 | 0.00013
[19 empty] | 3189000000000000 | 0.00021 | 1914000000000000 | 0.00019 | 1914000000000000 | 0.0002 |  |  |  | 2657000000000000 | 0.00023 | 2429000000000000 | 0.00025 | 3478000000000000 | 0.00036 |  |  |  | 1174000000000000 | 0.00012 | 1177000000000000 | 0.00012 | 1318000000000000 | 0.00013
[19 empty] | 3191000000000000 | 0.00021 | 1917000000000000 | 0.00019 | 1917000000000000 | 0.0002 |  |  |  | 2663000000000000 | 0.00023 | 2435000000000000 | 0.00025 | 3485000000000000 | 0.00036 |  |  |  | 1177000000000000 | 0.00012 | 1179000000000000 | 0.00012 | 1320000000000000 | 0.00013
[19 empty] | 3193000000000000 | 0.00021 | 1921000000000000 | 0.00019 | 1921000000000000 | 0.0002 |  |  |  | 2668000000000000 | 0.00023 | 2441000000000000 | 0.00025 | 3493000000000000 | 0.00036 |  |  |  | 1179000000000000 | 0.00012 | 1181000000000000 | 0.00012 | 1322000000000000 | 0.00013
[19 empty] | 3194000000000000 | 0.00021 | 1924000000000000 | 0.00019 | 1925000000000000 | 0.0002 |  |  |  | 2674000000000000 | 0.00023 | 2447000000000000 | 0.00025 | 3501000000000000 | 0.00036 |  |  |  | 1181000000000000 | 0.00012 | 1183000000000000 | 0.00012 | 1325000000000000 | 0.00013
[19 empty] | 3196000000000000 | 0.00021 | 1928000000000000 | 0.00019 | 1929000000000000 | 0.0002 |  |  |  | 2680000000000000 | 0.00023 | 2452000000000000 | 0.00025 | 3509000000000000 | 0.00036 |  |  |  | 1183000000000000 | 0.00012 | 1185000000000000 | 0.00012 | 1327000000000000 | 0.00013
[19 empty] | 3198000000000000 | 0.00021 | 1932000000000000 | 0.00019 | 1932000000000000 | 0.0002 |  |  |  | 2686000000000000 | 0.00023 | 2458000000000000 | 0.00025 | 3517000000000000 | 0.00036 |  |  |  | 1185000000000000 | 0.00012 | 1187000000000000 | 0.00012 | 1329000000000000 | 0.00013
[19 empty] | 3200000000000000 | 0.00021 | 1935000000000000 | 0.00019 | 1936000000000000 | 0.0002 |  |  |  | 2692000000000000 | 0.00023 | 2464000000000000 | 0.00025 | 3525000000000000 | 0.00036 |  |  |  | 1188000000000000 | 0.00012 | 1189000000000000 | 0.00012 | 1331000000000000 | 0.00013
[19 empty] | 3201000000000000 | 0.00021 | 1939000000000000 | 0.00019 | 1940000000000000 | 0.0002 |  |  |  | 2698000000000000 | 0.00023 | 2470000000000000 | 0.00025 | 3532000000000000 | 0.00036 |  |  |  | 1190000000000000 | 0.00012 | 1191000000000000 | 0.00012 | 1334000000000000 | 0.00013
[19 empty] | 3203000000000000 | 0.00021 | 1943000000000000 | 0.00019 | 1943000000000000 | 0.0002 |  |  |  | 2703000000000000 | 0.00023 | 2476000000000000 | 0.00025 | 3540000000000000 | 0.00036 |  |  |  | 1192000000000000 | 0.00012 | 1193000000000000 | 0.00012 | 1336000000000000 | 0.00013
[19 empty] | 3205000000000000 | 0.00021 | 1946000000000000 | 0.00019 | 1947000000000000 | 0.0002 |  |  |  | 2709000000000000 | 0.00023 | 2481000000000000 | 0.00025 | 3548000000000000 | 0.00036 |  |  |  | 1194000000000000 | 0.00012 | 1195000000000000 | 0.00012 | 1338000000000000 | 0.00013
[19 empty] | 3207000000000000 | 0.00021 | 1950000000000000 | 0.00019 | 1951000000000000 | 0.0002 |  |  |  | 2715000000000000 | 0.00023 | 2487000000000000 | 0.00025 | 3556000000000000 | 0.00036 |  |  |  | 1197000000000000 | 0.00012 | 1198000000000000 | 0.00012 | 1341000000000000 | 0.00013
[19 empty] | 3208000000000000 | 0.00021 | 1953000000000000 | 0.00019 | 1955000000000000 | 0.0002 |  |  |  | 2721000000000000 | 0.00023 | 2493000000000000 | 0.00025 | 3563000000000000 | 0.00036 |  |  |  | 1199000000000000 | 0.00012 | 1200000000000000 | 0.00012 | 1343000000000000 | 0.00013
[19 empty] | 3210000000000000 | 0.00021 | 1957000000000000 | 0.00019 | 1958000000000000 | 0.0002 |  |  |  | 2727000000000000 | 0.00023 | 2499000000000000 | 0.00025 | 3571000000000000 | 0.00036 |  |  |  | 1201000000000000 | 0.00012 | 1202000000000000 | 0.00012 | 1345000000000000 | 0.00013
[19 empty] | 3212000000000000 | 0.00021 | 1960000000000000 | 0.00019 | 1962000000000000 | 0.0002 |  |  |  | 2732000000000000 | 0.00023 | 2505000000000000 | 0.00025 | 3579000000000000 | 0.00036 |  |  |  | 1203000000000000 | 0.00012 | 1204000000000000 | 0.00012 | 1347000000000000 | 0.00013
[19 empty] | 3213000000000000 | 0.00021 | 1964000000000000 | 0.00019 | 1966000000000000 | 0.00019 |  |  |  | 2738000000000000 | 0.00023 | 2510000000000000 | 0.00025 | 3586000000000000 | 0.00036 |  |  |  | 1205000000000000 | 0.00012 | 1206000000000000 | 0.00012 | 1349000000000000 | 0.00013
[19 empty] | 3215000000000000 | 0.00021 | 1968000000000000 | 0.00019 | 1969000000000000 | 0.00019 |  |  |  | 2744000000000000 | 0.00023 | 2516000000000000 | 0.00025 | 3594000000000000 | 0.00036 |  |  |  | 1207000000000000 | 0.00012 | 1208000000000000 | 0.00012 | 1352000000000000 | 0.00013
[19 empty] | 3217000000000000 | 0.00021 | 1971000000000000 | 0.00019 | 1973000000000000 | 0.00019 |  |  |  | 2749000000000000 | 0.00023 | 2522000000000000 | 0.00025 | 3602000000000000 | 0.00036 |  |  |  | 1210000000000000 | 0.00012 | 1210000000000000 | 0.00012 | 1354000000000000 | 0.00013
[19 empty] | 3218000000000000 | 0.00021 | 1975000000000000 | 0.00019 | 1977000000000000 | 0.00019 |  |  |  | 2755000000000000 | 0.00023 | 2528000000000000 | 0.00025 | 3609000000000000 | 0.00036 |  |  |  | 1212000000000000 | 0.00012 | 1212000000000000 | 0.00012 | 1356000000000000 | 0.00013
[19 empty] | 3220000000000000 | 0.00021 | 1978000000000000 | 0.00019 | 1980000000000000 | 0.00019 |  |  |  | 2761000000000000 | 0.00023 | 2533000000000000 | 0.00025 | 3617000000000000 | 0.00036 |  |  |  | 1214000000000000 | 0.00012 | 1214000000000000 | 0.00012 | 1358000000000000 | 0.00013
[19 empty] | 3221000000000000 | 0.00021 | 1982000000000000 | 0.00019 | 1984000000000000 | 0.00019 |  |  |  | 2767000000000000 | 0.00023 | 2539000000000000 | 0.00025 | 3625000000000000 | 0.00036 |  |  |  | 1216000000000000 | 0.00012 | 1216000000000000 | 0.00012 | 1361000000000000 | 0.00013
[19 empty] | 3223000000000000 | 0.00021 | 1985000000000000 | 0.00019 | 1988000000000000 | 0.00019 |  |  |  | 2772000000000000 | 0.00023 | 2545000000000000 | 0.00025 | 3632000000000000 | 0.00036 |  |  |  | 1218000000000000 | 0.00012 | 1218000000000000 | 0.00012 | 1363000000000000 | 0.00013
[19 empty] | 3225000000000000 | 0.00021 | 1989000000000000 | 0.00019 | 1991000000000000 | 0.00019 |  |  |  | 2778000000000000 | 0.00023 | 2550000000000000 | 0.00025 | 3640000000000000 | 0.00036 |  |  |  | 1220000000000000 | 0.00012 | 1220000000000000 | 0.00012 | 1365000000000000 | 0.00013
[19 empty] | 3226000000000000 | 0.00021 | 1992000000000000 | 0.00019 | 1995000000000000 | 0.00019 |  |  |  | 2784000000000000 | 0.00023 | 2556000000000000 | 0.00025 | 3648000000000000 | 0.00036 |  |  |  | 1222000000000000 | 0.00012 | 1222000000000000 | 0.00012 | 1367000000000000 | 0.00013
[19 empty] | 3228000000000000 | 0.00021 | 1996000000000000 | 0.00019 | 1998000000000000 | 0.00019 |  |  |  | 2789000000000000 | 0.00023 | 2562000000000000 | 0.00025 | 3655000000000000 | 0.00036 |  |  |  | 1225000000000000 | 0.00012 | 1224000000000000 | 0.00012 | 1369000000000000 | 0.00013
[19 empty] | 3229000000000000 | 0.00021 | 2000000000000000 | 0.00019 | 2002000000000000 | 0.00019 |  |  |  | 2795000000000000 | 0.00023 | 2568000000000000 | 0.00025 | 3663000000000000 | 0.00036 |  |  |  | 1227000000000000 | 0.00012 | 1226000000000000 | 0.00012 | 1372000000000000 | 0.00013
[19 empty] | 3231000000000000 | 0.00021 | 2003000000000000 | 0.00019 | 2006000000000000 | 0.00019 |  |  |  | 2801000000000000 | 0.00023 | 2573000000000000 | 0.00025 | 3670000000000000 | 0.00036 |  |  |  | 1229000000000000 | 0.00012 | 1228000000000000 | 0.00012 | 1374000000000000 | 0.00013
[19 empty] | 3232000000000000 | 0.00021 | 2007000000000000 | 0.00019 | 2009000000000000 | 0.00019 |  |  |  | 2806000000000000 | 0.00023 | 2579000000000000 | 0.00025 | 3678000000000000 | 0.00036 |  |  |  | 1231000000000000 | 0.00012 | 1230000000000000 | 0.00012 | 1376000000000000 | 0.00013
[19 empty] | 3234000000000000 | 0.00021 | 2010000000000000 | 0.00019 | 2013000000000000 | 0.00019 |  |  |  | 2812000000000000 | 0.00023 | 2585000000000000 | 0.00025 | 3685000000000000 | 0.00036 |  |  |  | 1233000000000000 | 0.00012 | 1232000000000000 | 0.00012 | 1378000000000000 | 0.00013
[19 empty] | 3236000000000000 | 0.00021 | 2014000000000000 | 0.00019 | 2016000000000000 | 0.00019 |  |  |  | 2817000000000000 | 0.00023 | 2590000000000000 | 0.00025 | 3693000000000000 | 0.00036 |  |  |  | 1235000000000000 | 0.00012 | 1234000000000000 | 0.00012 | 1380000000000000 | 0.00013
[19 empty] | 3237000000000000 | 0.00021 | 2017000000000000 | 0.00019 | 2020000000000000 | 0.00019 |  |  |  | 2823000000000000 | 0.00023 | 2596000000000000 | 0.00025 | 3700000000000000 | 0.00036 |  |  |  | 1237000000000000 | 0.00012 | 1236000000000000 | 0.00012 | 1382000000000000 | 0.00013
[19 empty] | 3239000000000000 | 0.00021 | 2021000000000000 | 0.00019 | 2024000000000000 | 0.00019 |  |  |  | 2829000000000000 | 0.00023 | 2601000000000000 | 0.00025 | 3708000000000000 | 0.00036 |  |  |  | 1239000000000000 | 0.00012 | 1238000000000000 | 0.00012 | 1385000000000000 | 0.00013
[19 empty] | 3240000000000000 | 0.00021 | 2024000000000000 | 0.00019 | 2027000000000000 | 0.00019 |  |  |  | 2834000000000000 | 0.00023 | 2607000000000000 | 0.00025 | 3715000000000000 | 0.00036 |  |  |  | 1242000000000000 | 0.00012 | 1240000000000000 | 0.00012 | 1387000000000000 | 0.00013
[19 empty] | 3241000000000000 | 0.00021 | 2028000000000000 | 0.00019 | 2031000000000000 | 0.00019 |  |  |  | 2840000000000000 | 0.00023 | 2613000000000000 | 0.00025 | 3723000000000000 | 0.00036 |  |  |  | 1244000000000000 | 0.00012 | 1242000000000000 | 0.00012 | 1389000000000000 | 0.00013
[19 empty] | 3243000000000000 | 0.00021 | 2031000000000000 | 0.00019 | 2034000000000000 | 0.00019 |  |  |  | 2845000000000000 | 0.00023 | 2618000000000000 | 0.00025 | 3730000000000000 | 0.00036 |  |  |  | 1246000000000000 | 0.00012 | 1244000000000000 | 0.00012 | 1391000000000000 | 0.00013
[19 empty] | 3244000000000000 | 0.00021 | 2035000000000000 | 0.00019 | 2038000000000000 | 0.00019 |  |  |  | 2851000000000000 | 0.00023 | 2624000000000000 | 0.00025 | 3738000000000000 | 0.00036 |  |  |  | 1248000000000000 | 0.00012 | 1246000000000000 | 0.00012 | 1393000000000000 | 0.00013
[19 empty] | 3246000000000000 | 0.00021 | 2038000000000000 | 0.00019 | 2041000000000000 | 0.00019 |  |  |  | 2857000000000000 | 0.00023 | 2629000000000000 | 0.00025 | 3745000000000000 | 0.00036 |  |  |  | 1250000000000000 | 0.00012 | 1248000000000000 | 0.00012 | 1395000000000000 | 0.00013
[19 empty] | 3247000000000000 | 0.00021 | 2041000000000000 | 0.00019 | 2045000000000000 | 0.00019 |  |  |  | 2862000000000000 | 0.00023 | 2635000000000000 | 0.00025 | 3753000000000000 | 0.00036 |  |  |  | 1252000000000000 | 0.00012 | 1250000000000000 | 0.00012 | 1397000000000000 | 0.00013
[19 empty] | 3249000000000000 | 0.00021 | 2045000000000000 | 0.00019 | 2048000000000000 | 0.00019 |  |  |  | 2868000000000000 | 0.00023 | 2641000000000000 | 0.00025 | 3760000000000000 | 0.00036 |  |  |  | 1254000000000000 | 0.00012 | 1252000000000000 | 0.00011 | 1400000000000000 | 0.00013
[19 empty] | 3250000000000000 | 0.00021 | 2048000000000000 | 0.00019 | 2052000000000000 | 0.00019 |  |  |  | 2873000000000000 | 0.00023 | 2646000000000000 | 0.00025 | 3767000000000000 | 0.00036 |  |  |  | 1256000000000000 | 0.00012 | 1254000000000000 | 0.00011 | 1402000000000000 | 0.00013
[19 empty] | 3252000000000000 | 0.00021 | 2052000000000000 | 0.00019 | 2055000000000000 | 0.00019 |  |  |  | 2879000000000000 | 0.00023 | 2652000000000000 | 0.00025 | 3775000000000000 | 0.00036 |  |  |  | 1258000000000000 | 0.00012 | 1256000000000000 | 0.00011 | 1404000000000000 | 0.00013
[19 empty] | 3253000000000000 | 0.00021 | 2055000000000000 | 0.00019 | 2059000000000000 | 0.00019 |  |  |  | 2884000000000000 | 0.00023 | 2657000000000000 | 0.00025 | 3782000000000000 | 0.00036 |  |  |  | 1260000000000000 | 0.00012 | 1258000000000000 | 0.00011 | 1406000000000000 | 0.00013
[19 empty] | 3254000000000000 | 0.00021 | 2059000000000000 | 0.00019 | 2062000000000000 | 0.00019 |  |  |  | 2890000000000000 | 0.00023 | 2663000000000000 | 0.00025 | 3789000000000000 | 0.00036 |  |  |  | 1262000000000000 | 0.00012 | 1260000000000000 | 0.00011 | 1408000000000000 | 0.00013
[19 empty] | 3256000000000000 | 0.00021 | 2062000000000000 | 0.00019 | 2066000000000000 | 0.00019 |  |  |  | 2895000000000000 | 0.00023 | 2668000000000000 | 0.00025 | 3797000000000000 | 0.00036 |  |  |  | 1264000000000000 | 0.00012 | 1262000000000000 | 0.00011 | 1410000000000000 | 0.00013
[19 empty] | 3257000000000000 | 0.00021 | 2065000000000000 | 0.00019 | 2069000000000000 | 0.00019 |  |  |  | 2901000000000000 | 0.00023 | 2674000000000000 | 0.00025 | 3804000000000000 | 0.00036 |  |  |  | 1266000000000000 | 0.00012 | 1264000000000000 | 0.00011 | 1412000000000000 | 0.00013
[19 empty] | 3258000000000000 | 0.00021 | 2069000000000000 | 0.00019 | 2073000000000000 | 0.00019 |  |  |  | 2906000000000000 | 0.00023 | 2679000000000000 | 0.00025 | 3811000000000000 | 0.00036 |  |  |  | 1268000000000000 | 0.00012 | 1266000000000000 | 0.00011 | 1414000000000000 | 0.00013
[19 empty] | 3260000000000000 | 0.00021 | 2072000000000000 | 0.00019 | 2076000000000000 | 0.00019 |  |  |  | 2911000000000000 | 0.00023 | 2685000000000000 | 0.00025 | 3819000000000000 | 0.00036 |  |  |  | 1270000000000000 | 0.00012 | 1268000000000000 | 0.00011 | 1416000000000000 | 0.00013
[19 empty] | 3261000000000000 | 0.00021 | 2076000000000000 | 0.00019 | 2080000000000000 | 0.00019 |  |  |  | 2917000000000000 | 0.00023 | 2690000000000000 | 0.00025 | 3826000000000000 | 0.00036 |  |  |  | 1272000000000000 | 0.00012 | 1270000000000000 | 0.00011 | 1419000000000000 | 0.00013
[19 empty] | 3262000000000000 | 0.00021 | 2079000000000000 | 0.00019 | 2083000000000000 | 0.00019 |  |  |  | 2922000000000000 | 0.00023 | 2696000000000000 | 0.00025 | 3833000000000000 | 0.00036 |  |  |  | 1274000000000000 | 0.00012 | 1272000000000000 | 0.00011 | 1421000000000000 | 0.00013
[19 empty] | 3264000000000000 | 0.00021 | 2082000000000000 | 0.00019 | 2087000000000000 | 0.00019 |  |  |  | 2928000000000000 | 0.00023 | 2701000000000000 | 0.00025 | 3841000000000000 | 0.00036 |  |  |  | 1276000000000000 | 0.00012 | 1274000000000000 | 0.00011 | 1423000000000000 | 0.00013
[19 empty] | 3265000000000000 | 0.00021 | 2086000000000000 | 0.00019 | 2090000000000000 | 0.00019 |  |  |  | 2933000000000000 | 0.00023 | 2707000000000000 | 0.00025 | 3848000000000000 | 0.00036 |  |  |  | 1278000000000000 | 0.00012 | 1276000000000000 | 0.00011 | 1425000000000000 | 0.00013
[19 empty] | 3266000000000000 | 0.00021 | 2089000000000000 | 0.00019 | 2094000000000000 | 0.00019 |  |  |  | 2939000000000000 | 0.00023 | 2712000000000000 | 0.00025 | 3855000000000000 | 0.00036 |  |  |  | 1280000000000000 | 0.00012 | 1278000000000000 | 0.00011 | 1427000000000000 | 0.00013
[19 empty] | 3268000000000000 | 0.00021 | 2093000000000000 | 0.00019 | 2097000000000000 | 0.00019 |  |  |  | 2944000000000000 | 0.00023 | 2717000000000000 | 0.00025 | 3862000000000000 | 0.00036 |  |  |  | 1282000000000000 | 0.00012 | 1279000000000000 | 0.00011 | 1429000000000000 | 0.00013
[19 empty] | 3269000000000000 | 0.00021 | 2096000000000000 | 0.00019 | 2101000000000000 | 0.00019 |  |  |  | 2949000000000000 | 0.00023 | 2723000000000000 | 0.00025 | 3870000000000000 | 0.00036 |  |  |  | 1284000000000000 | 0.00012 | 1281000000000000 | 0.00011 | 1431000000000000 | 0.00013
[19 empty] | 3270000000000000 | 0.00021 | 2099000000000000 | 0.00019 | 2104000000000000 | 0.00019 |  |  |  | 2955000000000000 | 0.00023 | 2728000000000000 | 0.00025 | 3877000000000000 | 0.00036 |  |  |  | 1286000000000000 | 0.00012 | 1283000000000000 | 0.00011 | 1433000000000000 | 0.00013
[19 empty] | 3271000000000000 | 0.00021 | 2103000000000000 | 0.00019 | 2107000000000000 | 0.00019 |  |  |  | 2960000000000000 | 0.00023 | 2734000000000000 | 0.00025 | 3884000000000000 | 0.00036 |  |  |  | 1288000000000000 | 0.00012 | 1285000000000000 | 0.00011 | 1435000000000000 | 0.00013
[19 empty] | 3273000000000000 | 0.00021 | 2106000000000000 | 0.00019 | 2111000000000000 | 0.00019 |  |  |  | 2965000000000000 | 0.00023 | 2739000000000000 | 0.00025 | 3891000000000000 | 0.00036 |  |  |  | 1290000000000000 | 0.00012 | 1287000000000000 | 0.00011 | 1437000000000000 | 0.00013
[19 empty] | 3274000000000000 | 0.00021 | 2109000000000000 | 0.00019 | 2114000000000000 | 0.00019 |  |  |  | 2971000000000000 | 0.00023 | 2744000000000000 | 0.00025 | 3898000000000000 | 0.00036 |  |  |  | 1292000000000000 | 0.00012 | 1289000000000000 | 0.00011 | 1439000000000000 | 0.00013
[19 empty] | 3275000000000000 | 0.00021 | 2113000000000000 | 0.00019 | 2118000000000000 | 0.00019 |  |  |  | 2976000000000000 | 0.00023 | 2750000000000000 | 0.00025 | 3905000000000000 | 0.00036 |  |  |  | 1294000000000000 | 0.00012 | 1291000000000000 | 0.00011 | 1441000000000000 | 0.00013
[19 empty] | 3276000000000000 | 0.00021 | 2116000000000000 | 0.00019 | 2121000000000000 | 0.00019 |  |  |  | 2981000000000000 | 0.00023 | 2755000000000000 | 0.00025 | 3913000000000000 | 0.00036 |  |  |  | 1296000000000000 | 0.00012 | 1293000000000000 | 0.00011 | 1443000000000000 | 0.00013
[19 empty] | 3278000000000000 | 0.00021 | 2119000000000000 | 0.00019 | 2124000000000000 | 0.00019 |  |  |  | 2987000000000000 | 0.00023 | 2760000000000000 | 0.00025 | 3920000000000000 | 0.00036 |  |  |  | 1298000000000000 | 0.00012 | 1295000000000000 | 0.00011 | 1445000000000000 | 0.00013
[19 empty] | 3279000000000000 | 0.00021 | 2123000000000000 | 0.00019 | 2128000000000000 | 0.00019 |  |  |  | 2992000000000000 | 0.00023 | 2766000000000000 | 0.00025 | 3927000000000000 | 0.00036 |  |  |  | 1300000000000000 | 0.00012 | 1296000000000000 | 0.00011 | 1447000000000000 | 0.00013
[19 empty] | 3280000000000000 | 0.00021 | 2126000000000000 | 0.00019 | 2131000000000000 | 0.00019 |  |  |  | 2997000000000000 | 0.00023 | 2771000000000000 | 0.00025 | 3934000000000000 | 0.00036 |  |  |  | 1302000000000000 | 0.00012 | 1298000000000000 | 0.00011 | 1449000000000000 | 0.00013
[19 empty] | 3281000000000000 | 0.00021 | 2129000000000000 | 0.00019 | 2135000000000000 | 0.00019 |  |  |  | 3002000000000000 | 0.00023 | 2776000000000000 | 0.00025 | 3941000000000000 | 0.00036 |  |  |  | 1304000000000000 | 0.00012 | 1300000000000000 | 0.00011 | 1451000000000000 | 0.00013
[19 empty] | 3282000000000000 | 0.00021 | 2132000000000000 | 0.00019 | 2138000000000000 | 0.00019 |  |  |  | 3008000000000000 | 0.00023 | 2782000000000000 | 0.00025 | 3948000000000000 | 0.00036 |  |  |  | 1306000000000000 | 0.00012 | 1302000000000000 | 0.00011 | 1453000000000000 | 0.00013
[19 empty] | 3283000000000000 | 0.00021 | 2136000000000000 | 0.00019 | 2141000000000000 | 0.00019 |  |  |  | 3013000000000000 | 0.00023 | 2787000000000000 | 0.00025 | 3955000000000000 | 0.00036 |  |  |  | 1308000000000000 | 0.00012 | 1304000000000000 | 0.00011 | 1455000000000000 | 0.00013
[19 empty] | 3284000000000000 | 0.00021 | 2139000000000000 | 0.00019 | 2145000000000000 | 0.00019 |  |  |  | 3018000000000000 | 0.00023 | 2792000000000000 | 0.00025 | 3962000000000000 | 0.00036 |  |  |  | 1310000000000000 | 0.00012 | 1306000000000000 | 0.00011 | 1457000000000000 | 0.00013
[19 empty] | 3286000000000000 | 0.00021 | 2142000000000000 | 0.00019 | 2148000000000000 | 0.00019 |  |  |  | 3023000000000000 | 0.00023 | 2798000000000000 | 0.00025 | 3969000000000000 | 0.00035 |  |  |  | 1312000000000000 | 0.00012 | 1308000000000000 | 0.00011 | 1459000000000000 | 0.00013
[19 empty] | 3287000000000000 | 0.00021 | 2145000000000000 | 0.00019 | 2151000000000000 | 0.00019 |  |  |  | 3029000000000000 | 0.00023 | 2803000000000000 | 0.00025 | 3976000000000000 | 0.00035 |  |  |  | 1314000000000000 | 0.00011 | 1309000000000000 | 0.00011 | 1461000000000000 | 0.00013
[19 empty] | 3288000000000000 | 0.00021 | 2149000000000000 | 0.00019 | 2155000000000000 | 0.00019 |  |  |  | 3034000000000000 | 0.00023 | 2808000000000000 | 0.00024 | 3983000000000000 | 0.00035 |  |  |  | 1316000000000000 | 0.00011 | 1311000000000000 | 0.00011 | 1463000000000000 | 0.00013
[19 empty] | 3289000000000000 | 0.00021 | 2152000000000000 | 0.00019 | 2158000000000000 | 0.00019 |  |  |  | 3039000000000000 | 0.00023 | 2813000000000000 | 0.00024 | 3990000000000000 | 0.00035 |  |  |  | 1318000000000000 | 0.00011 | 1313000000000000 | 0.00011 | 1465000000000000 | 0.00013
[19 empty] | 3290000000000000 | 0.00021 | 2155000000000000 | 0.00019 | 2161000000000000 | 0.00019 |  |  |  | 3044000000000000 | 0.00023 | 2819000000000000 | 0.00024 | 3997000000000000 | 0.00035 |  |  |  | 1320000000000000 | 0.00011 | 1315000000000000 | 0.00011 | 1467000000000000 | 0.00013
[19 empty] | 3291000000000000 | 0.00021 | 2158000000000000 | 0.00019 | 2164000000000000 | 0.00019 |  |  |  | 3049000000000000 | 0.00023 | 2824000000000000 | 0.00024 | 4004000000000000 | 0.00035 |  |  |  | 1322000000000000 | 0.00011 | 1317000000000000 | 0.00011 | 1469000000000000 | 0.00013
[19 empty] | 3292000000000000 | 0.00021 | 2162000000000000 | 0.00019 | 2168000000000000 | 0.00019 |  |  |  | 3054000000000000 | 0.00023 | 2829000000000000 | 0.00024 | 4011000000000000 | 0.00035 |  |  |  | 1324000000000000 | 0.00011 | 1319000000000000 | 0.00011 | 1471000000000000 | 0.00013
[19 empty] | 3293000000000000 | 0.00021 | 2165000000000000 | 0.00019 | 2171000000000000 | 0.00019 |  |  |  | 3060000000000000 | 0.00023 | 2834000000000000 | 0.00024 | 4018000000000000 | 0.00035 |  |  |  | 1326000000000000 | 0.00011 | 1320000000000000 | 0.00011 | 1473000000000000 | 0.00013
[19 empty] | 3294000000000000 | 0.00021 | 2168000000000000 | 0.00018 | 2174000000000000 | 0.00019 |  |  |  | 3065000000000000 | 0.00023 | 2840000000000000 | 0.00024 | 4025000000000000 | 0.00035 |  |  |  | 1328000000000000 | 0.00011 | 1322000000000000 | 0.00011 | 1475000000000000 | 0.00012
[19 empty] | 3295000000000000 | 0.00021 | 2171000000000000 | 0.00018 | 2178000000000000 | 0.00019 |  |  |  | 3070000000000000 | 0.00023 | 2845000000000000 | 0.00024 | 4032000000000000 | 0.00035 |  |  |  | 1329000000000000 | 0.00011 | 1324000000000000 | 0.00011 | 1477000000000000 | 0.00012
[19 empty] | 3296000000000000 | 0.00021 | 2174000000000000 | 0.00018 | 2181000000000000 | 0.00019 |  |  |  | 3075000000000000 | 0.00023 | 2850000000000000 | 0.00024 | 4039000000000000 | 0.00035 |  |  |  | 1331000000000000 | 0.00011 | 1326000000000000 | 0.00011 | 1479000000000000 | 0.00012
[19 empty] | 3297000000000000 | 0.00021 | 2178000000000000 | 0.00018 | 2184000000000000 | 0.00019 |  |  |  | 3080000000000000 | 0.00023 | 2855000000000000 | 0.00024 | 4045000000000000 | 0.00035 |  |  |  | 1333000000000000 | 0.00011 | 1328000000000000 | 0.00011 | 1481000000000000 | 0.00012
[19 empty] | 3298000000000000 | 0.00021 | 2181000000000000 | 0.00018 | 2187000000000000 | 0.00019 |  |  |  | 3085000000000000 | 0.00023 | 2860000000000000 | 0.00024 | 4052000000000000 | 0.00035 |  |  |  | 1335000000000000 | 0.00011 | 1329000000000000 | 0.00011 | 1483000000000000 | 0.00012
[19 empty] | 3299000000000000 | 0.00021 | 2184000000000000 | 0.00018 | 2190000000000000 | 0.00019 |  |  |  | 3090000000000000 | 0.00023 | 2865000000000000 | 0.00024 | 4059000000000000 | 0.00035 |  |  |  | 1337000000000000 | 0.00011 | 1331000000000000 | 0.00011 | 1485000000000000 | 0.00012
[19 empty] | 3300000000000000 | 0.00021 | 2187000000000000 | 0.00018 | 2194000000000000 | 0.00019 |  |  |  | 3095000000000000 | 0.00023 | 2871000000000000 | 0.00024 | 4066000000000000 | 0.00035 |  |  |  | 1339000000000000 | 0.00011 | 1333000000000000 | 0.00011 | 1487000000000000 | 0.00012
[19 empty] | 3301000000000000 | 0.00021 | 2190000000000000 | 0.00018 | 2197000000000000 | 0.00019 |  |  |  | 3100000000000000 | 0.00023 | 2876000000000000 | 0.00024 | 4073000000000000 | 0.00035 |  |  |  | 1341000000000000 | 0.00011 | 1335000000000000 | 0.00011 | 1489000000000000 | 0.00012
[19 empty] | 3302000000000000 | 0.00021 | 2193000000000000 | 0.00018 | 2200000000000000 | 0.00019 |  |  |  | 3105000000000000 | 0.00023 | 2881000000000000 | 0.00024 | 4080000000000000 | 0.00035 |  |  |  | 1343000000000000 | 0.00011 | 1337000000000000 | 0.00011 | 1491000000000000 | 0.00012
[19 empty] | 3303000000000000 | 0.00021 | 2196000000000000 | 0.00018 | 2203000000000000 | 0.00019 |  |  |  | 3110000000000000 | 0.00023 | 2886000000000000 | 0.00024 | 4086000000000000 | 0.00035 |  |  |  | 1345000000000000 | 0.00011 | 1338000000000000 | 0.00011 | 1493000000000000 | 0.00012
[19 empty] | 3304000000000000 | 0.00021 | 2200000000000000 | 0.00018 | 2206000000000000 | 0.00019 |  |  |  | 3115000000000000 | 0.00023 | 2891000000000000 | 0.00024 | 4093000000000000 | 0.00035 |  |  |  | 1347000000000000 | 0.00011 | 1340000000000000 | 0.00011 | 1495000000000000 | 0.00012
[19 empty] | 3305000000000000 | 0.00021 | 2203000000000000 | 0.00018 | 2210000000000000 | 0.00019 |  |  |  | 3120000000000000 | 0.00022 | 2896000000000000 | 0.00024 | 4100000000000000 | 0.00035 |  |  |  | 1348000000000000 | 0.00011 | 1342000000000000 | 0.00011 | 1496000000000000 | 0.00012
[19 empty] | 3306000000000000 | 0.00021 | 2206000000000000 | 0.00018 | 2213000000000000 | 0.00019 |  |  |  | 3125000000000000 | 0.00022 | 2901000000000000 | 0.00024 | 4107000000000000 | 0.00035 |  |  |  | 1350000000000000 | 0.00011 | 1344000000000000 | 0.00011 | 1498000000000000 | 0.00012
[19 empty] | 3307000000000000 | 0.00021 | 2209000000000000 | 0.00018 | 2216000000000000 | 0.00019 |  |  |  | 3130000000000000 | 0.00022 | 2906000000000000 | 0.00024 | 4113000000000000 | 0.00035 |  |  |  | 1352000000000000 | 0.00011 | 1345000000000000 | 0.00011 | 1500000000000000 | 0.00012
[19 empty] | 3308000000000000 | 0.00021 | 2212000000000000 | 0.00018 | 2219000000000000 | 0.00019 |  |  |  | 3135000000000000 | 0.00022 | 2911000000000000 | 0.00024 | 4120000000000000 | 0.00035 |  |  |  | 1354000000000000 | 0.00011 | 1347000000000000 | 0.00011 | 1502000000000000 | 0.00012
[19 empty] | 3308000000000000 | 0.00021 | 2215000000000000 | 0.00018 | 2222000000000000 | 0.00019 |  |  |  | 3140000000000000 | 0.00022 | 2916000000000000 | 0.00024 | 4127000000000000 | 0.00035 |  |  |  | 1356000000000000 | 0.00011 | 1349000000000000 | 0.00011 | 1504000000000000 | 0.00012
[19 empty] | 3309000000000000 | 0.00021 | 2218000000000000 | 0.00018 | 2225000000000000 | 0.00019 |  |  |  | 3145000000000000 | 0.00022 | 2921000000000000 | 0.00024 | 4133000000000000 | 0.00035 |  |  |  | 1358000000000000 | 0.00011 | 1351000000000000 | 0.00011 | 1506000000000000 | 0.00012
[19 empty] | 3310000000000000 | 0.00021 | 2221000000000000 | 0.00018 | 2229000000000000 | 0.00019 |  |  |  | 3150000000000000 | 0.00022 | 2926000000000000 | 0.00024 | 4140000000000000 | 0.00035 |  |  |  | 1359000000000000 | 0.00011 | 1352000000000000 | 0.00011 | 1508000000000000 | 0.00012
[19 empty] | 3311000000000000 | 0.00021 | 2224000000000000 | 0.00018 | 2232000000000000 | 0.00019 |  |  |  | 3155000000000000 | 0.00022 | 2931000000000000 | 0.00024 | 4147000000000000 | 0.00035 |  |  |  | 1361000000000000 | 0.00011 | 1354000000000000 | 0.00011 | 1510000000000000 | 0.00012
[19 empty] | 3312000000000000 | 0.00021 | 2227000000000000 | 0.00018 | 2235000000000000 | 0.00019 |  |  |  | 3160000000000000 | 0.00022 | 2936000000000000 | 0.00024 | 4153000000000000 | 0.00035 |  |  |  | 1363000000000000 | 0.00011 | 1356000000000000 | 0.00011 | 1512000000000000 | 0.00012
[19 empty] | 3313000000000000 | 0.00021 | 2230000000000000 | 0.00018 | 2238000000000000 | 0.00019 |  |  |  | 3164000000000000 | 0.00022 | 2941000000000000 | 0.00024 | 4160000000000000 | 0.00035 |  |  |  | 1365000000000000 | 0.00011 | 1358000000000000 | 0.00011 | 1513000000000000 | 0.00012
[19 empty] | 3313000000000000 | 0.00021 | 2233000000000000 | 0.00018 | 2241000000000000 | 0.00019 |  |  |  | 3169000000000000 | 0.00022 | 2946000000000000 | 0.00024 | 4166000000000000 | 0.00035 |  |  |  | 1367000000000000 | 0.00011 | 1359000000000000 | 0.00011 | 1515000000000000 | 0.00012
[19 empty] | 3314000000000000 | 0.00021 | 2236000000000000 | 0.00018 | 2244000000000000 | 0.00019 |  |  |  | 3174000000000000 | 0.00022 | 2951000000000000 | 0.00024 | 4173000000000000 | 0.00035 |  |  |  | 1369000000000000 | 0.00011 | 1361000000000000 | 0.00011 | 1517000000000000 | 0.00012
[19 empty] | 3315000000000000 | 0.00021 | 2239000000000000 | 0.00018 | 2247000000000000 | 0.00019 |  |  |  | 3179000000000000 | 0.00022 | 2956000000000000 | 0.00024 | 4180000000000000 | 0.00035 |  |  |  | 1370000000000000 | 0.00011 | 1363000000000000 | 0.00011 | 1519000000000000 | 0.00012
[19 empty] | 3316000000000000 | 0.00021 | 2242000000000000 | 0.00018 | 2250000000000000 | 0.00019 |  |  |  | 3184000000000000 | 0.00022 | 2961000000000000 | 0.00024 | 4186000000000000 | 0.00035 |  |  |  | 1372000000000000 | 0.00011 | 1364000000000000 | 0.00011 | 1521000000000000 | 0.00012
[19 empty] | 3317000000000000 | 0.00021 | 2245000000000000 | 0.00018 | 2253000000000000 | 0.00019 |  |  |  | 3189000000000000 | 0.00022 | 2966000000000000 | 0.00024 | 4193000000000000 | 0.00035 |  |  |  | 1374000000000000 | 0.00011 | 1366000000000000 | 0.00011 | 1523000000000000 | 0.00012
[19 empty] | 3317000000000000 | 0.00021 | 2248000000000000 | 0.00018 | 2256000000000000 | 0.00019 |  |  |  | 3193000000000000 | 0.00022 | 2971000000000000 | 0.00024 | 4199000000000000 | 0.00035 |  |  |  | 1376000000000000 | 0.00011 | 1368000000000000 | 0.00011 | 1524000000000000 | 0.00012
[19 empty] | 3318000000000000 | 0.00021 | 2251000000000000 | 0.00018 | 2259000000000000 | 0.00019 |  |  |  | 3198000000000000 | 0.00022 | 2976000000000000 | 0.00024 | 4206000000000000 | 0.00035 |  |  |  | 1378000000000000 | 0.00011 | 1370000000000000 | 0.00011 | 1526000000000000 | 0.00012
[19 empty] | 3319000000000000 | 0.00021 | 2254000000000000 | 0.00018 | 2262000000000000 | 0.00019 |  |  |  | 3203000000000000 | 0.00022 | 2981000000000000 | 0.00024 | 4212000000000000 | 0.00035 |  |  |  | 1379000000000000 | 0.00011 | 1371000000000000 | 0.00011 | 1528000000000000 | 0.00012
[19 empty] | 3320000000000000 | 0.00021 | 2257000000000000 | 0.00018 | 2266000000000000 | 0.00019 |  |  |  | 3208000000000000 | 0.00022 | 2986000000000000 | 0.00024 | 4219000000000000 | 0.00035 |  |  |  | 1381000000000000 | 0.00011 | 1373000000000000 | 0.00011 | 1530000000000000 | 0.00012
[19 empty] | 3320000000000000 | 0.00021 | 2260000000000000 | 0.00018 | 2269000000000000 | 0.00019 |  |  |  | 3213000000000000 | 0.00022 | 2991000000000000 | 0.00024 | 4225000000000000 | 0.00035 |  |  |  | 1383000000000000 | 0.00011 | 1375000000000000 | 0.00011 | 1532000000000000 | 0.00012
[19 empty] | 3321000000000000 | 0.00021 | 2263000000000000 | 0.00018 | 2272000000000000 | 0.00019 |  |  |  | 3217000000000000 | 0.00022 | 2995000000000000 | 0.00024 | 4232000000000000 | 0.00035 |  |  |  | 1385000000000000 | 0.00011 | 1376000000000000 | 0.00011 | 1534000000000000 | 0.00012
[19 empty] | 3322000000000000 | 0.00021 | 2266000000000000 | 0.00018 | 2275000000000000 | 0.00019 |  |  |  | 3222000000000000 | 0.00022 | 3000000000000000 | 0.00024 | 4238000000000000 | 0.00035 |  |  |  | 1387000000000000 | 0.00011 | 1378000000000000 | 0.00011 | 1535000000000000 | 0.00012
[19 empty] | 3323000000000000 | 0.00021 | 2269000000000000 | 0.00018 | 2278000000000000 | 0.00019 |  |  |  | 3227000000000000 | 0.00022 | 3005000000000000 | 0.00024 | 4244000000000000 | 0.00035 |  |  |  | 1388000000000000 | 0.00011 | 1380000000000000 | 0.00011 | 1537000000000000 | 0.00012
[19 empty] | 3323000000000000 | 0.00021 | 2272000000000000 | 0.00018 | 2281000000000000 | 0.00019 |  |  |  | 3231000000000000 | 0.00022 | 3010000000000000 | 0.00024 | 4251000000000000 | 0.00035 |  |  |  | 1390000000000000 | 0.00011 | 1381000000000000 | 0.00011 | 1539000000000000 | 0.00012
[19 empty] | 3324000000000000 | 0.00021 | 2275000000000000 | 0.00018 | 2284000000000000 | 0.00019 |  |  |  | 3236000000000000 | 0.00022 | 3015000000000000 | 0.00024 | 4257000000000000 | 0.00035 |  |  |  | 1392000000000000 | 0.00011 | 1383000000000000 | 0.00011 | 1541000000000000 | 0.00012
[19 empty] | 3325000000000000 | 0.00021 | 2278000000000000 | 0.00018 | 2287000000000000 | 0.00019 |  |  |  | 3241000000000000 | 0.00022 | 3019000000000000 | 0.00024 | 4264000000000000 | 0.00035 |  |  |  | 1394000000000000 | 0.00011 | 1385000000000000 | 0.00011 | 1543000000000000 | 0.00012
[19 empty] | 3325000000000000 | 0.00021 | 2281000000000000 | 0.00018 | 2290000000000000 | 0.00019 |  |  |  | 3245000000000000 | 0.00022 | 3024000000000000 | 0.00024 | 4270000000000000 | 0.00035 |  |  |  | 1395000000000000 | 0.00011 | 1386000000000000 | 0.00011 | 1544000000000000 | 0.00012
[19 empty] | 3326000000000000 | 0.00021 | 2284000000000000 | 0.00018 | 2293000000000000 | 0.00019 |  |  |  | 3250000000000000 | 0.00022 | 3029000000000000 | 0.00024 | 4276000000000000 | 0.00035 |  |  |  | 1397000000000000 | 0.00011 | 1388000000000000 | 0.00011 | 1546000000000000 | 0.00012
[19 empty] | 3327000000000000 | 0.00021 | 2286000000000000 | 0.00018 | 2295000000000000 | 0.00019 |  |  |  | 3255000000000000 | 0.00022 | 3034000000000000 | 0.00024 | 4283000000000000 | 0.00035 |  |  |  | 1399000000000000 | 0.00011 | 1390000000000000 | 0.00011 | 1548000000000000 | 0.00012
[19 empty] | 3327000000000000 | 0.00021 | 2289000000000000 | 0.00018 | 2298000000000000 | 0.00018 |  |  |  | 3259000000000000 | 0.00022 | 3039000000000000 | 0.00024 | 4289000000000000 | 0.00035 |  |  |  | 1401000000000000 | 0.00011 | 1391000000000000 | 0.00011 | 1550000000000000 | 0.00012
[19 empty] | 3328000000000000 | 0.00021 | 2292000000000000 | 0.00018 | 2301000000000000 | 0.00018 |  |  |  | 3264000000000000 | 0.00022 | 3043000000000000 | 0.00024 | 4295000000000000 | 0.00035 |  |  |  | 1402000000000000 | 0.00011 | 1393000000000000 | 0.00011 | 1551000000000000 | 0.00012
[19 empty] | 3328000000000000 | 0.00021 | 2295000000000000 | 0.00018 | 2304000000000000 | 0.00018 |  |  |  | 3269000000000000 | 0.00022 | 3048000000000000 | 0.00024 | 4301000000000000 | 0.00035 |  |  |  | 1404000000000000 | 0.00011 | 1394000000000000 | 0.00011 | 1553000000000000 | 0.00012
[19 empty] | 3329000000000000 | 0.00021 | 2298000000000000 | 0.00018 | 2307000000000000 | 0.00018 |  |  |  | 3273000000000000 | 0.00022 | 3053000000000000 | 0.00024 | 4308000000000000 | 0.00035 |  |  |  | 1406000000000000 | 0.00011 | 1396000000000000 | 0.00011 | 1555000000000000 | 0.00012
[19 empty] | 3330000000000000 | 0.00021 | 2301000000000000 | 0.00018 | 2310000000000000 | 0.00018 |  |  |  | 3278000000000000 | 0.00022 | 3057000000000000 | 0.00024 | 4314000000000000 | 0.00035 |  |  |  | 1407000000000000 | 0.00011 | 1398000000000000 | 0.00011 | 1557000000000000 | 0.00012
[19 empty] | 3330000000000000 | 0.00021 | 2304000000000000 | 0.00018 | 2313000000000000 | 0.00018 |  |  |  | 3282000000000000 | 0.00022 | 3062000000000000 | 0.00024 | 4320000000000000 | 0.00035 |  |  |  | 1409000000000000 | 0.00011 | 1399000000000000 | 0.00011 | 1558000000000000 | 0.00012
[19 empty] | 3331000000000000 | 0.00021 | 2306000000000000 | 0.00018 | 2316000000000000 | 0.00018 |  |  |  | 3287000000000000 | 0.00022 | 3067000000000000 | 0.00024 | 4326000000000000 | 0.00035 |  |  |  | 1411000000000000 | 0.00011 | 1401000000000000 | 0.00011 | 1560000000000000 | 0.00012
[19 empty] | 3331000000000000 | 0.00021 | 2309000000000000 | 0.00018 | 2319000000000000 | 0.00018 |  |  |  | 3291000000000000 | 0.00022 | 3071000000000000 | 0.00024 | 4333000000000000 | 0.00035 |  |  |  | 1412000000000000 | 0.00011 | 1403000000000000 | 0.00011 | 1562000000000000 | 0.00012
[19 empty] | 3332000000000000 | 0.00021 | 2312000000000000 | 0.00018 | 2322000000000000 | 0.00018 |  |  |  | 3296000000000000 | 0.00022 | 3076000000000000 | 0.00024 | 4339000000000000 | 0.00035 |  |  |  | 1414000000000000 | 0.00011 | 1404000000000000 | 0.00011 | 1564000000000000 | 0.00012
[19 empty] | 3332000000000000 | 0.00021 | 2315000000000000 | 0.00018 | 2325000000000000 | 0.00018 |  |  |  | 3300000000000000 | 0.00022 | 3081000000000000 | 0.00024 | 4345000000000000 | 0.00035 |  |  |  | 1416000000000000 | 0.00011 | 1406000000000000 | 0.00011 | 1565000000000000 | 0.00012
[19 empty] | 3333000000000000 | 0.00021 | 2318000000000000 | 0.00018 | 2328000000000000 | 0.00018 |  |  |  | 3305000000000000 | 0.00022 | 3085000000000000 | 0.00024 | 4351000000000000 | 0.00035 |  |  |  | 1418000000000000 | 0.00011 | 1407000000000000 | 0.00011 | 1567000000000000 | 0.00012
[19 empty] | 3333000000000000 | 0.00021 | 2320000000000000 | 0.00018 | 2330000000000000 | 0.00018 |  |  |  | 3309000000000000 | 0.00022 | 3090000000000000 | 0.00024 | 4357000000000000 | 0.00035 |  |  |  | 1419000000000000 | 0.00011 | 1409000000000000 | 0.00011 | 1569000000000000 | 0.00012
[19 empty] | 3334000000000000 | 0.00021 | 2323000000000000 | 0.00018 | 2333000000000000 | 0.00018 |  |  |  | 3314000000000000 | 0.00022 | 3095000000000000 | 0.00024 | 4363000000000000 | 0.00035 |  |  |  | 1421000000000000 | 0.00011 | 1410000000000000 | 0.00011 | 1570000000000000 | 0.00012
[19 empty] | 3334000000000000 | 0.00021 | 2326000000000000 | 0.00018 | 2336000000000000 | 0.00018 |  |  |  | 3318000000000000 | 0.00022 | 3099000000000000 | 0.00024 | 4369000000000000 | 0.00035 |  |  |  | 1423000000000000 | 0.00011 | 1412000000000000 | 0.00011 | 1572000000000000 | 0.00012
[19 empty] | 3335000000000000 | 0.00021 | 2329000000000000 | 0.00018 | 2339000000000000 | 0.00018 |  |  |  | 3323000000000000 | 0.00022 | 3104000000000000 | 0.00024 | 4375000000000000 | 0.00035 |  |  |  | 1424000000000000 | 0.00011 | 1414000000000000 | 0.00011 | 1574000000000000 | 0.00012
[19 empty] | 3335000000000000 | 0.00021 | 2331000000000000 | 0.00018 | 2342000000000000 | 0.00018 |  |  |  | 3327000000000000 | 0.00022 | 3108000000000000 | 0.00024 | 4381000000000000 | 0.00035 |  |  |  | 1426000000000000 | 0.00011 | 1415000000000000 | 0.00011 | 1576000000000000 | 0.00012
[19 empty] | 3336000000000000 | 0.00021 | 2334000000000000 | 0.00018 | 2345000000000000 | 0.00018 |  |  |  | 3331000000000000 | 0.00022 | 3113000000000000 | 0.00024 | 4387000000000000 | 0.00035 |  |  |  | 1428000000000000 | 0.00011 | 1417000000000000 | 0.00011 | 1577000000000000 | 0.00012
[19 empty] | 3336000000000000 | 0.00021 | 2337000000000000 | 0.00018 | 2347000000000000 | 0.00018 |  |  |  | 3336000000000000 | 0.00022 | 3117000000000000 | 0.00024 | 4394000000000000 | 0.00035 |  |  |  | 1429000000000000 | 0.00011 | 1418000000000000 | 0.00011 | 1579000000000000 | 0.00012
[19 empty] | 3337000000000000 | 0.00021 | 2340000000000000 | 0.00018 | 2350000000000000 | 0.00018 |  |  |  | 3340000000000000 | 0.00022 | 3122000000000000 | 0.00024 | 4399000000000000 | 0.00035 |  |  |  | 1431000000000000 | 0.00011 | 1420000000000000 | 0.00011 | 1581000000000000 | 0.00012
[19 empty] | 3337000000000000 | 0.00021 | 2342000000000000 | 0.00018 | 2353000000000000 | 0.00018 |  |  |  | 3345000000000000 | 0.00022 | 3126000000000000 | 0.00024 | 4405000000000000 | 0.00035 |  |  |  | 1432000000000000 | 0.00011 | 1421000000000000 | 0.00011 | 1582000000000000 | 0.00012
[19 empty] | 3337000000000000 | 0.00021 | 2345000000000000 | 0.00018 | 2356000000000000 | 0.00018 |  |  |  | 3349000000000000 | 0.00022 | 3131000000000000 | 0.00024 | 4411000000000000 | 0.00035 |  |  |  | 1434000000000000 | 0.00011 | 1423000000000000 | 0.00011 | 1584000000000000 | 0.00012
[19 empty] | 3338000000000000 | 0.00021 | 2348000000000000 | 0.00018 | 2359000000000000 | 0.00018 |  |  |  | 3353000000000000 | 0.00022 | 3135000000000000 | 0.00024 | 4417000000000000 | 0.00035 |  |  |  | 1436000000000000 | 0.00011 | 1424000000000000 | 0.00011 | 1586000000000000 | 0.00012
[19 empty] | 3338000000000000 | 0.00021 | 2350000000000000 | 0.00018 | 2361000000000000 | 0.00018 |  |  |  | 3358000000000000 | 0.00022 | 3140000000000000 | 0.00024 | 4423000000000000 | 0.00035 |  |  |  | 1437000000000000 | 0.00011 | 1426000000000000 | 0.00011 | 1587000000000000 | 0.00012
[19 empty] | 3339000000000000 | 0.00021 | 2353000000000000 | 0.00018 | 2364000000000000 | 0.00018 |  |  |  | 3362000000000000 | 0.00022 | 3144000000000000 | 0.00024 | 4429000000000000 | 0.00035 |  |  |  | 1439000000000000 | 0.00011 | 1427000000000000 | 0.00011 | 1589000000000000 | 0.00012
[19 empty] | 3339000000000000 | 0.00021 | 2356000000000000 | 0.00018 | 2367000000000000 | 0.00018 |  |  |  | 3366000000000000 | 0.00022 | 3149000000000000 | 0.00024 | 4435000000000000 | 0.00035 |  |  |  | 1441000000000000 | 0.00011 | 1429000000000000 | 0.00011 | 1591000000000000 | 0.00012
[19 empty] | 3339000000000000 | 0.00021 | 2358000000000000 | 0.00018 | 2370000000000000 | 0.00018 |  |  |  | 3371000000000000 | 0.00022 | 3153000000000000 | 0.00024 | 4441000000000000 | 0.00035 |  |  |  | 1442000000000000 | 0.00011 | 1430000000000000 | 0.00011 | 1592000000000000 | 0.00012
[19 empty] | 3340000000000000 | 0.00021 | 2361000000000000 | 0.00018 | 2372000000000000 | 0.00018 |  |  |  | 3375000000000000 | 0.00022 | 3158000000000000 | 0.00024 | 4447000000000000 | 0.00035 |  |  |  | 1444000000000000 | 0.00011 | 1432000000000000 | 0.00011 | 1594000000000000 | 0.00012
[19 empty] | 3340000000000000 | 0.00021 | 2364000000000000 | 0.00018 | 2375000000000000 | 0.00018 |  |  |  | 3379000000000000 | 0.00022 | 3162000000000000 | 0.00024 | 4453000000000000 | 0.00035 |  |  |  | 1445000000000000 | 0.00011 | 1433000000000000 | 0.00011 | 1595000000000000 | 0.00012
[19 empty] | 3340000000000000 | 0.00021 | 2366000000000000 | 0.00018 | 2378000000000000 | 0.00018 |  |  |  | 3383000000000000 | 0.00022 | 3166000000000000 | 0.00024 | 4458000000000000 | 0.00035 |  |  |  | 1447000000000000 | 0.00011 | 1435000000000000 | 0.00011 | 1597000000000000 | 0.00012
[19 empty] | 3341000000000000 | 0.00021 | 2369000000000000 | 0.00018 | 2381000000000000 | 0.00018 |  |  |  | 3388000000000000 | 0.00022 | 3171000000000000 | 0.00024 | 4464000000000000 | 0.00035 |  |  |  | 1449000000000000 | 0.00011 | 1436000000000000 | 0.00011 | 1599000000000000 | 0.00012
[19 empty] | 3341000000000000 | 0.00021 | 2372000000000000 | 0.00018 | 2383000000000000 | 0.00018 |  |  |  | 3392000000000000 | 0.00022 | 3175000000000000 | 0.00024 | 4470000000000000 | 0.00035 |  |  |  | 1450000000000000 | 0.00011 | 1438000000000000 | 0.00011 | 1600000000000000 | 0.00012
[19 empty] | 3341000000000000 | 0.00021 | 2374000000000000 | 0.00018 | 2386000000000000 | 0.00018 |  |  |  | 3396000000000000 | 0.00022 | 3179000000000000 | 0.00024 | 4476000000000000 | 0.00035 |  |  |  | 1452000000000000 | 0.00011 | 1439000000000000 | 0.00011 | 1602000000000000 | 0.00012
[19 empty] | 3342000000000000 | 0.00021 | 2377000000000000 | 0.00018 | 2389000000000000 | 0.00018 |  |  |  | 3400000000000000 | 0.00022 | 3184000000000000 | 0.00024 | 4482000000000000 | 0.00035 |  |  |  | 1453000000000000 | 0.00011 | 1441000000000000 | 0.00011 | 1604000000000000 | 0.00012
[19 empty] | 3342000000000000 | 0.00021 | 2379000000000000 | 0.00018 | 2391000000000000 | 0.00018 |  |  |  | 3405000000000000 | 0.00022 | 3188000000000000 | 0.00024 | 4487000000000000 | 0.00035 |  |  |  | 1455000000000000 | 0.00011 | 1442000000000000 | 0.00011 | 1605000000000000 | 0.00012
[19 empty] | 3342000000000000 | 0.00021 | 2382000000000000 | 0.00018 | 2394000000000000 | 0.00018 |  |  |  | 3409000000000000 | 0.00022 | 3192000000000000 | 0.00024 | 4493000000000000 | 0.00035 |  |  |  | 1456000000000000 | 0.00011 | 1444000000000000 | 0.00011 | 1607000000000000 | 0.00012
[19 empty] | 3342000000000000 | 0.00021 | 2385000000000000 | 0.00018 | 2397000000000000 | 0.00018 |  |  |  | 3413000000000000 | 0.00022 | 3197000000000000 | 0.00024 | 4499000000000000 | 0.00035 |  |  |  | 1458000000000000 | 0.00011 | 1445000000000000 | 0.00011 | 1608000000000000 | 0.00012
[19 empty] | 3343000000000000 | 0.00021 | 2387000000000000 | 0.00018 | 2399000000000000 | 0.00018 |  |  |  | 3417000000000000 | 0.00022 | 3201000000000000 | 0.00024 | 4504000000000000 | 0.00035 |  |  |  | 1460000000000000 | 0.00011 | 1447000000000000 | 0.00011 | 1610000000000000 | 0.00012
[19 empty] | 3343000000000000 | 0.00021 | 2390000000000000 | 0.00018 | 2402000000000000 | 0.00018 |  |  |  | 3421000000000000 | 0.00022 | 3205000000000000 | 0.00024 | 4510000000000000 | 0.00035 |  |  |  | 1461000000000000 | 0.00011 | 1448000000000000 | 0.00011 | 1611000000000000 | 0.00012
[19 empty] | 3343000000000000 | 0.00021 | 2392000000000000 | 0.00018 | 2405000000000000 | 0.00018 |  |  |  | 3425000000000000 | 0.00022 | 3210000000000000 | 0.00024 | 4516000000000000 | 0.00035 |  |  |  | 1463000000000000 | 0.00011 | 1450000000000000 | 0.00011 | 1613000000000000 | 0.00012
[19 empty] | 3343000000000000 | 0.00021 | 2395000000000000 | 0.00018 | 2407000000000000 | 0.00018 |  |  |  | 3429000000000000 | 0.00022 | 3214000000000000 | 0.00024 | 4521000000000000 | 0.00035 |  |  |  | 1464000000000000 | 0.00011 | 1451000000000000 | 0.00011 | 1615000000000000 | 0.00012
[19 empty] | 3343000000000000 | 0.00021 | 2397000000000000 | 0.00018 | 2410000000000000 | 0.00018 |  |  |  | 3434000000000000 | 0.00022 | 3218000000000000 | 0.00024 | 4527000000000000 | 0.00035 |  |  |  | 1466000000000000 | 0.00011 | 1452000000000000 | 0.00011 | 1616000000000000 | 0.00012
[19 empty] | 3344000000000000 | 0.00021 | 2400000000000000 | 0.00018 | 2413000000000000 | 0.00018 |  |  |  | 3438000000000000 | 0.00022 | 3222000000000000 | 0.00024 | 4533000000000000 | 0.00034 |  |  |  | 1467000000000000 | 0.00011 | 1454000000000000 | 0.00011 | 1618000000000000 | 0.00012
[19 empty] | 3344000000000000 | 0.00021 | 2402000000000000 | 0.00018 | 2415000000000000 | 0.00018 |  |  |  | 3442000000000000 | 0.00022 | 3227000000000000 | 0.00024 | 4538000000000000 | 0.00034 |  |  |  | 1469000000000000 | 0.00011 | 1455000000000000 | 0.00011 | 1619000000000000 | 0.00012
[19 empty] | 3344000000000000 | 0.00021 | 2405000000000000 | 0.00018 | 2418000000000000 | 0.00018 |  |  |  | 3446000000000000 | 0.00022 | 3231000000000000 | 0.00024 | 4544000000000000 | 0.00034 |  |  |  | 1470000000000000 | 0.00011 | 1457000000000000 | 0.00011 | 1621000000000000 | 0.00012
[19 empty] | 3344000000000000 | 0.00021 | 2407000000000000 | 0.00018 | 2420000000000000 | 0.00018 |  |  |  | 3450000000000000 | 0.00022 | 3235000000000000 | 0.00024 | 4549000000000000 | 0.00034 |  |  |  | 1472000000000000 | 0.00011 | 1458000000000000 | 0.00011 | 1622000000000000 | 0.00012
[19 empty] | 3344000000000000 | 0.00021 | 2410000000000000 | 0.00018 | 2423000000000000 | 0.00018 |  |  |  | 3454000000000000 | 0.00022 | 3239000000000000 | 0.00024 | 4555000000000000 | 0.00034 |  |  |  | 1473000000000000 | 0.00011 | 1460000000000000 | 0.00011 | 1624000000000000 | 0.00012
[19 empty] | 3344000000000000 | 0.00021 | 2412000000000000 | 0.00018 | 2426000000000000 | 0.00018 |  |  |  | 3458000000000000 | 0.00022 | 3243000000000000 | 0.00024 | 4560000000000000 | 0.00034 |  |  |  | 1475000000000000 | 0.00011 | 1461000000000000 | 0.00011 | 1625000000000000 | 0.00012
[19 empty] | 3345000000000000 | 0.00021 | 2415000000000000 | 0.00018 | 2428000000000000 | 0.00018 |  |  |  | 3462000000000000 | 0.00022 | 3247000000000000 | 0.00024 | 4566000000000000 | 0.00034 |  |  |  | 1476000000000000 | 0.00011 | 1462000000000000 | 0.00011 | 1627000000000000 | 0.00012
[19 empty] | 3345000000000000 | 0.00021 | 2417000000000000 | 0.00018 | 2431000000000000 | 0.00018 |  |  |  | 3466000000000000 | 0.00022 | 3251000000000000 | 0.00024 | 4571000000000000 | 0.00034 |  |  |  | 1478000000000000 | 0.00011 | 1464000000000000 | 0.00011 | 1628000000000000 | 0.00012
[19 empty] | 3345000000000000 | 0.00021 | 2420000000000000 | 0.00018 | 2433000000000000 | 0.00018 |  |  |  | 3470000000000000 | 0.00022 | 3256000000000000 | 0.00024 | 4577000000000000 | 0.00034 |  |  |  | 1479000000000000 | 0.00011 | 1465000000000000 | 0.00011 | 1630000000000000 | 0.00012
[19 empty] | 3345000000000000 | 0.00021 | 2422000000000000 | 0.00018 | 2436000000000000 | 0.00018 |  |  |  | 3474000000000000 | 0.00022 | 3260000000000000 | 0.00024 | 4582000000000000 | 0.00034 |  |  |  | 1481000000000000 | 0.00011 | 1467000000000000 | 0.00011 | 1631000000000000 | 0.00012
[19 empty] | 3345000000000000 | 0.00021 | 2425000000000000 | 0.00018 | 2438000000000000 | 0.00018 |  |  |  | 3478000000000000 | 0.00022 | 3264000000000000 | 0.00024 | 4587000000000000 | 0.00034 |  |  |  | 1482000000000000 | 0.00011 | 1468000000000000 | 0.00011 | 1633000000000000 | 0.00012
[19 empty] | 3345000000000000 | 0.00021 | 2427000000000000 | 0.00018 | 2441000000000000 | 0.00018 |  |  |  | 3482000000000000 | 0.00022 | 3268000000000000 | 0.00024 | 4593000000000000 | 0.00034 |  |  |  | 1484000000000000 | 0.00011 | 1469000000000000 | 0.00011 | 1634000000000000 | 0.00012
[19 empty] | 3345000000000000 | 0.00021 | 2430000000000000 | 0.00018 | 2443000000000000 | 0.00018 |  |  |  | 3486000000000000 | 0.00022 | 3272000000000000 | 0.00024 | 4598000000000000 | 0.00034 |  |  |  | 1485000000000000 | 0.00011 | 1471000000000000 | 0.00011 | 1636000000000000 | 0.00012
[19 empty] | 3345000000000000 | 0.00021 | 2432000000000000 | 0.00018 | 2446000000000000 | 0.00018 |  |  |  | 3489000000000000 | 0.00022 | 3276000000000000 | 0.00024 | 4604000000000000 | 0.00034 |  |  |  | 1487000000000000 | 0.00011 | 1472000000000000 | 0.00011 | 1637000000000000 | 0.00012
[19 empty] | 3345000000000000 | 0.00021 | 2435000000000000 | 0.00018 | 2448000000000000 | 0.00018 |  |  |  | 3493000000000000 | 0.00022 | 3280000000000000 | 0.00024 | 4609000000000000 | 0.00034 |  |  |  | 1488000000000000 | 0.00011 | 1473000000000000 | 0.00011 | 1639000000000000 | 0.00012
[19 empty] | 3345000000000000 | 0.00021 | 2437000000000000 | 0.00018 | 2451000000000000 | 0.00018 |  |  |  | 3497000000000000 | 0.00022 | 3284000000000000 | 0.00024 | 4614000000000000 | 0.00034 |  |  |  | 1489000000000000 | 0.00011 | 1475000000000000 | 0.00011 | 1640000000000000 | 0.00012
[19 empty] | 3345000000000000 | 0.00021 | 2439000000000000 | 0.00018 | 2453000000000000 | 0.00018 |  |  |  | 3501000000000000 | 0.00022 | 3288000000000000 | 0.00024 | 4620000000000000 | 0.00034 |  |  |  | 1491000000000000 | 0.00011 | 1476000000000000 | 0.00011 | 1642000000000000 | 0.00012
[19 empty] | 3345000000000000 | 0.00021 | 2442000000000000 | 0.00018 | 2456000000000000 | 0.00018 |  |  |  | 3505000000000000 | 0.00022 | 3292000000000000 | 0.00024 | 4625000000000000 | 0.00034 |  |  |  | 1492000000000000 | 0.00011 | 1478000000000000 | 0.00011 | 1643000000000000 | 0.00012
[19 empty] | 3345000000000000 | 0.00021 | 2444000000000000 | 0.00018 | 2458000000000000 | 0.00018 |  |  |  | 3509000000000000 | 0.00022 | 3296000000000000 | 0.00024 | 4630000000000000 | 0.00034 |  |  |  | 1494000000000000 | 0.00011 | 1479000000000000 | 0.00011 | 1645000000000000 | 0.00012
[19 empty] | 3345000000000000 | 0.00021 | 2446000000000000 | 0.00018 | 2461000000000000 | 0.00018 |  |  |  | 3513000000000000 | 0.00022 | 3300000000000000 | 0.00024 | 4635000000000000 | 0.00034 |  |  |  | 1495000000000000 | 0.00011 | 1480000000000000 | 0.00011 | 1646000000000000 | 0.00012
[19 empty] | 3345000000000000 | 0.00021 | 2449000000000000 | 0.00018 | 2463000000000000 | 0.00018 |  |  |  | 3516000000000000 | 0.00022 | 3304000000000000 | 0.00024 | 4641000000000000 | 0.00034 |  |  |  | 1497000000000000 | 0.00011 | 1482000000000000 | 0.00011 | 1648000000000000 | 0.00012
[19 empty] | 3345000000000000 | 0.00021 | 2451000000000000 | 0.00018 | 2466000000000000 | 0.00018 |  |  |  | 3520000000000000 | 0.00022 | 3308000000000000 | 0.00024 | 4646000000000000 | 0.00034 |  |  |  | 1498000000000000 | 0.00011 | 1483000000000000 | 0.00011 | 1649000000000000 | 0.00012
[19 empty] | 3345000000000000 | 0.00021 | 2454000000000000 | 0.00018 | 2468000000000000 | 0.00018 |  |  |  | 3524000000000000 | 0.00022 | 3312000000000000 | 0.00024 | 4651000000000000 | 0.00034 |  |  |  | 1499000000000000 | 0.00011 | 1484000000000000 | 0.00011 | 1650000000000000 | 0.00012
[19 empty] | 3345000000000000 | 0.00021 | 2456000000000000 | 0.00018 | 2470000000000000 | 0.00018 |  |  |  | 3528000000000000 | 0.00022 | 3316000000000000 | 0.00024 | 4656000000000000 | 0.00034 |  |  |  | 1501000000000000 | 0.00011 | 1486000000000000 | 0.00011 | 1652000000000000 | 0.00012
[19 empty] | 3345000000000000 | 0.00021 | 2458000000000000 | 0.00018 | 2473000000000000 | 0.00018 |  |  |  | 3531000000000000 | 0.00022 | 3320000000000000 | 0.00024 | 4661000000000000 | 0.00034 |  |  |  | 1502000000000000 | 0.00011 | 1487000000000000 | 0.00011 | 1653000000000000 | 0.00012
[19 empty] | 3345000000000000 | 0.00021 | 2461000000000000 | 0.00018 | 2475000000000000 | 0.00018 |  |  |  | 3535000000000000 | 0.00022 | 3324000000000000 | 0.00024 | 4667000000000000 | 0.00034 |  |  |  | 1504000000000000 | 0.00011 | 1488000000000000 | 0.00011 | 1655000000000000 | 0.00012
[19 empty] | 3345000000000000 | 0.00021 | 2463000000000000 | 0.00018 | 2478000000000000 | 0.00018 |  |  |  | 3539000000000000 | 0.00022 | 3327000000000000 | 0.00024 | 4672000000000000 | 0.00034 |  |  |  | 1505000000000000 | 0.00011 | 1490000000000000 | 0.00011 | 1656000000000000 | 0.00012
[19 empty] | 3345000000000000 | 0.00021 | 2465000000000000 | 0.00018 | 2480000000000000 | 0.00018 |  |  |  | 3543000000000000 | 0.00022 | 3331000000000000 | 0.00024 | 4677000000000000 | 0.00034 |  |  |  | 1506000000000000 | 0.00011 | 1491000000000000 | 0.00011 | 1657000000000000 | 0.00012
[19 empty] | 3345000000000000 | 0.00021 | 2467000000000000 | 0.00018 | 2482000000000000 | 0.00018 |  |  |  | 3546000000000000 | 0.00022 | 3335000000000000 | 0.00024 | 4682000000000000 | 0.00034 |  |  |  | 1508000000000000 | 0.00011 | 1492000000000000 | 0.00011 | 1659000000000000 | 0.00012
[19 empty] | 3344000000000000 | 0.00021 | 2470000000000000 | 0.00018 | 2485000000000000 | 0.00018 |  |  |  | 3550000000000000 | 0.00022 | 3339000000000000 | 0.00024 | 4687000000000000 | 0.00034 |  |  |  | 1509000000000000 | 0.00011 | 1493000000000000 | 0.00011 | 1660000000000000 | 0.00012
[19 empty] | 3344000000000000 | 0.00021 | 2472000000000000 | 0.00018 | 2487000000000000 | 0.00018 |  |  |  | 3553000000000000 | 0.00022 | 3343000000000000 | 0.00024 | 4692000000000000 | 0.00034 |  |  |  | 1511000000000000 | 0.00011 | 1495000000000000 | 0.00011 | 1662000000000000 | 0.00012
[19 empty] | 3344000000000000 | 0.00021 | 2474000000000000 | 0.00018 | 2489000000000000 | 0.00018 |  |  |  | 3557000000000000 | 0.00022 | 3347000000000000 | 0.00024 | 4697000000000000 | 0.00034 |  |  |  | 1512000000000000 | 0.00011 | 1496000000000000 | 0.00011 | 1663000000000000 | 0.00012
[19 empty] | 3344000000000000 | 0.00021 | 2477000000000000 | 0.00018 | 2492000000000000 | 0.00018 |  |  |  | 3561000000000000 | 0.00022 | 3350000000000000 | 0.00024 | 4702000000000000 | 0.00034 |  |  |  | 1513000000000000 | 0.00011 | 1497000000000000 | 0.00011 | 1664000000000000 | 0.00012
[19 empty] | 3344000000000000 | 0.00021 | 2479000000000000 | 0.00018 | 2494000000000000 | 0.00018 |  |  |  | 3564000000000000 | 0.00022 | 3354000000000000 | 0.00024 | 4707000000000000 | 0.00034 |  |  |  | 1515000000000000 | 0.00011 | 1499000000000000 | 0.00011 | 1666000000000000 | 0.00012
[19 empty] | 3344000000000000 | 0.00021 | 2481000000000000 | 0.00018 | 2496000000000000 | 0.00018 |  |  |  | 3568000000000000 | 0.00022 | 3358000000000000 | 0.00024 | 4712000000000000 | 0.00034 |  |  |  | 1516000000000000 | 0.00011 | 1500000000000000 | 0.00011 | 1667000000000000 | 0.00012
[19 empty] | 3343000000000000 | 0.00021 | 2483000000000000 | 0.00018 | 2499000000000000 | 0.00018 |  |  |  | 3571000000000000 | 0.00022 | 3362000000000000 | 0.00024 | 4717000000000000 | 0.00034 |  |  |  | 1517000000000000 | 0.00011 | 1501000000000000 | 0.00011 | 1668000000000000 | 0.00012
[19 empty] | 3343000000000000 | 0.00021 | 2485000000000000 | 0.00018 | 2501000000000000 | 0.00018 |  |  |  | 3575000000000000 | 0.00022 | 3365000000000000 | 0.00024 | 4722000000000000 | 0.00034 |  |  |  | 1519000000000000 | 0.00011 | 1502000000000000 | 0.00011 | 1670000000000000 | 0.00012
[19 empty] | 3343000000000000 | 0.00021 | 2488000000000000 | 0.00018 | 2503000000000000 | 0.00018 |  |  |  | 3578000000000000 | 0.00022 | 3369000000000000 | 0.00024 | 4727000000000000 | 0.00034 |  |  |  | 1520000000000000 | 0.00011 | 1504000000000000 | 0.00011 | 1671000000000000 | 0.00012
[19 empty] | 3343000000000000 | 0.00021 | 2490000000000000 | 0.00018 | 2506000000000000 | 0.00018 |  |  |  | 3582000000000000 | 0.00022 | 3373000000000000 | 0.00024 | 4732000000000000 | 0.00034 |  |  |  | 1521000000000000 | 0.00011 | 1505000000000000 | 0.00011 | 1672000000000000 | 0.00012
[19 empty] | 3343000000000000 | 0.00021 | 2492000000000000 | 0.00018 | 2508000000000000 | 0.00018 |  |  |  | 3585000000000000 | 0.00022 | 3377000000000000 | 0.00024 | 4737000000000000 | 0.00034 |  |  |  | 1523000000000000 | 0.00011 | 1506000000000000 | 0.00011 | 1674000000000000 | 0.00012
[19 empty] | 3342000000000000 | 0.00021 | 2494000000000000 | 0.00018 | 2510000000000000 | 0.00018 |  |  |  | 3589000000000000 | 0.00022 | 3380000000000000 | 0.00024 | 4742000000000000 | 0.00034 |  |  |  | 1524000000000000 | 0.00011 | 1507000000000000 | 0.00011 | 1675000000000000 | 0.00012
[19 empty] | 3342000000000000 | 0.00021 | 2496000000000000 | 0.00018 | 2512000000000000 | 0.00018 |  |  |  | 3592000000000000 | 0.00022 | 3384000000000000 | 0.00024 | 4746000000000000 | 0.00034 |  |  |  | 1525000000000000 | 0.00011 | 1509000000000000 | 0.00011 | 1676000000000000 | 0.00012
[19 empty] | 3342000000000000 | 0.00021 | 2499000000000000 | 0.00018 | 2515000000000000 | 0.00018 |  |  |  | 3596000000000000 | 0.00022 | 3388000000000000 | 0.00024 | 4751000000000000 | 0.00034 |  |  |  | 1527000000000000 | 0.00011 | 1510000000000000 | 0.00011 | 1678000000000000 | 0.00012
[19 empty] | 3342000000000000 | 0.00021 | 2501000000000000 | 0.00018 | 2517000000000000 | 0.00018 |  |  |  | 3599000000000000 | 0.00022 | 3391000000000000 | 0.00024 | 4756000000000000 | 0.00034 |  |  |  | 1528000000000000 | 0.00011 | 1511000000000000 | 0.00011 | 1679000000000000 | 0.00012
[19 empty] | 3341000000000000 | 0.00021 | 2503000000000000 | 0.00018 | 2519000000000000 | 0.00018 |  |  |  | 3603000000000000 | 0.00022 | 3395000000000000 | 0.00024 | 4761000000000000 | 0.00034 |  |  |  | 1529000000000000 | 0.00011 | 1512000000000000 | 0.00011 | 1680000000000000 | 0.00012
[19 empty] | 3341000000000000 | 0.00021 | 2505000000000000 | 0.00018 | 2521000000000000 | 0.00018 |  |  |  | 3606000000000000 | 0.00022 | 3399000000000000 | 0.00024 | 4766000000000000 | 0.00034 |  |  |  | 1531000000000000 | 0.00011 | 1513000000000000 | 0.00011 | 1682000000000000 | 0.00012
[19 empty] | 3341000000000000 | 0.00021 | 2507000000000000 | 0.00018 | 2523000000000000 | 0.00018 |  |  |  | 3610000000000000 | 0.00022 | 3402000000000000 | 0.00024 | 4770000000000000 | 0.00034 |  |  |  | 1532000000000000 | 0.00011 | 1515000000000000 | 0.00011 | 1683000000000000 | 0.00012
[19 empty] | 3340000000000000 | 0.00021 | 2509000000000000 | 0.00018 | 2526000000000000 | 0.00018 |  |  |  | 3613000000000000 | 0.00022 | 3406000000000000 | 0.00024 | 4775000000000000 | 0.00034 |  |  |  | 1533000000000000 | 0.00011 | 1516000000000000 | 0.00011 | 1684000000000000 | 0.00012
[19 empty] | 3340000000000000 | 0.00021 | 2511000000000000 | 0.00018 | 2528000000000000 | 0.00018 |  |  |  | 3616000000000000 | 0.00022 | 3409000000000000 | 0.00024 | 4780000000000000 | 0.00034 |  |  |  | 1534000000000000 | 0.00011 | 1517000000000000 | 0.00011 | 1686000000000000 | 0.00012
[19 empty] | 3340000000000000 | 0.00021 | 2514000000000000 | 0.00018 | 2530000000000000 | 0.00018 |  |  |  | 3620000000000000 | 0.00022 | 3413000000000000 | 0.00024 | 4784000000000000 | 0.00034 |  |  |  | 1536000000000000 | 0.00011 | 1518000000000000 | 0.00011 | 1687000000000000 | 0.00012
[19 empty] | 3339000000000000 | 0.00021 | 2516000000000000 | 0.00018 | 2532000000000000 | 0.00018 |  |  |  | 3623000000000000 | 0.00022 | 3416000000000000 | 0.00024 | 4789000000000000 | 0.00034 |  |  |  | 1537000000000000 | 0.00011 | 1519000000000000 | 0.00011 | 1688000000000000 | 0.00012
[19 empty] | 3339000000000000 | 0.00021 | 2518000000000000 | 0.00018 | 2534000000000000 | 0.00018 |  |  |  | 3626000000000000 | 0.00022 | 3420000000000000 | 0.00024 | 4794000000000000 | 0.00034 |  |  |  | 1538000000000000 | 0.00011 | 1521000000000000 | 0.00011 | 1689000000000000 | 0.00012
[19 empty] | 3339000000000000 | 0.00021 | 2520000000000000 | 0.00018 | 2537000000000000 | 0.00018 |  |  |  | 3630000000000000 | 0.00022 | 3423000000000000 | 0.00024 | 4798000000000000 | 0.00034 |  |  |  | 1540000000000000 | 0.00011 | 1522000000000000 | 0.00011 | 1691000000000000 | 0.00012
[19 empty] | 3338000000000000 | 0.00021 | 2522000000000000 | 0.00018 | 2539000000000000 | 0.00018 |  |  |  | 3633000000000000 | 0.00022 | 3427000000000000 | 0.00024 | 4803000000000000 | 0.00034 |  |  |  | 1541000000000000 | 0.00011 | 1523000000000000 | 0.00011 | 1692000000000000 | 0.00012
[19 empty] | 3338000000000000 | 0.00021 | 2524000000000000 | 0.00018 | 2541000000000000 | 0.00018 |  |  |  | 3636000000000000 | 0.00022 | 3430000000000000 | 0.00024 | 4808000000000000 | 0.00034 |  |  |  | 1542000000000000 | 0.00011 | 1524000000000000 | 0.00011 | 1693000000000000 | 0.00012
[19 empty] | 3337000000000000 | 0.00021 | 2526000000000000 | 0.00018 | 2543000000000000 | 0.00018 |  |  |  | 3639000000000000 | 0.00022 | 3434000000000000 | 0.00024 | 4812000000000000 | 0.00034 |  |  |  | 1543000000000000 | 0.00011 | 1525000000000000 | 0.00011 | 1694000000000000 | 0.00012
[19 empty] | 3337000000000000 | 0.00021 | 2528000000000000 | 0.00018 | 2545000000000000 | 0.00018 |  |  |  | 3643000000000000 | 0.00022 | 3437000000000000 | 0.00024 | 4817000000000000 | 0.00034 |  |  |  | 1544000000000000 | 0.00011 | 1526000000000000 | 0.00011 | 1696000000000000 | 0.00012
[19 empty] | 3337000000000000 | 0.00021 | 2530000000000000 | 0.00018 | 2547000000000000 | 0.00018 |  |  |  | 3646000000000000 | 0.00022 | 3441000000000000 | 0.00024 | 4821000000000000 | 0.00034 |  |  |  | 1546000000000000 | 0.00011 | 1528000000000000 | 0.00011 | 1697000000000000 | 0.00012
[19 empty] | 3336000000000000 | 0.00021 | 2532000000000000 | 0.00018 | 2549000000000000 | 0.00018 |  |  |  | 3649000000000000 | 0.00022 | 3444000000000000 | 0.00024 | 4826000000000000 | 0.00034 |  |  |  | 1547000000000000 | 0.00011 | 1529000000000000 | 0.00011 | 1698000000000000 | 0.00012
[19 empty] | 3336000000000000 | 0.00021 | 2534000000000000 | 0.00018 | 2551000000000000 | 0.00018 |  |  |  | 3652000000000000 | 0.00022 | 3448000000000000 | 0.00024 | 4830000000000000 | 0.00034 |  |  |  | 1548000000000000 | 0.00011 | 1530000000000000 | 0.00011 | 1699000000000000 | 0.00012
[19 empty] | 3335000000000000 | 0.00021 | 2536000000000000 | 0.00018 | 2553000000000000 | 0.00018 |  |  |  | 3655000000000000 | 0.00022 | 3451000000000000 | 0.00024 | 4835000000000000 | 0.00034 |  |  |  | 1549000000000000 | 0.00011 | 1531000000000000 | 0.00011 | 1700000000000000 | 0.00012
[19 empty] | 3335000000000000 | 0.00021 | 2538000000000000 | 0.00018 | 2555000000000000 | 0.00018 |  |  |  | 3659000000000000 | 0.00022 | 3454000000000000 | 0.00024 | 4839000000000000 | 0.00034 |  |  |  | 1551000000000000 | 0.00011 | 1532000000000000 | 0.00011 | 1702000000000000 | 0.00012
[19 empty] | 3334000000000000 | 0.00021 | 2540000000000000 | 0.00018 | 2558000000000000 | 0.00018 |  |  |  | 3662000000000000 | 0.00022 | 3458000000000000 | 0.00024 | 4844000000000000 | 0.00034 |  |  |  | 1552000000000000 | 0.00011 | 1533000000000000 | 0.00011 | 1703000000000000 | 0.00012
[19 empty] | 3334000000000000 | 0.00021 | 2542000000000000 | 0.00018 | 2560000000000000 | 0.00018 |  |  |  | 3665000000000000 | 0.00022 | 3461000000000000 | 0.00024 | 4848000000000000 | 0.00034 |  |  |  | 1553000000000000 | 0.00011 | 1534000000000000 | 0.00011 | 1704000000000000 | 0.00012
[19 empty] | 3333000000000000 | 0.00021 | 2544000000000000 | 0.00018 | 2562000000000000 | 0.00018 |  |  |  | 3668000000000000 | 0.00022 | 3464000000000000 | 0.00024 | 4852000000000000 | 0.00034 |  |  |  | 1554000000000000 | 0.00011 | 1535000000000000 | 0.00011 | 1705000000000000 | 0.00012
[19 empty] | 3333000000000000 | 0.00021 | 2546000000000000 | 0.00018 | 2564000000000000 | 0.00018 |  |  |  | 3671000000000000 | 0.00022 | 3468000000000000 | 0.00024 | 4857000000000000 | 0.00034 |  |  |  | 1555000000000000 | 0.00011 | 1537000000000000 | 0.00011 | 1706000000000000 | 0.00012
[19 empty] | 3332000000000000 | 0.00021 | 2548000000000000 | 0.00018 | 2566000000000000 | 0.00018 |  |  |  | 3674000000000000 | 0.00022 | 3471000000000000 | 0.00024 | 4861000000000000 | 0.00034 |  |  |  | 1557000000000000 | 0.00011 | 1538000000000000 | 0.00011 | 1708000000000000 | 0.00012
[19 empty] | 3332000000000000 | 0.00021 | 2550000000000000 | 0.00018 | 2568000000000000 | 0.00018 |  |  |  | 3677000000000000 | 0.00022 | 3474000000000000 | 0.00024 | 4865000000000000 | 0.00034 |  |  |  | 1558000000000000 | 0.00011 | 1539000000000000 | 0.00011 | 1709000000000000 | 0.00012
[19 empty] | 3331000000000000 | 0.00021 | 2552000000000000 | 0.00018 | 2570000000000000 | 0.00018 |  |  |  | 3680000000000000 | 0.00022 | 3477000000000000 | 0.00024 | 4870000000000000 | 0.00034 |  |  |  | 1559000000000000 | 0.00011 | 1540000000000000 | 0.00011 | 1710000000000000 | 0.00012
[19 empty] | 3331000000000000 | 0.00021 | 2554000000000000 | 0.00017 | 2572000000000000 | 0.00018 |  |  |  | 3683000000000000 | 0.00022 | 3481000000000000 | 0.00024 | 4874000000000000 | 0.00034 |  |  |  | 1560000000000000 | 0.00011 | 1541000000000000 | 0.00011 | 1711000000000000 | 0.00012
[19 empty] | 3330000000000000 | 0.00021 | 2556000000000000 | 0.00017 | 2574000000000000 | 0.00018 |  |  |  | 3686000000000000 | 0.00022 | 3484000000000000 | 0.00024 | 4878000000000000 | 0.00034 |  |  |  | 1561000000000000 | 0.00011 | 1542000000000000 | 0.00011 | 1712000000000000 | 0.00012
[19 empty] | 3330000000000000 | 0.00021 | 2558000000000000 | 0.00017 | 2576000000000000 | 0.00018 |  |  |  | 3690000000000000 | 0.00022 | 3487000000000000 | 0.00024 | 4883000000000000 | 0.00034 |  |  |  | 1562000000000000 | 0.00011 | 1543000000000000 | 0.00011 | 1713000000000000 | 0.00012
[19 empty] | 3329000000000000 | 0.00021 | 2559000000000000 | 0.00017 | 2578000000000000 | 0.00018 |  |  |  | 3693000000000000 | 0.00022 | 3490000000000000 | 0.00024 | 4887000000000000 | 0.00034 |  |  |  | 1564000000000000 | 0.00011 | 1544000000000000 | 0.00011 | 1715000000000000 | 0.00012
[19 empty] | 3328000000000000 | 0.00021 | 2561000000000000 | 0.00017 | 2580000000000000 | 0.00018 |  |  |  | 3696000000000000 | 0.00022 | 3493000000000000 | 0.00024 | 4891000000000000 | 0.00034 |  |  |  | 1565000000000000 | 0.00011 | 1545000000000000 | 0.00011 | 1716000000000000 | 0.00012
[19 empty] | 3328000000000000 | 0.00021 | 2563000000000000 | 0.00017 | 2582000000000000 | 0.00018 |  |  |  | 3699000000000000 | 0.00022 | 3497000000000000 | 0.00024 | 4895000000000000 | 0.00034 |  |  |  | 1566000000000000 | 0.00011 | 1546000000000000 | 0.00011 | 1717000000000000 | 0.00012
[19 empty] | 3327000000000000 | 0.00021 | 2565000000000000 | 0.00017 | 2583000000000000 | 0.00018 |  |  |  | 3701000000000000 | 0.00022 | 3500000000000000 | 0.00024 | 4899000000000000 | 0.00034 |  |  |  | 1567000000000000 | 0.00011 | 1547000000000000 | 0.00011 | 1718000000000000 | 0.00012
[19 empty] | 3327000000000000 | 0.00021 | 2567000000000000 | 0.00017 | 2585000000000000 | 0.00018 |  |  |  | 3704000000000000 | 0.00022 | 3503000000000000 | 0.00024 | 4904000000000000 | 0.00034 |  |  |  | 1568000000000000 | 0.00011 | 1548000000000000 | 0.00011 | 1719000000000000 | 0.00012
[19 empty] | 3326000000000000 | 0.00021 | 2569000000000000 | 0.00017 | 2587000000000000 | 0.00018 |  |  |  | 3707000000000000 | 0.00022 | 3506000000000000 | 0.00024 | 4908000000000000 | 0.00034 |  |  |  | 1569000000000000 | 0.00011 | 1549000000000000 | 0.00011 | 1720000000000000 | 0.00012
[19 empty] | 3325000000000000 | 0.00021 | 2571000000000000 | 0.00017 | 2589000000000000 | 0.00018 |  |  |  | 3710000000000000 | 0.00022 | 3509000000000000 | 0.00024 | 4912000000000000 | 0.00034 |  |  |  | 1570000000000000 | 0.00011 | 1550000000000000 | 0.00011 | 1721000000000000 | 0.00012
[19 empty] | 3325000000000000 | 0.00021 | 2572000000000000 | 0.00017 | 2591000000000000 | 0.00018 |  |  |  | 3713000000000000 | 0.00022 | 3512000000000000 | 0.00024 | 4916000000000000 | 0.00034 |  |  |  | 1571000000000000 | 0.00011 | 1551000000000000 | 0.00011 | 1722000000000000 | 0.00012
[19 empty] | 3324000000000000 | 0.00021 | 2574000000000000 | 0.00017 | 2593000000000000 | 0.00018 |  |  |  | 3716000000000000 | 0.00022 | 3515000000000000 | 0.00024 | 4920000000000000 | 0.00034 |  |  |  | 1573000000000000 | 0.00011 | 1553000000000000 | 0.00011 | 1724000000000000 | 0.00012
[19 empty] | 3323000000000000 | 0.00021 | 2576000000000000 | 0.00017 | 2595000000000000 | 0.00018 |  |  |  | 3719000000000000 | 0.00022 | 3518000000000000 | 0.00024 | 4924000000000000 | 0.00034 |  |  |  | 1574000000000000 | 0.00011 | 1554000000000000 | 0.00011 | 1725000000000000 | 0.00012
[19 empty] | 3323000000000000 | 0.00021 | 2578000000000000 | 0.00017 | 2597000000000000 | 0.00018 |  |  |  | 3722000000000000 | 0.00022 | 3521000000000000 | 0.00024 | 4928000000000000 | 0.00034 |  |  |  | 1575000000000000 | 0.00011 | 1555000000000000 | 0.00011 | 1726000000000000 | 0.00012
[19 empty] | 3322000000000000 | 0.00021 | 2580000000000000 | 0.00017 | 2599000000000000 | 0.00018 |  |  |  | 3725000000000000 | 0.00022 | 3524000000000000 | 0.00024 | 4932000000000000 | 0.00034 |  |  |  | 1576000000000000 | 0.00011 | 1556000000000000 | 0.0001 | 1727000000000000 | 0.00012
[19 empty] | 3321000000000000 | 0.00021 | 2581000000000000 | 0.00017 | 2600000000000000 | 0.00018 |  |  |  | 3728000000000000 | 0.00022 | 3527000000000000 | 0.00024 | 4936000000000000 | 0.00034 |  |  |  | 1577000000000000 | 0.00011 | 1557000000000000 | 0.0001 | 1728000000000000 | 0.00012
[19 empty] | 3321000000000000 | 0.00021 | 2583000000000000 | 0.00017 | 2602000000000000 | 0.00018 |  |  |  | 3730000000000000 | 0.00022 | 3530000000000000 | 0.00024 | 4940000000000000 | 0.00034 |  |  |  | 1578000000000000 | 0.00011 | 1558000000000000 | 0.0001 | 1729000000000000 | 0.00012
[19 empty] | 3320000000000000 | 0.00021 | 2585000000000000 | 0.00017 | 2604000000000000 | 0.00018 |  |  |  | 3733000000000000 | 0.00022 | 3533000000000000 | 0.00024 | 4944000000000000 | 0.00034 |  |  |  | 1579000000000000 | 0.00011 | 1559000000000000 | 0.0001 | 1730000000000000 | 0.00012
[19 empty] | 3319000000000000 | 0.00021 | 2587000000000000 | 0.00017 | 2606000000000000 | 0.00018 |  |  |  | 3736000000000000 | 0.00022 | 3536000000000000 | 0.00024 | 4948000000000000 | 0.00034 |  |  |  | 1580000000000000 | 0.00011 | 1560000000000000 | 0.0001 | 1731000000000000 | 0.00012
[19 empty] | 3318000000000000 | 0.00021 | 2588000000000000 | 0.00017 | 2608000000000000 | 0.00018 |  |  |  | 3739000000000000 | 0.00022 | 3539000000000000 | 0.00024 | 4952000000000000 | 0.00034 |  |  |  | 1581000000000000 | 0.00011 | 1561000000000000 | 0.0001 | 1732000000000000 | 0.00012
[19 empty] | 3318000000000000 | 0.00021 | 2590000000000000 | 0.00017 | 2610000000000000 | 0.00018 |  |  |  | 3742000000000000 | 0.00022 | 3542000000000000 | 0.00024 | 4956000000000000 | 0.00034 |  |  |  | 1582000000000000 | 0.00011 | 1561000000000000 | 0.0001 | 1733000000000000 | 0.00012
[19 empty] | 3317000000000000 | 0.00021 | 2592000000000000 | 0.00017 | 2611000000000000 | 0.00018 |  |  |  | 3744000000000000 | 0.00022 | 3545000000000000 | 0.00024 | 4960000000000000 | 0.00034 |  |  |  | 1583000000000000 | 0.00011 | 1562000000000000 | 0.0001 | 1734000000000000 | 0.00012
[19 empty] | 3316000000000000 | 0.00021 | 2594000000000000 | 0.00017 | 2613000000000000 | 0.00018 |  |  |  | 3747000000000000 | 0.00022 | 3548000000000000 | 0.00024 | 4964000000000000 | 0.00034 |  |  |  | 1584000000000000 | 0.00011 | 1563000000000000 | 0.0001 | 1735000000000000 | 0.00012
[19 empty] | 3315000000000000 | 0.00021 | 2595000000000000 | 0.00017 | 2615000000000000 | 0.00018 |  |  |  | 3750000000000000 | 0.00022 | 3551000000000000 | 0.00024 | 4968000000000000 | 0.00034 |  |  |  | 1585000000000000 | 0.00011 | 1564000000000000 | 0.0001 | 1736000000000000 | 0.00012
[19 empty] | 3314000000000000 | 0.00021 | 2597000000000000 | 0.00017 | 2617000000000000 | 0.00018 |  |  |  | 3752000000000000 | 0.00022 | 3554000000000000 | 0.00024 | 4972000000000000 | 0.00034 |  |  |  | 1586000000000000 | 0.00011 | 1565000000000000 | 0.0001 | 1737000000000000 | 0.00012
[19 empty] | 3314000000000000 | 0.00021 | 2599000000000000 | 0.00017 | 2618000000000000 | 0.00018 |  |  |  | 3755000000000000 | 0.00022 | 3557000000000000 | 0.00024 | 4975000000000000 | 0.00034 |  |  |  | 1587000000000000 | 0.00011 | 1566000000000000 | 0.0001 | 1738000000000000 | 0.00012
[19 empty] | 3313000000000000 | 0.00021 | 2600000000000000 | 0.00017 | 2620000000000000 | 0.00018 |  |  |  | 3758000000000000 | 0.00022 | 3560000000000000 | 0.00024 | 4979000000000000 | 0.00034 |  |  |  | 1588000000000000 | 0.00011 | 1567000000000000 | 0.0001 | 1739000000000000 | 0.00012
[19 empty] | 3312000000000000 | 0.00021 | 2602000000000000 | 0.00017 | 2622000000000000 | 0.00018 |  |  |  | 3760000000000000 | 0.00022 | 3562000000000000 | 0.00024 | 4983000000000000 | 0.00034 |  |  |  | 1589000000000000 | 0.00011 | 1568000000000000 | 0.0001 | 1740000000000000 | 0.00012
[19 empty] | 3311000000000000 | 0.00021 | 2604000000000000 | 0.00017 | 2624000000000000 | 0.00018 |  |  |  | 3763000000000000 | 0.00022 | 3565000000000000 | 0.00024 | 4987000000000000 | 0.00034 |  |  |  | 1590000000000000 | 0.00011 | 1569000000000000 | 0.0001 | 1741000000000000 | 0.00012
[19 empty] | 3310000000000000 | 0.00021 | 2605000000000000 | 0.00017 | 2625000000000000 | 0.00018 |  |  |  | 3766000000000000 | 0.00022 | 3568000000000000 | 0.00024 | 4990000000000000 | 0.00034 |  |  |  | 1591000000000000 | 0.00011 | 1570000000000000 | 0.0001 | 1742000000000000 | 0.00012
[19 empty] | 3309000000000000 | 0.00021 | 2607000000000000 | 0.00017 | 2627000000000000 | 0.00018 |  |  |  | 3768000000000000 | 0.00022 | 3571000000000000 | 0.00024 | 4994000000000000 | 0.00034 |  |  |  | 1592000000000000 | 0.00011 | 1571000000000000 | 0.0001 | 1743000000000000 | 0.00012
[19 empty] | 3309000000000000 | 0.00021 | 2609000000000000 | 0.00017 | 2629000000000000 | 0.00018 |  |  |  | 3771000000000000 | 0.00022 | 3574000000000000 | 0.00024 | 4998000000000000 | 0.00034 |  |  |  | 1593000000000000 | 0.00011 | 1572000000000000 | 0.0001 | 1744000000000000 | 0.00012
[19 empty] | 3308000000000000 | 0.00021 | 2610000000000000 | 0.00017 | 2631000000000000 | 0.00018 |  |  |  | 3773000000000000 | 0.00022 | 3576000000000000 | 0.00024 | 5002000000000000 | 0.00034 |  |  |  | 1594000000000000 | 0.00011 | 1573000000000000 | 0.0001 | 1745000000000000 | 0.00012
[19 empty] | 3307000000000000 | 0.00021 | 2612000000000000 | 0.00017 | 2632000000000000 | 0.00018 |  |  |  | 3776000000000000 | 0.00022 | 3579000000000000 | 0.00024 | 5005000000000000 | 0.00034 |  |  |  | 1595000000000000 | 0.00011 | 1574000000000000 | 0.0001 | 1746000000000000 | 0.00012
[19 empty] | 3306000000000000 | 0.00021 | 2613000000000000 | 0.00017 | 2634000000000000 | 0.00018 |  |  |  | 3779000000000000 | 0.00022 | 3582000000000000 | 0.00024 | 5009000000000000 | 0.00034 |  |  |  | 1596000000000000 | 0.00011 | 1575000000000000 | 0.0001 | 1747000000000000 | 0.00012
[19 empty] | 3305000000000000 | 0.00021 | 2615000000000000 | 0.00017 | 2636000000000000 | 0.00018 |  |  |  | 3781000000000000 | 0.00022 | 3584000000000000 | 0.00024 | 5012000000000000 | 0.00034 |  |  |  | 1597000000000000 | 0.00011 | 1576000000000000 | 0.0001 | 1748000000000000 | 0.00012
[19 empty] | 3304000000000000 | 0.00021 | 2616000000000000 | 0.00017 | 2637000000000000 | 0.00018 |  |  |  | 3784000000000000 | 0.00022 | 3587000000000000 | 0.00024 | 5016000000000000 | 0.00034 |  |  |  | 1598000000000000 | 0.00011 | 1576000000000000 | 0.0001 | 1749000000000000 | 0.00012
[19 empty] | 3303000000000000 | 0.00021 | 2618000000000000 | 0.00017 | 2639000000000000 | 0.00018 |  |  |  | 3786000000000000 | 0.00022 | 3590000000000000 | 0.00024 | 5020000000000000 | 0.00034 |  |  |  | 1599000000000000 | 0.00011 | 1577000000000000 | 0.0001 | 1750000000000000 | 0.00012
[19 empty] | 3302000000000000 | 0.00021 | 2620000000000000 | 0.00017 | 2641000000000000 | 0.00018 |  |  |  | 3789000000000000 | 0.00022 | 3592000000000000 | 0.00024 | 5023000000000000 | 0.00034 |  |  |  | 1600000000000000 | 0.00011 | 1578000000000000 | 0.0001 | 1751000000000000 | 0.00012
[19 empty] | 3301000000000000 | 0.00021 | 2621000000000000 | 0.00017 | 2642000000000000 | 0.00018 |  |  |  | 3791000000000000 | 0.00022 | 3595000000000000 | 0.00024 | 5027000000000000 | 0.00034 |  |  |  | 1601000000000000 | 0.00011 | 1579000000000000 | 0.0001 | 1752000000000000 | 0.00012
[19 empty] | 3300000000000000 | 0.00021 | 2623000000000000 | 0.00017 | 2644000000000000 | 0.00018 |  |  |  | 3793000000000000 | 0.00022 | 3598000000000000 | 0.00024 | 5030000000000000 | 0.00034 |  |  |  | 1602000000000000 | 0.00011 | 1580000000000000 | 0.0001 | 1753000000000000 | 0.00012
[19 empty] | 3299000000000000 | 0.00021 | 2624000000000000 | 0.00017 | 2645000000000000 | 0.00018 |  |  |  | 3796000000000000 | 0.00022 | 3600000000000000 | 0.00024 | 5034000000000000 | 0.00034 |  |  |  | 1603000000000000 | 0.00011 | 1581000000000000 | 0.0001 | 1754000000000000 | 0.00012
[19 empty] | 3298000000000000 | 0.00021 | 2626000000000000 | 0.00017 | 2647000000000000 | 0.00018 |  |  |  | 3798000000000000 | 0.00022 | 3603000000000000 | 0.00024 | 5037000000000000 | 0.00034 |  |  |  | 1604000000000000 | 0.00011 | 1582000000000000 | 0.0001 | 1755000000000000 | 0.00012
[19 empty] | 3297000000000000 | 0.00021 | 2627000000000000 | 0.00017 | 2649000000000000 | 0.00018 |  |  |  | 3801000000000000 | 0.00022 | 3606000000000000 | 0.00024 | 5041000000000000 | 0.00034 |  |  |  | 1605000000000000 | 0.00011 | 1582000000000000 | 0.0001 | 1756000000000000 | 0.00012
[19 empty] | 3296000000000000 | 0.00021 | 2629000000000000 | 0.00017 | 2650000000000000 | 0.00018 |  |  |  | 3803000000000000 | 0.00022 | 3608000000000000 | 0.00024 | 5044000000000000 | 0.00034 |  |  |  | 1606000000000000 | 0.00011 | 1583000000000000 | 0.0001 | 1756000000000000 | 0.00012
[19 empty] | 3295000000000000 | 0.00021 | 2630000000000000 | 0.00017 | 2652000000000000 | 0.00018 |  |  |  | 3805000000000000 | 0.00022 | 3611000000000000 | 0.00024 | 5047000000000000 | 0.00034 |  |  |  | 1607000000000000 | 0.00011 | 1584000000000000 | 0.0001 | 1757000000000000 | 0.00012
[19 empty] | 3294000000000000 | 0.00021 | 2632000000000000 | 0.00017 | 2653000000000000 | 0.00018 |  |  |  | 3808000000000000 | 0.00022 | 3613000000000000 | 0.00024 | 5051000000000000 | 0.00034 |  |  |  | 1608000000000000 | 0.00011 | 1585000000000000 | 0.0001 | 1758000000000000 | 0.00012
[19 empty] | 3293000000000000 | 0.00021 | 2633000000000000 | 0.00017 | 2655000000000000 | 0.00018 |  |  |  | 3810000000000000 | 0.00022 | 3616000000000000 | 0.00024 | 5054000000000000 | 0.00034 |  |  |  | 1609000000000000 | 0.00011 | 1586000000000000 | 0.0001 | 1759000000000000 | 0.00012
[19 empty] | 3292000000000000 | 0.00021 | 2635000000000000 | 0.00017 | 2656000000000000 | 0.00018 |  |  |  | 3812000000000000 | 0.00022 | 3618000000000000 | 0.00024 | 5058000000000000 | 0.00034 |  |  |  | 1610000000000000 | 0.00011 | 1587000000000000 | 0.0001 | 1760000000000000 | 0.00012
[19 empty] | 3291000000000000 | 0.00021 | 2636000000000000 | 0.00017 | 2658000000000000 | 0.00018 |  |  |  | 3815000000000000 | 0.00022 | 3621000000000000 | 0.00024 | 5061000000000000 | 0.00034 |  |  |  | 1610000000000000 | 0.00011 | 1587000000000000 | 0.0001 | 1761000000000000 | 0.00012
[19 empty] | 3290000000000000 | 0.00021 | 2638000000000000 | 0.00017 | 2659000000000000 | 0.00018 |  |  |  | 3817000000000000 | 0.00022 | 3623000000000000 | 0.00024 | 5064000000000000 | 0.00034 |  |  |  | 1611000000000000 | 0.00011 | 1588000000000000 | 0.0001 | 1762000000000000 | 0.00012
[19 empty] | 3289000000000000 | 0.00021 | 2639000000000000 | 0.00017 | 2661000000000000 | 0.00018 |  |  |  | 3819000000000000 | 0.00022 | 3625000000000000 | 0.00024 | 5067000000000000 | 0.00034 |  |  |  | 1612000000000000 | 0.00011 | 1589000000000000 | 0.0001 | 1763000000000000 | 0.00012
[19 empty] | 3288000000000000 | 0.00021 | 2640000000000000 | 0.00017 | 2662000000000000 | 0.00018 |  |  |  | 3821000000000000 | 0.00022 | 3628000000000000 | 0.00024 | 5071000000000000 | 0.00034 |  |  |  | 1613000000000000 | 0.00011 | 1590000000000000 | 0.0001 | 1763000000000000 | 0.00012
[19 empty] | 3287000000000000 | 0.00021 | 2642000000000000 | 0.00017 | 2664000000000000 | 0.00018 |  |  |  | 3824000000000000 | 0.00022 | 3630000000000000 | 0.00024 | 5074000000000000 | 0.00034 |  |  |  | 1614000000000000 | 0.00011 | 1591000000000000 | 0.0001 | 1764000000000000 | 0.00012
[19 empty] | 3286000000000000 | 0.00021 | 2643000000000000 | 0.00017 | 2665000000000000 | 0.00018 |  |  |  | 3826000000000000 | 0.00022 | 3633000000000000 | 0.00024 | 5077000000000000 | 0.00034 |  |  |  | 1615000000000000 | 0.00011 | 1591000000000000 | 0.0001 | 1765000000000000 | 0.00012
[19 empty] | 3285000000000000 | 0.00021 | 2645000000000000 | 0.00017 | 2667000000000000 | 0.00018 |  |  |  | 3828000000000000 | 0.00022 | 3635000000000000 | 0.00024 | 5080000000000000 | 0.00034 |  |  |  | 1616000000000000 | 0.00011 | 1592000000000000 | 0.0001 | 1766000000000000 | 0.00012
[19 empty] | 3283000000000000 | 0.00021 | 2646000000000000 | 0.00017 | 2668000000000000 | 0.00018 |  |  |  | 3830000000000000 | 0.00022 | 3637000000000000 | 0.00024 | 5084000000000000 | 0.00034 |  |  |  | 1617000000000000 | 0.00011 | 1593000000000000 | 0.0001 | 1767000000000000 | 0.00012
[19 empty] | 3282000000000000 | 0.00021 | 2647000000000000 | 0.00017 | 2670000000000000 | 0.00018 |  |  |  | 3832000000000000 | 0.00022 | 3640000000000000 | 0.00024 | 5087000000000000 | 0.00034 |  |  |  | 1617000000000000 | 0.00011 | 1594000000000000 | 0.0001 | 1768000000000000 | 0.00012
[19 empty] | 3281000000000000 | 0.00021 | 2649000000000000 | 0.00017 | 2671000000000000 | 0.00018 |  |  |  | 3834000000000000 | 0.00022 | 3642000000000000 | 0.00024 | 5090000000000000 | 0.00034 |  |  |  | 1618000000000000 | 0.00011 | 1595000000000000 | 0.0001 | 1768000000000000 | 0.00012
[19 empty] | 3280000000000000 | 0.00021 | 2650000000000000 | 0.00017 | 2673000000000000 | 0.00018 |  |  |  | 3836000000000000 | 0.00022 | 3644000000000000 | 0.00024 | 5093000000000000 | 0.00034 |  |  |  | 1619000000000000 | 0.00011 | 1595000000000000 | 0.0001 | 1769000000000000 | 0.00012
[19 empty] | 3279000000000000 | 0.00021 | 2651000000000000 | 0.00017 | 2674000000000000 | 0.00018 |  |  |  | 3839000000000000 | 0.00022 | 3647000000000000 | 0.00024 | 5096000000000000 | 0.00034 |  |  |  | 1620000000000000 | 0.00011 | 1596000000000000 | 0.0001 | 1770000000000000 | 0.00012
[19 empty] | 3278000000000000 | 0.00021 | 2653000000000000 | 0.00017 | 2676000000000000 | 0.00018 |  |  |  | 3841000000000000 | 0.00022 | 3649000000000000 | 0.00024 | 5099000000000000 | 0.00034 |  |  |  | 1621000000000000 | 0.00011 | 1597000000000000 | 0.0001 | 1771000000000000 | 0.00012
[19 empty] | 3276000000000000 | 0.00021 | 2654000000000000 | 0.00017 | 2677000000000000 | 0.00018 |  |  |  | 3843000000000000 | 0.00022 | 3651000000000000 | 0.00024 | 5102000000000000 | 0.00034 |  |  |  | 1622000000000000 | 0.00011 | 1598000000000000 | 0.0001 | 1772000000000000 | 0.00012
[19 empty] | 3275000000000000 | 0.00021 | 2655000000000000 | 0.00017 | 2678000000000000 | 0.00018 |  |  |  | 3845000000000000 | 0.00022 | 3653000000000000 | 0.00024 | 5105000000000000 | 0.00034 |  |  |  | 1622000000000000 | 0.00011 | 1598000000000000 | 0.0001 | 1772000000000000 | 0.00012
[19 empty] | 3274000000000000 | 0.00021 | 2657000000000000 | 0.00017 | 2680000000000000 | 0.00018 |  |  |  | 3847000000000000 | 0.00022 | 3656000000000000 | 0.00024 | 5108000000000000 | 0.00034 |  |  |  | 1623000000000000 | 0.00011 | 1599000000000000 | 0.0001 | 1773000000000000 | 0.00012
[19 empty] | 3273000000000000 | 0.00021 | 2658000000000000 | 0.00017 | 2681000000000000 | 0.00018 |  |  |  | 3849000000000000 | 0.00022 | 3658000000000000 | 0.00024 | 5111000000000000 | 0.00034 |  |  |  | 1624000000000000 | 0.00011 | 1600000000000000 | 0.0001 | 1774000000000000 | 0.00012
[19 empty] | 3271000000000000 | 0.00021 | 2659000000000000 | 0.00017 | 2682000000000000 | 0.00018 |  |  |  | 3851000000000000 | 0.00022 | 3660000000000000 | 0.00024 | 5114000000000000 | 0.00034 |  |  |  | 1625000000000000 | 0.00011 | 1600000000000000 | 0.0001 | 1775000000000000 | 0.00012
[19 empty] | 3270000000000000 | 0.00021 | 2660000000000000 | 0.00017 | 2684000000000000 | 0.00018 |  |  |  | 3853000000000000 | 0.00022 | 3662000000000000 | 0.00024 | 5117000000000000 | 0.00034 |  |  |  | 1626000000000000 | 0.00011 | 1601000000000000 | 0.0001 | 1775000000000000 | 0.00012
[19 empty] | 3269000000000000 | 0.00021 | 2662000000000000 | 0.00017 | 2685000000000000 | 0.00018 |  |  |  | 3855000000000000 | 0.00022 | 3664000000000000 | 0.00024 | 5120000000000000 | 0.00034 |  |  |  | 1626000000000000 | 0.00011 | 1602000000000000 | 0.0001 | 1776000000000000 | 0.00012
[19 empty] | 3268000000000000 | 0.00021 | 2663000000000000 | 0.00017 | 2686000000000000 | 0.00018 |  |  |  | 3857000000000000 | 0.00022 | 3667000000000000 | 0.00024 | 5123000000000000 | 0.00034 |  |  |  | 1627000000000000 | 0.00011 | 1603000000000000 | 0.0001 | 1777000000000000 | 0.00012
[19 empty] | 3266000000000000 | 0.00021 | 2664000000000000 | 0.00017 | 2688000000000000 | 0.00017 |  |  |  | 3859000000000000 | 0.00022 | 3669000000000000 | 0.00024 | 5126000000000000 | 0.00034 |  |  |  | 1628000000000000 | 0.00011 | 1603000000000000 | 0.0001 | 1778000000000000 | 0.00011
[19 empty] | 3265000000000000 | 0.00021 | 2665000000000000 | 0.00017 | 2689000000000000 | 0.00017 |  |  |  | 3861000000000000 | 0.00022 | 3671000000000000 | 0.00024 | 5129000000000000 | 0.00034 |  |  |  | 1629000000000000 | 0.00011 | 1604000000000000 | 0.0001 | 1778000000000000 | 0.00011
[19 empty] | 3264000000000000 | 0.00021 | 2667000000000000 | 0.00017 | 2690000000000000 | 0.00017 |  |  |  | 3862000000000000 | 0.00022 | 3673000000000000 | 0.00024 | 5132000000000000 | 0.00034 |  |  |  | 1629000000000000 | 0.00011 | 1605000000000000 | 0.0001 | 1779000000000000 | 0.00011
[19 empty] | 3263000000000000 | 0.00021 | 2668000000000000 | 0.00017 | 2692000000000000 | 0.00017 |  |  |  | 3864000000000000 | 0.00022 | 3675000000000000 | 0.00024 | 5135000000000000 | 0.00034 |  |  |  | 1630000000000000 | 0.00011 | 1605000000000000 | 0.0001 | 1780000000000000 | 0.00011
[19 empty] | 3261000000000000 | 0.00021 | 2669000000000000 | 0.00017 | 2693000000000000 | 0.00017 |  |  |  | 3866000000000000 | 0.00022 | 3677000000000000 | 0.00024 | 5137000000000000 | 0.00034 |  |  |  | 1631000000000000 | 0.00011 | 1606000000000000 | 0.0001 | 1780000000000000 | 0.00011
[19 empty] | 3260000000000000 | 0.00021 | 2670000000000000 | 0.00017 | 2694000000000000 | 0.00017 |  |  |  | 3868000000000000 | 0.00022 | 3679000000000000 | 0.00024 | 5140000000000000 | 0.00034 |  |  |  | 1632000000000000 | 0.00011 | 1607000000000000 | 0.0001 | 1781000000000000 | 0.00011
[19 empty] | 3259000000000000 | 0.00021 | 2672000000000000 | 0.00017 | 2695000000000000 | 0.00017 |  |  |  | 3870000000000000 | 0.00022 | 3681000000000000 | 0.00024 | 5143000000000000 | 0.00034 |  |  |  | 1632000000000000 | 0.00011 | 1607000000000000 | 0.0001 | 1782000000000000 | 0.00011
[19 empty] | 3257000000000000 | 0.00021 | 2673000000000000 | 0.00017 | 2697000000000000 | 0.00017 |  |  |  | 3872000000000000 | 0.00022 | 3683000000000000 | 0.00024 | 5146000000000000 | 0.00033 |  |  |  | 1633000000000000 | 0.0001 | 1608000000000000 | 0.0001 | 1783000000000000 | 0.00011
[19 empty] | 3256000000000000 | 0.00021 | 2674000000000000 | 0.00017 | 2698000000000000 | 0.00017 |  |  |  | 3873000000000000 | 0.00022 | 3685000000000000 | 0.00024 | 5148000000000000 | 0.00033 |  |  |  | 1634000000000000 | 0.0001 | 1609000000000000 | 0.0001 | 1783000000000000 | 0.00011
[19 empty] | 3254000000000000 | 0.00021 | 2675000000000000 | 0.00017 | 2699000000000000 | 0.00017 |  |  |  | 3875000000000000 | 0.00022 | 3687000000000000 | 0.00024 | 5151000000000000 | 0.00033 |  |  |  | 1635000000000000 | 0.0001 | 1609000000000000 | 0.0001 | 1784000000000000 | 0.00011
[19 empty] | 3253000000000000 | 0.00021 | 2676000000000000 | 0.00017 | 2700000000000000 | 0.00017 |  |  |  | 3877000000000000 | 0.00022 | 3689000000000000 | 0.00024 | 5154000000000000 | 0.00033 |  |  |  | 1635000000000000 | 0.0001 | 1610000000000000 | 0.0001 | 1785000000000000 | 0.00011
[19 empty] | 3252000000000000 | 0.00021 | 2677000000000000 | 0.00017 | 2702000000000000 | 0.00017 |  |  |  | 3879000000000000 | 0.00022 | 3691000000000000 | 0.00024 | 5156000000000000 | 0.00033 |  |  |  | 1636000000000000 | 0.0001 | 1610000000000000 | 0.0001 | 1785000000000000 | 0.00011
[19 empty] | 3250000000000000 | 0.00021 | 2678000000000000 | 0.00017 | 2703000000000000 | 0.00017 |  |  |  | 3880000000000000 | 0.00022 | 3693000000000000 | 0.00024 | 5159000000000000 | 0.00033 |  |  |  | 1637000000000000 | 0.0001 | 1611000000000000 | 0.0001 | 1786000000000000 | 0.00011
[19 empty] | 3249000000000000 | 0.00021 | 2680000000000000 | 0.00017 | 2704000000000000 | 0.00017 |  |  |  | 3882000000000000 | 0.00022 | 3695000000000000 | 0.00024 | 5162000000000000 | 0.00033 |  |  |  | 1637000000000000 | 0.0001 | 1612000000000000 | 0.0001 | 1787000000000000 | 0.00011
[19 empty] | 3247000000000000 | 0.00021 | 2681000000000000 | 0.00017 | 2705000000000000 | 0.00017 |  |  |  | 3884000000000000 | 0.00022 | 3697000000000000 | 0.00024 | 5164000000000000 | 0.00033 |  |  |  | 1638000000000000 | 0.0001 | 1612000000000000 | 0.0001 | 1787000000000000 | 0.00011
[19 empty] | 3246000000000000 | 0.00021 | 2682000000000000 | 0.00017 | 2706000000000000 | 0.00017 |  |  |  | 3886000000000000 | 0.00022 | 3699000000000000 | 0.00024 | 5167000000000000 | 0.00033 |  |  |  | 1639000000000000 | 0.0001 | 1613000000000000 | 0.0001 | 1788000000000000 | 0.00011
[19 empty] | 3245000000000000 | 0.00021 | 2683000000000000 | 0.00017 | 2707000000000000 | 0.00017 |  |  |  | 3887000000000000 | 0.00022 | 3701000000000000 | 0.00024 | 5169000000000000 | 0.00033 |  |  |  | 1639000000000000 | 0.0001 | 1614000000000000 | 0.0001 | 1789000000000000 | 0.00011
[19 empty] | 3243000000000000 | 0.00021 | 2684000000000000 | 0.00017 | 2709000000000000 | 0.00017 |  |  |  | 3889000000000000 | 0.00022 | 3703000000000000 | 0.00024 | 5172000000000000 | 0.00033 |  |  |  | 1640000000000000 | 0.0001 | 1614000000000000 | 0.0001 | 1789000000000000 | 0.00011
[19 empty] | 3242000000000000 | 0.00021 | 2685000000000000 | 0.00017 | 2710000000000000 | 0.00017 |  |  |  | 3891000000000000 | 0.00022 | 3704000000000000 | 0.00024 | 5174000000000000 | 0.00033 |  |  |  | 1641000000000000 | 0.0001 | 1615000000000000 | 0.0001 | 1790000000000000 | 0.00011
[19 empty] | 3240000000000000 | 0.00021 | 2686000000000000 | 0.00017 | 2711000000000000 | 0.00017 |  |  |  | 3892000000000000 | 0.00022 | 3706000000000000 | 0.00024 | 5177000000000000 | 0.00033 |  |  |  | 1641000000000000 | 0.0001 | 1615000000000000 | 0.0001 | 1790000000000000 | 0.00011
[19 empty] | 3239000000000000 | 0.00021 | 2687000000000000 | 0.00017 | 2712000000000000 | 0.00017 |  |  |  | 3894000000000000 | 0.00022 | 3708000000000000 | 0.00024 | 5179000000000000 | 0.00033 |  |  |  | 1642000000000000 | 0.0001 | 1616000000000000 | 0.0001 | 1791000000000000 | 0.00011
[19 empty] | 3237000000000000 | 0.00021 | 2688000000000000 | 0.00017 | 2713000000000000 | 0.00017 |  |  |  | 3895000000000000 | 0.00022 | 3710000000000000 | 0.00024 | 5182000000000000 | 0.00033 |  |  |  | 1643000000000000 | 0.0001 | 1616000000000000 | 0.0001 | 1792000000000000 | 0.00011
[19 empty] | 3236000000000000 | 0.00021 | 2689000000000000 | 0.00017 | 2714000000000000 | 0.00017 |  |  |  | 3897000000000000 | 0.00022 | 3712000000000000 | 0.00024 | 5184000000000000 | 0.00033 |  |  |  | 1643000000000000 | 0.0001 | 1617000000000000 | 0.0001 | 1792000000000000 | 0.00011
[19 empty] | 3234000000000000 | 0.00021 | 2690000000000000 | 0.00017 | 2715000000000000 | 0.00017 |  |  |  | 3899000000000000 | 0.00022 | 3713000000000000 | 0.00024 | 5187000000000000 | 0.00033 |  |  |  | 1644000000000000 | 0.0001 | 1618000000000000 | 0.0001 | 1793000000000000 | 0.00011
[19 empty] | 3233000000000000 | 0.00021 | 2691000000000000 | 0.00017 | 2716000000000000 | 0.00017 |  |  |  | 3900000000000000 | 0.00022 | 3715000000000000 | 0.00024 | 5189000000000000 | 0.00033 |  |  |  | 1645000000000000 | 0.0001 | 1618000000000000 | 0.0001 | 1793000000000000 | 0.00011
[19 empty] | 3231000000000000 | 0.00021 | 2692000000000000 | 0.00017 | 2717000000000000 | 0.00017 |  |  |  | 3902000000000000 | 0.00022 | 3717000000000000 | 0.00024 | 5192000000000000 | 0.00033 |  |  |  | 1645000000000000 | 0.0001 | 1619000000000000 | 0.0001 | 1794000000000000 | 0.00011
[19 empty] | 3229000000000000 | 0.00021 | 2693000000000000 | 0.00017 | 2718000000000000 | 0.00017 |  |  |  | 3903000000000000 | 0.00022 | 3719000000000000 | 0.00024 | 5194000000000000 | 0.00033 |  |  |  | 1646000000000000 | 0.0001 | 1619000000000000 | 0.0001 | 1795000000000000 | 0.00011
[19 empty] | 3228000000000000 | 0.00021 | 2694000000000000 | 0.00017 | 2720000000000000 | 0.00017 |  |  |  | 3905000000000000 | 0.00022 | 3720000000000000 | 0.00024 | 5196000000000000 | 0.00033 |  |  |  | 1647000000000000 | 0.0001 | 1620000000000000 | 0.0001 | 1795000000000000 | 0.00011
[19 empty] | 3226000000000000 | 0.00021 | 2695000000000000 | 0.00017 | 2721000000000000 | 0.00017 |  |  |  | 3906000000000000 | 0.00022 | 3722000000000000 | 0.00024 | 5198000000000000 | 0.00033 |  |  |  | 1647000000000000 | 0.0001 | 1620000000000000 | 0.0001 | 1796000000000000 | 0.00011
[19 empty] | 3225000000000000 | 0.00021 | 2696000000000000 | 0.00017 | 2722000000000000 | 0.00017 |  |  |  | 3908000000000000 | 0.00022 | 3724000000000000 | 0.00024 | 5201000000000000 | 0.00033 |  |  |  | 1648000000000000 | 0.0001 | 1621000000000000 | 0.0001 | 1796000000000000 | 0.00011
[19 empty] | 3223000000000000 | 0.00021 | 2697000000000000 | 0.00017 | 2723000000000000 | 0.00017 |  |  |  | 3909000000000000 | 0.00022 | 3725000000000000 | 0.00024 | 5203000000000000 | 0.00033 |  |  |  | 1648000000000000 | 0.0001 | 1621000000000000 | 0.0001 | 1797000000000000 | 0.00011
[19 empty] | 3222000000000000 | 0.00021 | 2698000000000000 | 0.00017 | 2724000000000000 | 0.00017 |  |  |  | 3910000000000000 | 0.00022 | 3727000000000000 | 0.00024 | 5205000000000000 | 0.00033 |  |  |  | 1649000000000000 | 0.0001 | 1622000000000000 | 0.0001 | 1797000000000000 | 0.00011
[19 empty] | 3220000000000000 | 0.00021 | 2699000000000000 | 0.00017 | 2725000000000000 | 0.00017 |  |  |  | 3912000000000000 | 0.00022 | 3729000000000000 | 0.00024 | 5207000000000000 | 0.00033 |  |  |  | 1650000000000000 | 0.0001 | 1622000000000000 | 0.0001 | 1798000000000000 | 0.00011
[19 empty] | 3218000000000000 | 0.00021 | 2700000000000000 | 0.00017 | 2726000000000000 | 0.00017 |  |  |  | 3913000000000000 | 0.00022 | 3730000000000000 | 0.00024 | 5210000000000000 | 0.00033 |  |  |  | 1650000000000000 | 0.0001 | 1623000000000000 | 0.0001 | 1799000000000000 | 0.00011
[19 empty] | 3217000000000000 | 0.00021 | 2701000000000000 | 0.00017 | 2727000000000000 | 0.00017 |  |  |  | 3915000000000000 | 0.00022 | 3732000000000000 | 0.00024 | 5212000000000000 | 0.00033 |  |  |  | 1651000000000000 | 0.0001 | 1623000000000000 | 0.0001 | 1799000000000000 | 0.00011
[19 empty] | 3215000000000000 | 0.00021 | 2702000000000000 | 0.00017 | 2728000000000000 | 0.00017 |  |  |  | 3916000000000000 | 0.00022 | 3733000000000000 | 0.00024 | 5214000000000000 | 0.00033 |  |  |  | 1651000000000000 | 0.0001 | 1624000000000000 | 0.0001 | 1800000000000000 | 0.00011
[19 empty] | 3213000000000000 | 0.00021 | 2702000000000000 | 0.00017 | 2729000000000000 | 0.00017 |  |  |  | 3917000000000000 | 0.00022 | 3735000000000000 | 0.00024 | 5216000000000000 | 0.00033 |  |  |  | 1652000000000000 | 0.0001 | 1624000000000000 | 0.0001 | 1800000000000000 | 0.00011
[19 empty] | 3212000000000000 | 0.00021 | 2703000000000000 | 0.00017 | 2729000000000000 | 0.00017 |  |  |  | 3919000000000000 | 0.00022 | 3736000000000000 | 0.00024 | 5218000000000000 | 0.00033 |  |  |  | 1652000000000000 | 0.0001 | 1625000000000000 | 0.0001 | 1801000000000000 | 0.00011
[19 empty] | 3210000000000000 | 0.00021 | 2704000000000000 | 0.00017 | 2730000000000000 | 0.00017 |  |  |  | 3920000000000000 | 0.00022 | 3738000000000000 | 0.00024 | 5220000000000000 | 0.00033 |  |  |  | 1653000000000000 | 0.0001 | 1625000000000000 | 0.0001 | 1801000000000000 | 0.00011
[19 empty] | 3208000000000000 | 0.00021 | 2705000000000000 | 0.00017 | 2731000000000000 | 0.00017 |  |  |  | 3921000000000000 | 0.00022 | 3739000000000000 | 0.00024 | 5222000000000000 | 0.00033 |  |  |  | 1654000000000000 | 0.0001 | 1626000000000000 | 0.0001 | 1802000000000000 | 0.00011
[19 empty] | 3207000000000000 | 0.00021 | 2706000000000000 | 0.00017 | 2732000000000000 | 0.00017 |  |  |  | 3923000000000000 | 0.00022 | 3741000000000000 | 0.00024 | 5224000000000000 | 0.00033 |  |  |  | 1654000000000000 | 0.0001 | 1626000000000000 | 0.0001 | 1802000000000000 | 0.00011
[19 empty] | 3205000000000000 | 0.00021 | 2707000000000000 | 0.00017 | 2733000000000000 | 0.00017 |  |  |  | 3924000000000000 | 0.00022 | 3742000000000000 | 0.00024 | 5226000000000000 | 0.00033 |  |  |  | 1655000000000000 | 0.0001 | 1627000000000000 | 0.0001 | 1803000000000000 | 0.00011
[19 empty] | 3203000000000000 | 0.00021 | 2708000000000000 | 0.00017 | 2734000000000000 | 0.00017 |  |  |  | 3925000000000000 | 0.00022 | 3744000000000000 | 0.00024 | 5228000000000000 | 0.00033 |  |  |  | 1655000000000000 | 0.0001 | 1627000000000000 | 0.0001 | 1803000000000000 | 0.00011
[19 empty] | 3202000000000000 | 0.00021 | 2708000000000000 | 0.00017 | 2735000000000000 | 0.00017 |  |  |  | 3926000000000000 | 0.00022 | 3745000000000000 | 0.00024 | 5230000000000000 | 0.00033 |  |  |  | 1656000000000000 | 0.0001 | 1628000000000000 | 0.0001 | 1804000000000000 | 0.00011
[19 empty] | 3200000000000000 | 0.00021 | 2709000000000000 | 0.00017 | 2736000000000000 | 0.00017 |  |  |  | 3927000000000000 | 0.00022 | 3747000000000000 | 0.00024 | 5232000000000000 | 0.00033 |  |  |  | 1656000000000000 | 0.0001 | 1628000000000000 | 0.0001 | 1804000000000000 | 0.00011
[19 empty] | 3198000000000000 | 0.00021 | 2710000000000000 | 0.00017 | 2737000000000000 | 0.00017 |  |  |  | 3929000000000000 | 0.00022 | 3748000000000000 | 0.00024 | 5234000000000000 | 0.00033 |  |  |  | 1657000000000000 | 0.0001 | 1629000000000000 | 0.0001 | 1804000000000000 | 0.00011
[19 empty] | 3196000000000000 | 0.00021 | 2711000000000000 | 0.00017 | 2738000000000000 | 0.00017 |  |  |  | 3930000000000000 | 0.00022 | 3749000000000000 | 0.00024 | 5236000000000000 | 0.00033 |  |  |  | 1657000000000000 | 0.0001 | 1629000000000000 | 0.0001 | 1805000000000000 | 0.00011
[19 empty] | 3195000000000000 | 0.00021 | 2711000000000000 | 0.00017 | 2738000000000000 | 0.00017 |  |  |  | 3931000000000000 | 0.00022 | 3751000000000000 | 0.00024 | 5238000000000000 | 0.00033 |  |  |  | 1658000000000000 | 0.0001 | 1629000000000000 | 0.0001 | 1805000000000000 | 0.00011
[19 empty] | 3193000000000000 | 0.00021 | 2712000000000000 | 0.00017 | 2739000000000000 | 0.00017 |  |  |  | 3932000000000000 | 0.00022 | 3752000000000000 | 0.00024 | 5240000000000000 | 0.00033 |  |  |  | 1658000000000000 | 0.0001 | 1630000000000000 | 0.0001 | 1806000000000000 | 0.00011
[19 empty] | 3191000000000000 | 0.00021 | 2713000000000000 | 0.00017 | 2740000000000000 | 0.00017 |  |  |  | 3933000000000000 | 0.00022 | 3753000000000000 | 0.00024 | 5242000000000000 | 0.00033 |  |  |  | 1659000000000000 | 0.0001 | 1630000000000000 | 0.0001 | 1806000000000000 | 0.00011
[19 empty] | 3189000000000000 | 0.00021 | 2714000000000000 | 0.00017 | 2741000000000000 | 0.00017 |  |  |  | 3934000000000000 | 0.00022 | 3755000000000000 | 0.00024 | 5244000000000000 | 0.00033 |  |  |  | 1659000000000000 | 0.0001 | 1631000000000000 | 0.0001 | 1807000000000000 | 0.00011
[19 empty] | 3188000000000000 | 0.00021 | 2714000000000000 | 0.00017 | 2742000000000000 | 0.00017 |  |  |  | 3935000000000000 | 0.00022 | 3756000000000000 | 0.00024 | 5245000000000000 | 0.00033 |  |  |  | 1660000000000000 | 0.0001 | 1631000000000000 | 0.0001 | 1807000000000000 | 0.00011
[19 empty] | 3186000000000000 | 0.00021 | 2715000000000000 | 0.00017 | 2743000000000000 | 0.00017 |  |  |  | 3937000000000000 | 0.00022 | 3757000000000000 | 0.00024 | 5247000000000000 | 0.00033 |  |  |  | 1660000000000000 | 0.0001 | 1632000000000000 | 0.0001 | 1808000000000000 | 0.00011
[19 empty] | 3184000000000000 | 0.00021 | 2716000000000000 | 0.00017 | 2743000000000000 | 0.00017 |  |  |  | 3938000000000000 | 0.00022 | 3759000000000000 | 0.00024 | 5249000000000000 | 0.00033 |  |  |  | 1661000000000000 | 0.0001 | 1632000000000000 | 0.0001 | 1808000000000000 | 0.00011
[19 empty] | 3182000000000000 | 0.00021 | 2717000000000000 | 0.00017 | 2744000000000000 | 0.00017 |  |  |  | 3939000000000000 | 0.00022 | 3760000000000000 | 0.00024 | 5251000000000000 | 0.00033 |  |  |  | 1661000000000000 | 0.0001 | 1632000000000000 | 0.0001 | 1808000000000000 | 0.00011
[19 empty] | 3180000000000000 | 0.00021 | 2717000000000000 | 0.00017 | 2745000000000000 | 0.00017 |  |  |  | 3940000000000000 | 0.00022 | 3761000000000000 | 0.00024 | 5252000000000000 | 0.00033 |  |  |  | 1662000000000000 | 0.0001 | 1633000000000000 | 0.0001 | 1809000000000000 | 0.00011
[19 empty] | 3179000000000000 | 0.00021 | 2718000000000000 | 0.00017 | 2746000000000000 | 0.00017 |  |  |  | 3941000000000000 | 0.00022 | 3762000000000000 | 0.00024 | 5254000000000000 | 0.00033 |  |  |  | 1662000000000000 | 0.0001 | 1633000000000000 | 0.0001 | 1809000000000000 | 0.00011
[19 empty] | 3177000000000000 | 0.00021 | 2719000000000000 | 0.00017 | 2746000000000000 | 0.00017 |  |  |  | 3942000000000000 | 0.00022 | 3763000000000000 | 0.00024 | 5256000000000000 | 0.00033 |  |  |  | 1663000000000000 | 0.0001 | 1633000000000000 | 0.0001 | 1810000000000000 | 0.00011
[19 empty] | 3175000000000000 | 0.00021 | 2719000000000000 | 0.00017 | 2747000000000000 | 0.00017 |  |  |  | 3943000000000000 | 0.00022 | 3765000000000000 | 0.00024 | 5258000000000000 | 0.00033 |  |  |  | 1663000000000000 | 0.0001 | 1634000000000000 | 0.0001 | 1810000000000000 | 0.00011
[19 empty] | 3173000000000000 | 0.00021 | 2720000000000000 | 0.00017 | 2748000000000000 | 0.00017 |  |  |  | 3944000000000000 | 0.00022 | 3766000000000000 | 0.00024 | 5259000000000000 | 0.00033 |  |  |  | 1663000000000000 | 0.0001 | 1634000000000000 | 0.0001 | 1810000000000000 | 0.00011
[19 empty] | 3171000000000000 | 0.00021 | 2721000000000000 | 0.00017 | 2749000000000000 | 0.00017 |  |  |  | 3944000000000000 | 0.00022 | 3767000000000000 | 0.00024 | 5261000000000000 | 0.00033 |  |  |  | 1664000000000000 | 0.0001 | 1635000000000000 | 0.0001 | 1811000000000000 | 0.00011
[19 empty] | 3169000000000000 | 0.00021 | 2721000000000000 | 0.00017 | 2749000000000000 | 0.00017 |  |  |  | 3945000000000000 | 0.00022 | 3768000000000000 | 0.00024 | 5262000000000000 | 0.00033 |  |  |  | 1664000000000000 | 0.0001 | 1635000000000000 | 0.0001 | 1811000000000000 | 0.00011
[19 empty] | 3167000000000000 | 0.00021 | 2722000000000000 | 0.00017 | 2750000000000000 | 0.00017 |  |  |  | 3946000000000000 | 0.00022 | 3769000000000000 | 0.00024 | 5264000000000000 | 0.00033 |  |  |  | 1665000000000000 | 0.0001 | 1635000000000000 | 0.0001 | 1811000000000000 | 0.00011
[19 empty] | 3165000000000000 | 0.00021 | 2722000000000000 | 0.00017 | 2751000000000000 | 0.00017 |  |  |  | 3947000000000000 | 0.00022 | 3770000000000000 | 0.00024 | 5266000000000000 | 0.00033 |  |  |  | 1665000000000000 | 0.0001 | 1636000000000000 | 0.0001 | 1812000000000000 | 0.00011
[19 empty] | 3163000000000000 | 0.00021 | 2723000000000000 | 0.00017 | 2751000000000000 | 0.00017 |  |  |  | 3948000000000000 | 0.00022 | 3771000000000000 | 0.00024 | 5267000000000000 | 0.00033 |  |  |  | 1666000000000000 | 0.0001 | 1636000000000000 | 0.0001 | 1812000000000000 | 0.00011
[19 empty] | 3162000000000000 | 0.00021 | 2724000000000000 | 0.00017 | 2752000000000000 | 0.00017 |  |  |  | 3949000000000000 | 0.00022 | 3772000000000000 | 0.00024 | 5269000000000000 | 0.00033 |  |  |  | 1666000000000000 | 0.0001 | 1636000000000000 | 0.0001 | 1812000000000000 | 0.00011
[19 empty] | 3160000000000000 | 0.00021 | 2724000000000000 | 0.00017 | 2753000000000000 | 0.00017 |  |  |  | 3950000000000000 | 0.00022 | 3773000000000000 | 0.00024 | 5270000000000000 | 0.00033 |  |  |  | 1666000000000000 | 0.0001 | 1637000000000000 | 0.0001 | 1813000000000000 | 0.00011
[19 empty] | 3158000000000000 | 0.00021 | 2725000000000000 | 0.00017 | 2753000000000000 | 0.00017 |  |  |  | 3950000000000000 | 0.00022 | 3774000000000000 | 0.00024 | 5272000000000000 | 0.00033 |  |  |  | 1667000000000000 | 0.0001 | 1637000000000000 | 0.0001 | 1813000000000000 | 0.00011
[19 empty] | 3156000000000000 | 0.00021 | 2725000000000000 | 0.00017 | 2754000000000000 | 0.00017 |  |  |  | 3951000000000000 | 0.00022 | 3775000000000000 | 0.00024 | 5273000000000000 | 0.00033 |  |  |  | 1667000000000000 | 0.0001 | 1637000000000000 | 0.0001 | 1813000000000000 | 0.00011
[19 empty] | 3154000000000000 | 0.00021 | 2726000000000000 | 0.00017 | 2755000000000000 | 0.00017 |  |  |  | 3952000000000000 | 0.00022 | 3776000000000000 | 0.00024 | 5274000000000000 | 0.00033 |  |  |  | 1667000000000000 | 0.0001 | 1638000000000000 | 0.0001 | 1814000000000000 | 0.00011
[19 empty] | 3152000000000000 | 0.00021 | 2726000000000000 | 0.00017 | 2755000000000000 | 0.00017 |  |  |  | 3953000000000000 | 0.00022 | 3777000000000000 | 0.00024 | 5276000000000000 | 0.00033 |  |  |  | 1668000000000000 | 0.0001 | 1638000000000000 | 0.0001 | 1814000000000000 | 0.00011
[19 empty] | 3150000000000000 | 0.00021 | 2727000000000000 | 0.00017 | 2756000000000000 | 0.00017 |  |  |  | 3954000000000000 | 0.00022 | 3778000000000000 | 0.00024 | 5277000000000000 | 0.00033 |  |  |  | 1668000000000000 | 0.0001 | 1638000000000000 | 0.0001 | 1814000000000000 | 0.00011
[19 empty] | 3148000000000000 | 0.00021 | 2727000000000000 | 0.00017 | 2756000000000000 | 0.00017 |  |  |  | 3954000000000000 | 0.00022 | 3779000000000000 | 0.00024 | 5279000000000000 | 0.00033 |  |  |  | 1669000000000000 | 0.0001 | 1638000000000000 | 0.0001 | 1815000000000000 | 0.00011
[19 empty] | 3146000000000000 | 0.00021 | 2728000000000000 | 0.00017 | 2757000000000000 | 0.00017 |  |  |  | 3955000000000000 | 0.00022 | 3780000000000000 | 0.00024 | 5280000000000000 | 0.00033 |  |  |  | 1669000000000000 | 0.0001 | 1639000000000000 | 0.0001 | 1815000000000000 | 0.00011
[19 empty] | 3144000000000000 | 0.00021 | 2728000000000000 | 0.00017 | 2758000000000000 | 0.00017 |  |  |  | 3956000000000000 | 0.00022 | 3781000000000000 | 0.00024 | 5281000000000000 | 0.00033 |  |  |  | 1669000000000000 | 0.0001 | 1639000000000000 | 0.0001 | 1815000000000000 | 0.00011
[19 empty] | 3142000000000000 | 0.00021 | 2729000000000000 | 0.00017 | 2758000000000000 | 0.00017 |  |  |  | 3956000000000000 | 0.00022 | 3782000000000000 | 0.00024 | 5283000000000000 | 0.00033 |  |  |  | 1670000000000000 | 0.0001 | 1639000000000000 | 0.0001 | 1815000000000000 | 0.00011
[19 empty] | 3140000000000000 | 0.00021 | 2729000000000000 | 0.00017 | 2759000000000000 | 0.00017 |  |  |  | 3957000000000000 | 0.00022 | 3783000000000000 | 0.00024 | 5284000000000000 | 0.00033 |  |  |  | 1670000000000000 | 0.0001 | 1639000000000000 | 0.0001 | 1816000000000000 | 0.00011
[19 empty] | 3138000000000000 | 0.00021 | 2730000000000000 | 0.00017 | 2759000000000000 | 0.00017 |  |  |  | 3958000000000000 | 0.00022 | 3784000000000000 | 0.00024 | 5285000000000000 | 0.00033 |  |  |  | 1670000000000000 | 0.0001 | 1640000000000000 | 0.0001 | 1816000000000000 | 0.00011
[19 empty] | 3136000000000000 | 0.00021 | 2730000000000000 | 0.00017 | 2760000000000000 | 0.00017 |  |  |  | 3958000000000000 | 0.00022 | 3784000000000000 | 0.00024 | 5286000000000000 | 0.00033 |  |  |  | 1671000000000000 | 0.0001 | 1640000000000000 | 0.0001 | 1816000000000000 | 0.00011
[19 empty] | 3133000000000000 | 0.00021 | 2731000000000000 | 0.00017 | 2760000000000000 | 0.00017 |  |  |  | 3959000000000000 | 0.00022 | 3785000000000000 | 0.00024 | 5287000000000000 | 0.00033 |  |  |  | 1671000000000000 | 0.0001 | 1640000000000000 | 0.0001 | 1816000000000000 | 0.00011
[19 empty] | 3131000000000000 | 0.00021 | 2731000000000000 | 0.00017 | 2761000000000000 | 0.00017 |  |  |  | 3959000000000000 | 0.00022 | 3786000000000000 | 0.00024 | 5289000000000000 | 0.00033 |  |  |  | 1671000000000000 | 0.0001 | 1640000000000000 | 0.0001 | 1817000000000000 | 0.00011
[19 empty] | 3129000000000000 | 0.00021 | 2732000000000000 | 0.00017 | 2761000000000000 | 0.00017 |  |  |  | 3960000000000000 | 0.00022 | 3787000000000000 | 0.00024 | 5290000000000000 | 0.00033 |  |  |  | 1672000000000000 | 0.0001 | 1641000000000000 | 0.0001 | 1817000000000000 | 0.00011
[19 empty] | 3127000000000000 | 0.00021 | 2732000000000000 | 0.00017 | 2762000000000000 | 0.00017 |  |  |  | 3961000000000000 | 0.00022 | 3788000000000000 | 0.00024 | 5291000000000000 | 0.00033 |  |  |  | 1672000000000000 | 0.0001 | 1641000000000000 | 0.0001 | 1817000000000000 | 0.00011
[19 empty] | 3125000000000000 | 0.00021 | 2732000000000000 | 0.00017 | 2762000000000000 | 0.00017 |  |  |  | 3961000000000000 | 0.00022 | 3788000000000000 | 0.00024 | 5292000000000000 | 0.00033 |  |  |  | 1672000000000000 | 0.0001 | 1641000000000000 | 0.0001 | 1817000000000000 | 0.00011
[19 empty] | 3123000000000000 | 0.00021 | 2733000000000000 | 0.00017 | 2763000000000000 | 0.00017 |  |  |  | 3962000000000000 | 0.00022 | 3789000000000000 | 0.00024 | 5293000000000000 | 0.00033 |  |  |  | 1672000000000000 | 0.0001 | 1641000000000000 | 0.0001 | 1818000000000000 | 0.00011
[19 empty] | 3121000000000000 | 0.00021 | 2733000000000000 | 0.00017 | 2763000000000000 | 0.00017 |  |  |  | 3962000000000000 | 0.00022 | 3790000000000000 | 0.00024 | 5294000000000000 | 0.00033 |  |  |  | 1673000000000000 | 0.0001 | 1642000000000000 | 0.0001 | 1818000000000000 | 0.00011
[19 empty] | 3119000000000000 | 0.00021 | 2734000000000000 | 0.00017 | 2764000000000000 | 0.00017 |  |  |  | 3963000000000000 | 0.00022 | 3790000000000000 | 0.00024 | 5295000000000000 | 0.00033 |  |  |  | 1673000000000000 | 0.0001 | 1642000000000000 | 0.0001 | 1818000000000000 | 0.00011
[19 empty] | 3117000000000000 | 0.00021 | 2734000000000000 | 0.00017 | 2764000000000000 | 0.00017 |  |  |  | 3963000000000000 | 0.00022 | 3791000000000000 | 0.00024 | 5296000000000000 | 0.00033 |  |  |  | 1673000000000000 | 0.0001 | 1642000000000000 | 0.0001 | 1818000000000000 | 0.00011
[19 empty] | 3114000000000000 | 0.00021 | 2734000000000000 | 0.00017 | 2765000000000000 | 0.00017 |  |  |  | 3964000000000000 | 0.00022 | 3792000000000000 | 0.00024 | 5297000000000000 | 0.00033 |  |  |  | 1674000000000000 | 0.0001 | 1642000000000000 | 0.0001 | 1818000000000000 | 0.00011
[19 empty] | 3112000000000000 | 0.00021 | 2735000000000000 | 0.00017 | 2765000000000000 | 0.00017 |  |  |  | 3964000000000000 | 0.00022 | 3792000000000000 | 0.00024 | 5299000000000000 | 0.00033 |  |  |  | 1674000000000000 | 0.0001 | 1642000000000000 | 0.0001 | 1819000000000000 | 0.00011
[19 empty] | 3110000000000000 | 0.00022 | 2735000000000000 | 0.00017 | 2765000000000000 | 0.00017 |  |  |  | 3964000000000000 | 0.00022 | 3793000000000000 | 0.00024 | 5299000000000000 | 0.00033 |  |  |  | 1674000000000000 | 0.0001 | 1643000000000000 | 0.0001 | 1819000000000000 | 0.00011
[19 empty] | 3108000000000000 | 0.00022 | 2735000000000000 | 0.00017 | 2766000000000000 | 0.00017 |  |  |  | 3965000000000000 | 0.00022 | 3794000000000000 | 0.00024 | 5300000000000000 | 0.00033 |  |  |  | 1674000000000000 | 0.0001 | 1643000000000000 | 0.0001 | 1819000000000000 | 0.00011
[19 empty] | 3106000000000000 | 0.00022 | 2736000000000000 | 0.00017 | 2766000000000000 | 0.00017 |  |  |  | 3965000000000000 | 0.00022 | 3794000000000000 | 0.00024 | 5301000000000000 | 0.00033 |  |  |  | 1675000000000000 | 0.0001 | 1643000000000000 | 0.0001 | 1819000000000000 | 0.00011
[19 empty] | 3104000000000000 | 0.00022 | 2736000000000000 | 0.00017 | 2767000000000000 | 0.00017 |  |  |  | 3966000000000000 | 0.00022 | 3795000000000000 | 0.00024 | 5302000000000000 | 0.00033 |  |  |  | 1675000000000000 | 0.0001 | 1643000000000000 | 0.0001 | 1819000000000000 | 0.00011
[19 empty] | 3101000000000000 | 0.00022 | 2736000000000000 | 0.00017 | 2767000000000000 | 0.00017 |  |  |  | 3966000000000000 | 0.00022 | 3795000000000000 | 0.00024 | 5303000000000000 | 0.00033 |  |  |  | 1675000000000000 | 0.0001 | 1643000000000000 | 0.0001 | 1819000000000000 | 0.00011
[19 empty] | 3099000000000000 | 0.00022 | 2737000000000000 | 0.00017 | 2767000000000000 | 0.00017 |  |  |  | 3966000000000000 | 0.00022 | 3796000000000000 | 0.00024 | 5304000000000000 | 0.00033 |  |  |  | 1675000000000000 | 0.0001 | 1643000000000000 | 0.0001 | 1820000000000000 | 0.00011
[19 empty] | 3097000000000000 | 0.00022 | 2737000000000000 | 0.00017 | 2768000000000000 | 0.00017 |  |  |  | 3967000000000000 | 0.00022 | 3797000000000000 | 0.00024 | 5305000000000000 | 0.00033 |  |  |  | 1675000000000000 | 0.0001 | 1644000000000000 | 0.0001 | 1820000000000000 | 0.00011
[19 empty] | 3095000000000000 | 0.00022 | 2737000000000000 | 0.00017 | 2768000000000000 | 0.00017 |  |  |  | 3967000000000000 | 0.00022 | 3797000000000000 | 0.00024 | 5306000000000000 | 0.00033 |  |  |  | 1676000000000000 | 0.0001 | 1644000000000000 | 0.0001 | 1820000000000000 | 0.00011
[19 empty] | 3092000000000000 | 0.00022 | 2737000000000000 | 0.00017 | 2768000000000000 | 0.00017 |  |  |  | 3967000000000000 | 0.00022 | 3798000000000000 | 0.00024 | 5307000000000000 | 0.00033 |  |  |  | 1676000000000000 | 0.0001 | 1644000000000000 | 0.0001 | 1820000000000000 | 0.00011
[19 empty] | 3090000000000000 | 0.00022 | 2738000000000000 | 0.00017 | 2769000000000000 | 0.00017 |  |  |  | 3967000000000000 | 0.00022 | 3798000000000000 | 0.00024 | 5307000000000000 | 0.00033 |  |  |  | 1676000000000000 | 0.0001 | 1644000000000000 | 0.0001 | 1820000000000000 | 0.00011
[19 empty] | 3088000000000000 | 0.00022 | 2738000000000000 | 0.00017 | 2769000000000000 | 0.00017 |  |  |  | 3968000000000000 | 0.00022 | 3799000000000000 | 0.00024 | 5308000000000000 | 0.00033 |  |  |  | 1676000000000000 | 0.0001 | 1644000000000000 | 0.0001 | 1820000000000000 | 0.00011
[19 empty] | 3086000000000000 | 0.00022 | 2738000000000000 | 0.00017 | 2769000000000000 | 0.00017 |  |  |  | 3968000000000000 | 0.00022 | 3799000000000000 | 0.00024 | 5309000000000000 | 0.00033 |  |  |  | 1676000000000000 | 0.0001 | 1644000000000000 | 0.0001 | 1820000000000000 | 0.00011
[19 empty] | 3083000000000000 | 0.00022 | 2738000000000000 | 0.00017 | 2770000000000000 | 0.00017 |  |  |  | 3968000000000000 | 0.00022 | 3799000000000000 | 0.00024 | 5310000000000000 | 0.00033 |  |  |  | 1677000000000000 | 0.0001 | 1644000000000000 | 0.0001 | 1820000000000000 | 0.00011
[19 empty] | 3081000000000000 | 0.00022 | 2738000000000000 | 0.00017 | 2770000000000000 | 0.00017 |  |  |  | 3968000000000000 | 0.00022 | 3800000000000000 | 0.00024 | 5310000000000000 | 0.00033 |  |  |  | 1677000000000000 | 0.0001 | 1644000000000000 | 0.0001 | 1821000000000000 | 0.00011
[19 empty] | 3079000000000000 | 0.00022 | 2739000000000000 | 0.00017 | 2770000000000000 | 0.00017 |  |  |  | 3968000000000000 | 0.00022 | 3800000000000000 | 0.00024 | 5311000000000000 | 0.00033 |  |  |  | 1677000000000000 | 0.0001 | 1644000000000000 | 0.0001 | 1821000000000000 | 0.00011
[19 empty] | 3076000000000000 | 0.00022 | 2739000000000000 | 0.00017 | 2770000000000000 | 0.00017 |  |  |  | 3969000000000000 | 0.00022 | 3801000000000000 | 0.00024 | 5312000000000000 | 0.00033 |  |  |  | 1677000000000000 | 0.0001 | 1645000000000000 | 0.0001 | 1821000000000000 | 0.00011
[19 empty] | 3074000000000000 | 0.00022 | 2739000000000000 | 0.00017 | 2771000000000000 | 0.00017 |  |  |  | 3969000000000000 | 0.00022 | 3801000000000000 | 0.00024 | 5312000000000000 | 0.00033 |  |  |  | 1677000000000000 | 0.0001 | 1645000000000000 | 0.0001 | 1821000000000000 | 0.00011
[19 empty] | 3072000000000000 | 0.00022 | 2739000000000000 | 0.00017 | 2771000000000000 | 0.00017 |  |  |  | 3969000000000000 | 0.00022 | 3801000000000000 | 0.00024 | 5313000000000000 | 0.00033 |  |  |  | 1677000000000000 | 0.0001 | 1645000000000000 | 0.0001 | 1821000000000000 | 0.00011
[19 empty] | 3069000000000000 | 0.00022 | 2739000000000000 | 0.00017 | 2771000000000000 | 0.00017 |  |  |  | 3969000000000000 | 0.00022 | 3802000000000000 | 0.00024 | 5314000000000000 | 0.00033 |  |  |  | 1678000000000000 | 0.0001 | 1645000000000000 | 0.0001 | 1821000000000000 | 0.00011
[19 empty] | 3067000000000000 | 0.00022 | 2740000000000000 | 0.00017 | 2771000000000000 | 0.00017 |  |  |  | 3969000000000000 | 0.00022 | 3802000000000000 | 0.00024 | 5314000000000000 | 0.00033 |  |  |  | 1678000000000000 | 0.0001 | 1645000000000000 | 0.0001 | 1821000000000000 | 0.00011
[19 empty] | 3065000000000000 | 0.00022 | 2740000000000000 | 0.00017 | 2772000000000000 | 0.00017 |  |  |  | 3969000000000000 | 0.00022 | 3802000000000000 | 0.00024 | 5315000000000000 | 0.00033 |  |  |  | 1678000000000000 | 0.0001 | 1645000000000000 | 0.0001 | 1821000000000000 | 0.00011
[19 empty] | 3062000000000000 | 0.00022 | 2740000000000000 | 0.00017 | 2772000000000000 | 0.00017 |  |  |  | 3969000000000000 | 0.00022 | 3803000000000000 | 0.00024 | 5315000000000000 | 0.00033 |  |  |  | 1678000000000000 | 0.0001 | 1645000000000000 | 0.0001 | 1821000000000000 | 0.00011
[19 empty] | 3060000000000000 | 0.00022 | 2740000000000000 | 0.00017 | 2772000000000000 | 0.00017 |  |  |  | 3969000000000000 | 0.00022 | 3803000000000000 | 0.00024 | 5316000000000000 | 0.00033 |  |  |  | 1678000000000000 | 0.0001 | 1645000000000000 | 0.0001 | 1821000000000000 | 0.00011
[19 empty] | 3057000000000000 | 0.00022 | 2740000000000000 | 0.00017 | 2772000000000000 | 0.00017 |  |  |  | 3969000000000000 | 0.00022 | 3803000000000000 | 0.00024 | 5316000000000000 | 0.00033 |  |  |  | 1678000000000000 | 0.0001 | 1645000000000000 | 0.0001 | 1821000000000000 | 0.00011
[19 empty] | 3055000000000000 | 0.00022 | 2740000000000000 | 0.00017 | 2772000000000000 | 0.00017 |  |  |  | 3969000000000000 | 0.00022 | 3803000000000000 | 0.00024 | 5317000000000000 | 0.00033 |  |  |  | 1678000000000000 | 0.0001 | 1645000000000000 | 0.0001 | 1821000000000000 | 0.00011
[19 empty] | 3053000000000000 | 0.00022 | 2740000000000000 | 0.00017 | 2772000000000000 | 0.00017 |  |  |  | 3969000000000000 | 0.00022 | 3804000000000000 | 0.00024 | 5317000000000000 | 0.00033 |  |  |  | 1678000000000000 | 0.0001 | 1645000000000000 | 0.0001 | 1821000000000000 | 0.00011
[19 empty] | 3050000000000000 | 0.00022 | 2740000000000000 | 0.00017 | 2773000000000000 | 0.00017 |  |  |  | 3969000000000000 | 0.00022 | 3804000000000000 | 0.00024 | 5318000000000000 | 0.00033 |  |  |  | 1679000000000000 | 0.0001 | 1645000000000000 | 0.0001 | 1821000000000000 | 0.00011
[19 empty] | 3048000000000000 | 0.00022 | 2740000000000000 | 0.00017 | 2773000000000000 | 0.00017 |  |  |  | 3969000000000000 | 0.00022 | 3804000000000000 | 0.00024 | 5318000000000000 | 0.00033 |  |  |  | 1679000000000000 | 0.0001 | 1645000000000000 | 0.0001 | 1821000000000000 | 0.00011
[19 empty] | 3045000000000000 | 0.00022 | 2740000000000000 | 0.00017 | 2773000000000000 | 0.00017 |  |  |  | 3969000000000000 | 0.00022 | 3804000000000000 | 0.00024 | 5318000000000000 | 0.00033 |  |  |  | 1679000000000000 | 0.0001 | 1645000000000000 | 0.0001 | 1821000000000000 | 0.00011
[19 empty] | 3043000000000000 | 0.00022 | 2740000000000000 | 0.00017 | 2773000000000000 | 0.00017 |  |  |  | 3969000000000000 | 0.00022 | 3804000000000000 | 0.00024 | 5319000000000000 | 0.00033 |  |  |  | 1679000000000000 | 0.0001 | 1645000000000000 | 0.0001 | 1821000000000000 | 0.00011
[19 empty] | 3040000000000000 | 0.00022 | 2740000000000000 | 0.00017 | 2773000000000000 | 0.00017 |  |  |  | 3969000000000000 | 0.00022 | 3804000000000000 | 0.00024 | 5319000000000000 | 0.00033 |  |  |  | 1679000000000000 | 0.0001 | 1645000000000000 | 0.0001 | 1821000000000000 | 0.00011
[19 empty] | 3038000000000000 | 0.00022 | 2741000000000000 | 0.00017 | 2773000000000000 | 0.00017 |  |  |  | 3969000000000000 | 0.00022 | 3804000000000000 | 0.00024 | 5319000000000000 | 0.00033 |  |  |  | 1679000000000000 | 0.0001 | 1645000000000000 | 0.0001 | 1821000000000000 | 0.00011
[19 empty] | 3035000000000000 | 0.00022 | 2741000000000000 | 0.00017 | 2773000000000000 | 0.00017 |  |  |  | 3969000000000000 | 0.00022 | 3805000000000000 | 0.00024 | 5320000000000000 | 0.00033 |  |  |  | 1679000000000000 | 0.0001 | 1645000000000000 | 0.0001 | 1821000000000000 | 0.00011
[19 empty] | 3033000000000000 | 0.00022 | 2741000000000000 | 0.00017 | 2773000000000000 | 0.00017 |  |  |  | 3969000000000000 | 0.00022 | 3805000000000000 | 0.00024 | 5320000000000000 | 0.00033 |  |  |  | 1679000000000000 | 0.0001 | 1645000000000000 | 0.0001 | 1821000000000000 | 0.00011
[19 empty] | 3031000000000000 | 0.00022 | 2741000000000000 | 0.00017 | 2773000000000000 | 0.00017 |  |  |  | 3969000000000000 | 0.00022 | 3805000000000000 | 0.00024 | 5320000000000000 | 0.00033 |  |  |  | 1679000000000000 | 0.0001 | 1645000000000000 | 0.0001 | 1821000000000000 | 0.00011
[19 empty] | 3028000000000000 | 0.00022 | 2741000000000000 | 0.00017 | 2773000000000000 | 0.00017 |  |  |  | 3968000000000000 | 0.00022 | 3805000000000000 | 0.00024 | 5321000000000000 | 0.00033 |  |  |  | 1679000000000000 | 0.0001 | 1645000000000000 | 0.0001 | 1821000000000000 | 0.00011
[19 empty] | 3025000000000000 | 0.00022 | 2741000000000000 | 0.00017 | 2773000000000000 | 0.00017 |  |  |  | 3968000000000000 | 0.00022 | 3805000000000000 | 0.00024 | 5321000000000000 | 0.00033 |  |  |  | 1679000000000000 | 0.0001 | 1645000000000000 | 0.0001 | 1821000000000000 | 0.00011
[19 empty] | 3023000000000000 | 0.00022 | 2740000000000000 | 0.00017 | 2773000000000000 | 0.00017 |  |  |  | 3968000000000000 | 0.00022 | 3805000000000000 | 0.00024 | 5321000000000000 | 0.00033 |  |  |  | 1679000000000000 | 0.0001 | 1645000000000000 | 0.0001 | 1821000000000000 | 0.00011
[19 empty] | 3020000000000000 | 0.00022 | 2740000000000000 | 0.00017 | 2774000000000000 | 0.00017 |  |  |  | 3968000000000000 | 0.00022 | 3805000000000000 | 0.00024 | 5321000000000000 | 0.00033 |  |  |  | 1679000000000000 | 0.0001 | 1645000000000000 | 0.0001 | 1821000000000000 | 0.00011
[19 empty] | 3018000000000000 | 0.00022 | 2740000000000000 | 0.00017 | 2774000000000000 | 0.00017 |  |  |  | 3967000000000000 | 0.00022 | 3805000000000000 | 0.00024 | 5321000000000000 | 0.00033 |  |  |  | 1679000000000000 | 0.0001 | 1645000000000000 | 0.0001 | 1821000000000000 | 0.00011
[19 empty] | 3015000000000000 | 0.00022 | 2740000000000000 | 0.00017 | 2774000000000000 | 0.00017 |  |  |  | 3967000000000000 | 0.00022 | 3805000000000000 | 0.00024 | 5321000000000000 | 0.00033 |  |  |  | 1679000000000000 | 0.0001 | 1645000000000000 | 0.0001 | 1821000000000000 | 0.00011
[19 empty] | 3013000000000000 | 0.00022 | 2740000000000000 | 0.00017 | 2774000000000000 | 0.00017 |  |  |  | 3967000000000000 | 0.00022 | 3805000000000000 | 0.00024 | 5322000000000000 | 0.00033 |  |  |  | 1679000000000000 | 0.0001 | 1645000000000000 | 0.0001 | 1821000000000000 | 0.00011
[19 empty] | 3010000000000000 | 0.00022 | 2740000000000000 | 0.00017 | 2773000000000000 | 0.00017 |  |  |  | 3967000000000000 | 0.00022 | 3804000000000000 | 0.00024 | 5322000000000000 | 0.00033 |  |  |  | 1679000000000000 | 0.0001 | 1645000000000000 | 0.0001 | 1821000000000000 | 0.00011
[19 empty] | 3008000000000000 | 0.00022 | 2740000000000000 | 0.00017 | 2773000000000000 | 0.00017 |  |  |  | 3966000000000000 | 0.00022 | 3804000000000000 | 0.00024 | 5322000000000000 | 0.00033 |  |  |  | 1679000000000000 | 0.0001 | 1645000000000000 | 0.0001 | 1821000000000000 | 0.00011
[19 empty] | 3005000000000000 | 0.00022 | 2740000000000000 | 0.00017 | 2773000000000000 | 0.00017 |  |  |  | 3966000000000000 | 0.00022 | 3804000000000000 | 0.00024 | 5322000000000000 | 0.00033 |  |  |  | 1679000000000000 | 0.0001 | 1645000000000000 | 0.0001 | 1820000000000000 | 0.00011
[19 empty] | 3002000000000000 | 0.00022 | 2740000000000000 | 0.00017 | 2773000000000000 | 0.00017 |  |  |  | 3966000000000000 | 0.00022 | 3804000000000000 | 0.00024 | 5322000000000000 | 0.00033 |  |  |  | 1679000000000000 | 0.0001 | 1645000000000000 | 0.0001 | 1820000000000000 | 0.00011
[19 empty] | 3000000000000000 | 0.00022 | 2740000000000000 | 0.00017 | 2773000000000000 | 0.00017 |  |  |  | 3965000000000000 | 0.00022 | 3804000000000000 | 0.00024 | 5322000000000000 | 0.00033 |  |  |  | 1679000000000000 | 0.0001 | 1645000000000000 | 0.0001 | 1820000000000000 | 0.00011
[19 empty] | 2997000000000000 | 0.00022 | 2740000000000000 | 0.00017 | 2773000000000000 | 0.00017 |  |  |  | 3965000000000000 | 0.00022 | 3804000000000000 | 0.00024 | 5322000000000000 | 0.00033 |  |  |  | 1679000000000000 | 0.0001 | 1645000000000000 | 0.0001 | 1820000000000000 | 0.00011
[19 empty] | 2995000000000000 | 0.00022 | 2739000000000000 | 0.00017 | 2773000000000000 | 0.00017 |  |  |  | 3964000000000000 | 0.00022 | 3804000000000000 | 0.00024 | 5322000000000000 | 0.00033 |  |  |  | 1679000000000000 | 0.0001 | 1645000000000000 | 0.0001 | 1820000000000000 | 0.00011
[19 empty] | 2992000000000000 | 0.00022 | 2739000000000000 | 0.00017 | 2773000000000000 | 0.00017 |  |  |  | 3964000000000000 | 0.00022 | 3803000000000000 | 0.00024 | 5322000000000000 | 0.00033 |  |  |  | 1679000000000000 | 0.0001 | 1645000000000000 | 0.0001 | 1820000000000000 | 0.00011
[19 empty] | 2989000000000000 | 0.00022 | 2739000000000000 | 0.00017 | 2773000000000000 | 0.00017 |  |  |  | 3964000000000000 | 0.00022 | 3803000000000000 | 0.00024 | 5321000000000000 | 0.00033 |  |  |  | 1679000000000000 | 0.0001 | 1644000000000000 | 0.0001 | 1820000000000000 | 0.00011
[19 empty] | 2987000000000000 | 0.00022 | 2739000000000000 | 0.00017 | 2773000000000000 | 0.00017 |  |  |  | 3963000000000000 | 0.00022 | 3803000000000000 | 0.00024 | 5321000000000000 | 0.00033 |  |  |  | 1679000000000000 | 0.0001 | 1644000000000000 | 0.0001 | 1820000000000000 | 0.00011
[19 empty] | 2984000000000000 | 0.00022 | 2739000000000000 | 0.00017 | 2773000000000000 | 0.00017 |  |  |  | 3963000000000000 | 0.00022 | 3803000000000000 | 0.00024 | 5321000000000000 | 0.00033 |  |  |  | 1679000000000000 | 0.0001 | 1644000000000000 | 0.0001 | 1819000000000000 | 0.00011
[19 empty] | 2981000000000000 | 0.00022 | 2738000000000000 | 0.00017 | 2773000000000000 | 0.00017 |  |  |  | 3962000000000000 | 0.00022 | 3802000000000000 | 0.00024 | 5321000000000000 | 0.00033 |  |  |  | 1679000000000000 | 0.0001 | 1644000000000000 | 0.0001 | 1819000000000000 | 0.00011
[19 empty] | 2979000000000000 | 0.00022 | 2738000000000000 | 0.00017 | 2772000000000000 | 0.00017 |  |  |  | 3962000000000000 | 0.00022 | 3802000000000000 | 0.00024 | 5321000000000000 | 0.00033 |  |  |  | 1679000000000000 | 0.0001 | 1644000000000000 | 0.0001 | 1819000000000000 | 0.00011
[19 empty] | 2976000000000000 | 0.00022 | 2738000000000000 | 0.00017 | 2772000000000000 | 0.00017 |  |  |  | 3961000000000000 | 0.00022 | 3802000000000000 | 0.00024 | 5321000000000000 | 0.00033 |  |  |  | 1679000000000000 | 0.0001 | 1644000000000000 | 0.0001 | 1819000000000000 | 0.00011
[19 empty] | 2973000000000000 | 0.00022 | 2738000000000000 | 0.00017 | 2772000000000000 | 0.00017 |  |  |  | 3961000000000000 | 0.00022 | 3801000000000000 | 0.00024 | 5320000000000000 | 0.00033 |  |  |  | 1679000000000000 | 0.0001 | 1644000000000000 | 0.0001 | 1819000000000000 | 0.00011
[19 empty] | 2971000000000000 | 0.00022 | 2738000000000000 | 0.00017 | 2772000000000000 | 0.00017 |  |  |  | 3960000000000000 | 0.00022 | 3801000000000000 | 0.00024 | 5320000000000000 | 0.00033 |  |  |  | 1679000000000000 | 0.0001 | 1644000000000000 | 0.0001 | 1819000000000000 | 0.00011
[19 empty] | 2968000000000000 | 0.00022 | 2737000000000000 | 0.00017 | 2772000000000000 | 0.00017 |  |  |  | 3959000000000000 | 0.00022 | 3801000000000000 | 0.00024 | 5320000000000000 | 0.00033 |  |  |  | 1679000000000000 | 0.0001 | 1643000000000000 | 0.0001 | 1818000000000000 | 0.00011
[19 empty] | 2965000000000000 | 0.00022 | 2737000000000000 | 0.00017 | 2772000000000000 | 0.00017 |  |  |  | 3959000000000000 | 0.00022 | 3800000000000000 | 0.00024 | 5320000000000000 | 0.00033 |  |  |  | 1678000000000000 | 0.0001 | 1643000000000000 | 0.0001 | 1818000000000000 | 0.00011
[19 empty] | 2963000000000000 | 0.00022 | 2737000000000000 | 0.00017 | 2771000000000000 | 0.00017 |  |  |  | 3958000000000000 | 0.00022 | 3800000000000000 | 0.00024 | 5319000000000000 | 0.00033 |  |  |  | 1678000000000000 | 0.0001 | 1643000000000000 | 0.0001 | 1818000000000000 | 0.00011
[19 empty] | 2960000000000000 | 0.00022 | 2736000000000000 | 0.00017 | 2771000000000000 | 0.00017 |  |  |  | 3958000000000000 | 0.00022 | 3800000000000000 | 0.00024 | 5319000000000000 | 0.00033 |  |  |  | 1678000000000000 | 0.0001 | 1643000000000000 | 0.0001 | 1818000000000000 | 0.00011
[19 empty] | 2957000000000000 | 0.00022 | 2736000000000000 | 0.00017 | 2771000000000000 | 0.00017 |  |  |  | 3957000000000000 | 0.00022 | 3799000000000000 | 0.00024 | 5319000000000000 | 0.00033 |  |  |  | 1678000000000000 | 0.0001 | 1643000000000000 | 0.0001 | 1818000000000000 | 0.00011
[19 empty] | 2954000000000000 | 0.00022 | 2736000000000000 | 0.00017 | 2771000000000000 | 0.00017 |  |  |  | 3956000000000000 | 0.00022 | 3799000000000000 | 0.00024 | 5318000000000000 | 0.00033 |  |  |  | 1678000000000000 | 0.0001 | 1643000000000000 | 0.0001 | 1817000000000000 | 0.00011
[19 empty] | 2952000000000000 | 0.00022 | 2736000000000000 | 0.00017 | 2771000000000000 | 0.00017 |  |  |  | 3956000000000000 | 0.00022 | 3798000000000000 | 0.00024 | 5318000000000000 | 0.00033 |  |  |  | 1678000000000000 | 0.0001 | 1642000000000000 | 0.0001 | 1817000000000000 | 0.00011
[19 empty] | 2949000000000000 | 0.00022 | 2735000000000000 | 0.00017 | 2770000000000000 | 0.00017 |  |  |  | 3955000000000000 | 0.00022 | 3798000000000000 | 0.00024 | 5318000000000000 | 0.00033 |  |  |  | 1678000000000000 | 0.0001 | 1642000000000000 | 0.0001 | 1817000000000000 | 0.00011
[19 empty] | 2946000000000000 | 0.00022 | 2735000000000000 | 0.00017 | 2770000000000000 | 0.00017 |  |  |  | 3954000000000000 | 0.00022 | 3797000000000000 | 0.00024 | 5317000000000000 | 0.00033 |  |  |  | 1678000000000000 | 0.0001 | 1642000000000000 | 0.0001 | 1817000000000000 | 0.00011
[19 empty] | 2943000000000000 | 0.00022 | 2735000000000000 | 0.00017 | 2770000000000000 | 0.00017 |  |  |  | 3953000000000000 | 0.00022 | 3797000000000000 | 0.00024 | 5317000000000000 | 0.00033 |  |  |  | 1677000000000000 | 0.0001 | 1642000000000000 | 0.0001 | 1816000000000000 | 0.00011
[19 empty] | 2940000000000000 | 0.00022 | 2734000000000000 | 0.00017 | 2769000000000000 | 0.00017 |  |  |  | 3953000000000000 | 0.00022 | 3796000000000000 | 0.00024 | 5316000000000000 | 0.00033 |  |  |  | 1677000000000000 | 0.0001 | 1642000000000000 | 0.0001 | 1816000000000000 | 0.00011
[19 empty] | 2938000000000000 | 0.00022 | 2734000000000000 | 0.00017 | 2769000000000000 | 0.00017 |  |  |  | 3952000000000000 | 0.00022 | 3796000000000000 | 0.00024 | 5316000000000000 | 0.00033 |  |  |  | 1677000000000000 | 0.0001 | 1641000000000000 | 0.0001 | 1816000000000000 | 0.00011
[19 empty] | 2935000000000000 | 0.00022 | 2733000000000000 | 0.00017 | 2769000000000000 | 0.00017 |  |  |  | 3951000000000000 | 0.00022 | 3795000000000000 | 0.00024 | 5315000000000000 | 0.00033 |  |  |  | 1677000000000000 | 0.0001 | 1641000000000000 | 0.0001 | 1816000000000000 | 0.00011
[19 empty] | 2932000000000000 | 0.00022 | 2733000000000000 | 0.00017 | 2769000000000000 | 0.00017 |  |  |  | 3950000000000000 | 0.00022 | 3795000000000000 | 0.00024 | 5315000000000000 | 0.00033 |  |  |  | 1677000000000000 | 0.0001 | 1641000000000000 | 0.0001 | 1815000000000000 | 0.00011
[19 empty] | 2929000000000000 | 0.00022 | 2733000000000000 | 0.00017 | 2768000000000000 | 0.00017 |  |  |  | 3950000000000000 | 0.00022 | 3794000000000000 | 0.00024 | 5314000000000000 | 0.00033 |  |  |  | 1677000000000000 | 0.0001 | 1641000000000000 | 0.0001 | 1815000000000000 | 0.00011
[19 empty] | 2926000000000000 | 0.00022 | 2732000000000000 | 0.00017 | 2768000000000000 | 0.00017 |  |  |  | 3949000000000000 | 0.00022 | 3793000000000000 | 0.00024 | 5313000000000000 | 0.00033 |  |  |  | 1676000000000000 | 0.0001 | 1640000000000000 | 0.0001 | 1815000000000000 | 0.00011
[19 empty] | 2923000000000000 | 0.00022 | 2732000000000000 | 0.00017 | 2768000000000000 | 0.00017 |  |  |  | 3948000000000000 | 0.00022 | 3793000000000000 | 0.00024 | 5313000000000000 | 0.00033 |  |  |  | 1676000000000000 | 0.0001 | 1640000000000000 | 0.0001 | 1814000000000000 | 0.00011
[19 empty] | 2921000000000000 | 0.00022 | 2731000000000000 | 0.00017 | 2767000000000000 | 0.00017 |  |  |  | 3947000000000000 | 0.00022 | 3792000000000000 | 0.00024 | 5312000000000000 | 0.00033 |  |  |  | 1676000000000000 | 0.0001 | 1640000000000000 | 0.0001 | 1814000000000000 | 0.00011
[19 empty] | 2918000000000000 | 0.00022 | 2731000000000000 | 0.00017 | 2767000000000000 | 0.00017 |  |  |  | 3946000000000000 | 0.00022 | 3791000000000000 | 0.00024 | 5312000000000000 | 0.00033 |  |  |  | 1676000000000000 | 0.0001 | 1640000000000000 | 0.0001 | 1814000000000000 | 0.00011
[19 empty] | 2915000000000000 | 0.00022 | 2731000000000000 | 0.00017 | 2766000000000000 | 0.00017 |  |  |  | 3945000000000000 | 0.00022 | 3791000000000000 | 0.00024 | 5311000000000000 | 0.00033 |  |  |  | 1676000000000000 | 0.0001 | 1639000000000000 | 0.0001 | 1814000000000000 | 0.00011
[19 empty] | 2912000000000000 | 0.00022 | 2730000000000000 | 0.00017 | 2766000000000000 | 0.00017 |  |  |  | 3944000000000000 | 0.00022 | 3790000000000000 | 0.00024 | 5310000000000000 | 0.00033 |  |  |  | 1675000000000000 | 0.0001 | 1639000000000000 | 0.0001 | 1813000000000000 | 0.00011
[19 empty] | 2909000000000000 | 0.00022 | 2730000000000000 | 0.00017 | 2766000000000000 | 0.00017 |  |  |  | 3943000000000000 | 0.00022 | 3789000000000000 | 0.00024 | 5309000000000000 | 0.00033 |  |  |  | 1675000000000000 | 0.0001 | 1639000000000000 | 0.0001 | 1813000000000000 | 0.00011
[19 empty] | 2906000000000000 | 0.00022 | 2729000000000000 | 0.00017 | 2765000000000000 | 0.00017 |  |  |  | 3942000000000000 | 0.00022 | 3789000000000000 | 0.00024 | 5309000000000000 | 0.00033 |  |  |  | 1675000000000000 | 0.0001 | 1639000000000000 | 0.0001 | 1813000000000000 | 0.00011
[19 empty] | 2903000000000000 | 0.00022 | 2729000000000000 | 0.00017 | 2765000000000000 | 0.00017 |  |  |  | 3941000000000000 | 0.00022 | 3788000000000000 | 0.00024 | 5308000000000000 | 0.00033 |  |  |  | 1675000000000000 | 0.0001 | 1638000000000000 | 0.0001 | 1812000000000000 | 0.00011
[19 empty] | 2900000000000000 | 0.00022 | 2728000000000000 | 0.00017 | 2764000000000000 | 0.00017 |  |  |  | 3940000000000000 | 0.00022 | 3787000000000000 | 0.00024 | 5307000000000000 | 0.00033 |  |  |  | 1675000000000000 | 0.0001 | 1638000000000000 | 0.0001 | 1812000000000000 | 0.00011
[19 empty] | 2897000000000000 | 0.00022 | 2728000000000000 | 0.00017 | 2764000000000000 | 0.00017 |  |  |  | 3939000000000000 | 0.00022 | 3786000000000000 | 0.00024 | 5306000000000000 | 0.00033 |  |  |  | 1674000000000000 | 0.0001 | 1638000000000000 | 0.0001 | 1812000000000000 | 0.00011
[19 empty] | 2894000000000000 | 0.00022 | 2727000000000000 | 0.00017 | 2764000000000000 | 0.00017 |  |  |  | 3938000000000000 | 0.00022 | 3786000000000000 | 0.00024 | 5305000000000000 | 0.00033 |  |  |  | 1674000000000000 | 0.0001 | 1637000000000000 | 0.0001 | 1811000000000000 | 0.00011
[19 empty] | 2891000000000000 | 0.00022 | 2727000000000000 | 0.00017 | 2763000000000000 | 0.00017 |  |  |  | 3937000000000000 | 0.00022 | 3785000000000000 | 0.00024 | 5305000000000000 | 0.00033 |  |  |  | 1674000000000000 | 0.0001 | 1637000000000000 | 0.0001 | 1811000000000000 | 0.00011
[19 empty] | 2888000000000000 | 0.00022 | 2726000000000000 | 0.00017 | 2763000000000000 | 0.00017 |  |  |  | 3936000000000000 | 0.00022 | 3784000000000000 | 0.00024 | 5304000000000000 | 0.00033 |  |  |  | 1674000000000000 | 0.0001 | 1637000000000000 | 0.0001 | 1811000000000000 | 0.00011
[19 empty] | 2885000000000000 | 0.00022 | 2726000000000000 | 0.00017 | 2762000000000000 | 0.00017 |  |  |  | 3935000000000000 | 0.00022 | 3783000000000000 | 0.00024 | 5303000000000000 | 0.00033 |  |  |  | 1673000000000000 | 0.0001 | 1636000000000000 | 0.0001 | 1810000000000000 | 0.00011
[19 empty] | 2882000000000000 | 0.00022 | 2725000000000000 | 0.00017 | 2762000000000000 | 0.00017 |  |  |  | 3934000000000000 | 0.00022 | 3782000000000000 | 0.00024 | 5302000000000000 | 0.00033 |  |  |  | 1673000000000000 | 0.0001 | 1636000000000000 | 0.0001 | 1810000000000000 | 0.00011
[19 empty] | 2879000000000000 | 0.00022 | 2724000000000000 | 0.00017 | 2761000000000000 | 0.00017 |  |  |  | 3933000000000000 | 0.00022 | 3781000000000000 | 0.00024 | 5301000000000000 | 0.00033 |  |  |  | 1673000000000000 | 0.0001 | 1636000000000000 | 0.0001 | 1809000000000000 | 0.00011
[19 empty] | 2876000000000000 | 0.00022 | 2724000000000000 | 0.00017 | 2761000000000000 | 0.00017 |  |  |  | 3932000000000000 | 0.00022 | 3780000000000000 | 0.00024 | 5300000000000000 | 0.00033 |  |  |  | 1673000000000000 | 0.0001 | 1635000000000000 | 0.0001 | 1809000000000000 | 0.00011
[19 empty] | 2873000000000000 | 0.00023 | 2723000000000000 | 0.00017 | 2760000000000000 | 0.00017 |  |  |  | 3931000000000000 | 0.00022 | 3780000000000000 | 0.00024 | 5299000000000000 | 0.00033 |  |  |  | 1672000000000000 | 0.0001 | 1635000000000000 | 0.0001 | 1809000000000000 | 0.00011
[19 empty] | 2870000000000000 | 0.00023 | 2723000000000000 | 0.00017 | 2760000000000000 | 0.00017 |  |  |  | 3930000000000000 | 0.00022 | 3779000000000000 | 0.00024 | 5298000000000000 | 0.00033 |  |  |  | 1672000000000000 | 0.0001 | 1635000000000000 | 0.0001 | 1808000000000000 | 0.00011
[19 empty] | 2867000000000000 | 0.00023 | 2722000000000000 | 0.00017 | 2759000000000000 | 0.00017 |  |  |  | 3928000000000000 | 0.00022 | 3778000000000000 | 0.00024 | 5297000000000000 | 0.00033 |  |  |  | 1672000000000000 | 0.0001 | 1634000000000000 | 0.0001 | 1808000000000000 | 0.00011
[19 empty] | 2864000000000000 | 0.00023 | 2721000000000000 | 0.00017 | 2759000000000000 | 0.00017 |  |  |  | 3927000000000000 | 0.00022 | 3777000000000000 | 0.00024 | 5296000000000000 | 0.00033 |  |  |  | 1671000000000000 | 0.0001 | 1634000000000000 | 0.0001 | 1807000000000000 | 0.00011
[19 empty] | 2861000000000000 | 0.00023 | 2721000000000000 | 0.00017 | 2758000000000000 | 0.00017 |  |  |  | 3926000000000000 | 0.00022 | 3776000000000000 | 0.00024 | 5295000000000000 | 0.00033 |  |  |  | 1671000000000000 | 0.0001 | 1634000000000000 | 0.0001 | 1807000000000000 | 0.00011
[19 empty] | 2858000000000000 | 0.00023 | 2720000000000000 | 0.00017 | 2757000000000000 | 0.00017 |  |  |  | 3925000000000000 | 0.00022 | 3775000000000000 | 0.00024 | 5294000000000000 | 0.00033 |  |  |  | 1671000000000000 | 0.0001 | 1633000000000000 | 0.0001 | 1807000000000000 | 0.00011
[19 empty] | 2855000000000000 | 0.00023 | 2719000000000000 | 0.00017 | 2757000000000000 | 0.00017 |  |  |  | 3924000000000000 | 0.00022 | 3774000000000000 | 0.00024 | 5293000000000000 | 0.00033 |  |  |  | 1670000000000000 | 0.0001 | 1633000000000000 | 0.0001 | 1806000000000000 | 0.00011
[19 empty] | 2852000000000000 | 0.00023 | 2719000000000000 | 0.00017 | 2756000000000000 | 0.00017 |  |  |  | 3922000000000000 | 0.00022 | 3773000000000000 | 0.00024 | 5292000000000000 | 0.00033 |  |  |  | 1670000000000000 | 0.0001 | 1633000000000000 | 0.0001 | 1806000000000000 | 0.00011
[19 empty] | 2849000000000000 | 0.00023 | 2718000000000000 | 0.00017 | 2756000000000000 | 0.00017 |  |  |  | 3921000000000000 | 0.00022 | 3772000000000000 | 0.00024 | 5291000000000000 | 0.00033 |  |  |  | 1670000000000000 | 0.0001 | 1632000000000000 | 0.0001 | 1805000000000000 | 0.00011
[19 empty] | 2846000000000000 | 0.00023 | 2717000000000000 | 0.00017 | 2755000000000000 | 0.00017 |  |  |  | 3920000000000000 | 0.00022 | 3771000000000000 | 0.00024 | 5289000000000000 | 0.00033 |  |  |  | 1669000000000000 | 0.0001 | 1632000000000000 | 0.0001 | 1805000000000000 | 0.00011
[19 empty] | 2843000000000000 | 0.00023 | 2717000000000000 | 0.00017 | 2754000000000000 | 0.00017 |  |  |  | 3918000000000000 | 0.00022 | 3770000000000000 | 0.00024 | 5288000000000000 | 0.00033 |  |  |  | 1669000000000000 | 0.0001 | 1631000000000000 | 0.0001 | 1804000000000000 | 0.00011
[19 empty] | 2840000000000000 | 0.00023 | 2716000000000000 | 0.00017 | 2754000000000000 | 0.00017 |  |  |  | 3917000000000000 | 0.00022 | 3768000000000000 | 0.00024 | 5287000000000000 | 0.00033 |  |  |  | 1669000000000000 | 0.0001 | 1631000000000000 | 0.0001 | 1804000000000000 | 0.00011
[19 empty] | 2837000000000000 | 0.00023 | 2715000000000000 | 0.00017 | 2753000000000000 | 0.00017 |  |  |  | 3916000000000000 | 0.00022 | 3767000000000000 | 0.00024 | 5286000000000000 | 0.00033 |  |  |  | 1668000000000000 | 0.0001 | 1631000000000000 | 0.0001 | 1803000000000000 | 0.00011
[19 empty] | 2834000000000000 | 0.00023 | 2715000000000000 | 0.00017 | 2752000000000000 | 0.00017 |  |  |  | 3914000000000000 | 0.00022 | 3766000000000000 | 0.00024 | 5285000000000000 | 0.00033 |  |  |  | 1668000000000000 | 0.0001 | 1630000000000000 | 0.0001 | 1803000000000000 | 0.00011
[19 empty] | 2830000000000000 | 0.00023 | 2714000000000000 | 0.00017 | 2752000000000000 | 0.00017 |  |  |  | 3913000000000000 | 0.00022 | 3765000000000000 | 0.00024 | 5283000000000000 | 0.00033 |  |  |  | 1668000000000000 | 0.0001 | 1630000000000000 | 0.0001 | 1802000000000000 | 0.00011
[19 empty] | 2827000000000000 | 0.00023 | 2713000000000000 | 0.00017 | 2751000000000000 | 0.00017 |  |  |  | 3912000000000000 | 0.00022 | 3764000000000000 | 0.00024 | 5282000000000000 | 0.00033 |  |  |  | 1667000000000000 | 0.0001 | 1629000000000000 | 0.0001 | 1802000000000000 | 0.00011
[19 empty] | 2824000000000000 | 0.00023 | 2712000000000000 | 0.00017 | 2750000000000000 | 0.00017 |  |  |  | 3910000000000000 | 0.00022 | 3763000000000000 | 0.00024 | 5281000000000000 | 0.00033 |  |  |  | 1667000000000000 | 0.0001 | 1629000000000000 | 0.0001 | 1801000000000000 | 0.00011
[19 empty] | 2821000000000000 | 0.00023 | 2712000000000000 | 0.00017 | 2750000000000000 | 0.00017 |  |  |  | 3909000000000000 | 0.00022 | 3762000000000000 | 0.00024 | 5279000000000000 | 0.00033 |  |  |  | 1666000000000000 | 0.0001 | 1628000000000000 | 0.0001 | 1801000000000000 | 0.00011
[19 empty] | 2818000000000000 | 0.00023 | 2711000000000000 | 0.00017 | 2749000000000000 | 0.00017 |  |  |  | 3907000000000000 | 0.00022 | 3760000000000000 | 0.00024 | 5278000000000000 | 0.00033 |  |  |  | 1666000000000000 | 0.0001 | 1628000000000000 | 0.0001 | 1800000000000000 | 0.00011
[19 empty] | 2815000000000000 | 0.00023 | 2710000000000000 | 0.00017 | 2748000000000000 | 0.00017 |  |  |  | 3906000000000000 | 0.00022 | 3759000000000000 | 0.00024 | 5277000000000000 | 0.00033 |  |  |  | 1666000000000000 | 0.0001 | 1628000000000000 | 0.0001 | 1800000000000000 | 0.00011
[19 empty] | 2811000000000000 | 0.00023 | 2709000000000000 | 0.00017 | 2748000000000000 | 0.00017 |  |  |  | 3904000000000000 | 0.00022 | 3758000000000000 | 0.00024 | 5275000000000000 | 0.00033 |  |  |  | 1665000000000000 | 0.0001 | 1627000000000000 | 0.0001 | 1799000000000000 | 0.00011
[19 empty] | 2808000000000000 | 0.00023 | 2709000000000000 | 0.00017 | 2747000000000000 | 0.00017 |  |  |  | 3903000000000000 | 0.00022 | 3757000000000000 | 0.00024 | 5274000000000000 | 0.00033 |  |  |  | 1665000000000000 | 0.0001 | 1627000000000000 | 0.0001 | 1799000000000000 | 0.00011
[19 empty] | 2805000000000000 | 0.00023 | 2708000000000000 | 0.00017 | 2746000000000000 | 0.00017 |  |  |  | 3901000000000000 | 0.00022 | 3755000000000000 | 0.00024 | 5273000000000000 | 0.00033 |  |  |  | 1664000000000000 | 0.0001 | 1626000000000000 | 0.0001 | 1798000000000000 | 0.00011
[19 empty] | 2802000000000000 | 0.00023 | 2707000000000000 | 0.00017 | 2745000000000000 | 0.00017 |  |  |  | 3900000000000000 | 0.00022 | 3754000000000000 | 0.00024 | 5271000000000000 | 0.00033 |  |  |  | 1664000000000000 | 0.0001 | 1626000000000000 | 0.0001 | 1798000000000000 | 0.00011
[19 empty] | 2799000000000000 | 0.00023 | 2706000000000000 | 0.00017 | 2745000000000000 | 0.00017 |  |  |  | 3898000000000000 | 0.00022 | 3753000000000000 | 0.00024 | 5270000000000000 | 0.00033 |  |  |  | 1664000000000000 | 0.0001 | 1625000000000000 | 0.0001 | 1797000000000000 | 0.00011
[19 empty] | 2795000000000000 | 0.00023 | 2705000000000000 | 0.00017 | 2744000000000000 | 0.00017 |  |  |  | 3897000000000000 | 0.00022 | 3751000000000000 | 0.00024 | 5268000000000000 | 0.00033 |  |  |  | 1663000000000000 | 0.0001 | 1625000000000000 | 0.0001 | 1797000000000000 | 0.00011
[19 empty] | 2792000000000000 | 0.00023 | 2704000000000000 | 0.00017 | 2743000000000000 | 0.00017 |  |  |  | 3895000000000000 | 0.00022 | 3750000000000000 | 0.00024 | 5267000000000000 | 0.00033 |  |  |  | 1663000000000000 | 0.0001 | 1624000000000000 | 0.0001 | 1796000000000000 | 0.00011
[19 empty] | 2789000000000000 | 0.00023 | 2704000000000000 | 0.00017 | 2742000000000000 | 0.00017 |  |  |  | 3894000000000000 | 0.00022 | 3749000000000000 | 0.00024 | 5265000000000000 | 0.00033 |  |  |  | 1662000000000000 | 0.0001 | 1624000000000000 | 0.0001 | 1796000000000000 | 0.00011
[19 empty] | 2786000000000000 | 0.00023 | 2703000000000000 | 0.00017 | 2742000000000000 | 0.00017 |  |  |  | 3892000000000000 | 0.00022 | 3747000000000000 | 0.00024 | 5264000000000000 | 0.00033 |  |  |  | 1662000000000000 | 0.0001 | 1623000000000000 | 0.0001 | 1795000000000000 | 0.00011
[19 empty] | 2782000000000000 | 0.00023 | 2702000000000000 | 0.00017 | 2741000000000000 | 0.00017 |  |  |  | 3890000000000000 | 0.00022 | 3746000000000000 | 0.00024 | 5262000000000000 | 0.00033 |  |  |  | 1661000000000000 | 0.0001 | 1623000000000000 | 0.0001 | 1794000000000000 | 0.00011
[19 empty] | 2779000000000000 | 0.00023 | 2701000000000000 | 0.00017 | 2740000000000000 | 0.00017 |  |  |  | 3889000000000000 | 0.00022 | 3745000000000000 | 0.00024 | 5260000000000000 | 0.00033 |  |  |  | 1661000000000000 | 0.0001 | 1622000000000000 | 0.0001 | 1794000000000000 | 0.00011
[19 empty] | 2776000000000000 | 0.00023 | 2700000000000000 | 0.00017 | 2739000000000000 | 0.00017 |  |  |  | 3887000000000000 | 0.00022 | 3743000000000000 | 0.00024 | 5259000000000000 | 0.00033 |  |  |  | 1660000000000000 | 0.0001 | 1622000000000000 | 0.0001 | 1793000000000000 | 0.00011
[19 empty] | 2773000000000000 | 0.00023 | 2699000000000000 | 0.00017 | 2738000000000000 | 0.00017 |  |  |  | 3885000000000000 | 0.00022 | 3742000000000000 | 0.00024 | 5257000000000000 | 0.00033 |  |  |  | 1660000000000000 | 0.0001 | 1621000000000000 | 0.0001 | 1793000000000000 | 0.00011
[19 empty] | 2769000000000000 | 0.00023 | 2698000000000000 | 0.00017 | 2737000000000000 | 0.00017 |  |  |  | 3884000000000000 | 0.00022 | 3740000000000000 | 0.00024 | 5255000000000000 | 0.00033 |  |  |  | 1659000000000000 | 0.0001 | 1621000000000000 | 0.0001 | 1792000000000000 | 0.00011
[19 empty] | 2766000000000000 | 0.00023 | 2697000000000000 | 0.00017 | 2737000000000000 | 0.00017 |  |  |  | 3882000000000000 | 0.00022 | 3739000000000000 | 0.00024 | 5254000000000000 | 0.00033 |  |  |  | 1659000000000000 | 0.0001 | 1620000000000000 | 0.0001 | 1792000000000000 | 0.00011
[19 empty] | 2763000000000000 | 0.00023 | 2696000000000000 | 0.00017 | 2736000000000000 | 0.00017 |  |  |  | 3880000000000000 | 0.00022 | 3737000000000000 | 0.00024 | 5252000000000000 | 0.00033 |  |  |  | 1658000000000000 | 0.0001 | 1620000000000000 | 0.0001 | 1791000000000000 | 0.00011
[19 empty] | 2760000000000000 | 0.00023 | 2695000000000000 | 0.00017 | 2735000000000000 | 0.00017 |  |  |  | 3879000000000000 | 0.00022 | 3736000000000000 | 0.00024 | 5250000000000000 | 0.00033 |  |  |  | 1658000000000000 | 0.0001 | 1619000000000000 | 0.0001 | 1790000000000000 | 0.00011
[19 empty] | 2756000000000000 | 0.00023 | 2694000000000000 | 0.00017 | 2734000000000000 | 0.00017 |  |  |  | 3877000000000000 | 0.00022 | 3734000000000000 | 0.00024 | 5249000000000000 | 0.00033 |  |  |  | 1657000000000000 | 0.0001 | 1618000000000000 | 0.0001 | 1790000000000000 | 0.00011
[19 empty] | 2753000000000000 | 0.00023 | 2693000000000000 | 0.00017 | 2733000000000000 | 0.00017 |  |  |  | 3875000000000000 | 0.00022 | 3733000000000000 | 0.00024 | 5247000000000000 | 0.00033 |  |  |  | 1657000000000000 | 0.0001 | 1618000000000000 | 0.0001 | 1789000000000000 | 0.00011
[19 empty] | 2750000000000000 | 0.00023 | 2692000000000000 | 0.00017 | 2732000000000000 | 0.00017 |  |  |  | 3873000000000000 | 0.00022 | 3731000000000000 | 0.00024 | 5245000000000000 | 0.00033 |  |  |  | 1656000000000000 | 0.0001 | 1617000000000000 | 0.0001 | 1788000000000000 | 0.00011
[19 empty] | 2746000000000000 | 0.00023 | 2692000000000000 | 0.00017 | 2731000000000000 | 0.00017 |  |  |  | 3872000000000000 | 0.00022 | 3729000000000000 | 0.00024 | 5243000000000000 | 0.00033 |  |  |  | 1656000000000000 | 0.0001 | 1617000000000000 | 0.0001 | 1788000000000000 | 0.00011
[19 empty] | 2743000000000000 | 0.00023 | 2691000000000000 | 0.00017 | 2730000000000000 | 0.00017 |  |  |  | 3870000000000000 | 0.00022 | 3728000000000000 | 0.00024 | 5241000000000000 | 0.00033 |  |  |  | 1655000000000000 | 0.0001 | 1616000000000000 | 0.0001 | 1787000000000000 | 0.00011
[19 empty] | 2740000000000000 | 0.00023 | 2690000000000000 | 0.00017 | 2729000000000000 | 0.00017 |  |  |  | 3868000000000000 | 0.00022 | 3726000000000000 | 0.00024 | 5240000000000000 | 0.00033 |  |  |  | 1655000000000000 | 0.0001 | 1616000000000000 | 0.0001 | 1786000000000000 | 0.00011
[19 empty] | 2736000000000000 | 0.00023 | 2688000000000000 | 0.00017 | 2728000000000000 | 0.00017 |  |  |  | 3866000000000000 | 0.00022 | 3725000000000000 | 0.00024 | 5238000000000000 | 0.00033 |  |  |  | 1654000000000000 | 0.0001 | 1615000000000000 | 0.0001 | 1786000000000000 | 0.00011
[19 empty] | 2733000000000000 | 0.00023 | 2687000000000000 | 0.00017 | 2727000000000000 | 0.00017 |  |  |  | 3864000000000000 | 0.00022 | 3723000000000000 | 0.00024 | 5236000000000000 | 0.00033 |  |  |  | 1654000000000000 | 0.0001 | 1614000000000000 | 0.0001 | 1785000000000000 | 0.00011
[19 empty] | 2729000000000000 | 0.00023 | 2686000000000000 | 0.00017 | 2726000000000000 | 0.00017 |  |  |  | 3862000000000000 | 0.00022 | 3721000000000000 | 0.00024 | 5234000000000000 | 0.00033 |  |  |  | 1653000000000000 | 0.0001 | 1614000000000000 | 0.0001 | 1784000000000000 | 0.00011
[19 empty] | 2726000000000000 | 0.00023 | 2685000000000000 | 0.00017 | 2725000000000000 | 0.00017 |  |  |  | 3860000000000000 | 0.00022 | 3719000000000000 | 0.00024 | 5232000000000000 | 0.00033 |  |  |  | 1653000000000000 | 0.0001 | 1613000000000000 | 0.0001 | 1784000000000000 | 0.00011
[19 empty] | 2723000000000000 | 0.00023 | 2684000000000000 | 0.00017 | 2724000000000000 | 0.00017 |  |  |  | 3858000000000000 | 0.00022 | 3718000000000000 | 0.00024 | 5230000000000000 | 0.00033 |  |  |  | 1652000000000000 | 0.0001 | 1613000000000000 | 0.0001 | 1783000000000000 | 0.00011
[19 empty] | 2719000000000000 | 0.00023 | 2683000000000000 | 0.00017 | 2723000000000000 | 0.00017 |  |  |  | 3856000000000000 | 0.00022 | 3716000000000000 | 0.00024 | 5228000000000000 | 0.00033 |  |  |  | 1651000000000000 | 0.0001 | 1612000000000000 | 0.0001 | 1782000000000000 | 0.00011
[19 empty] | 2716000000000000 | 0.00023 | 2682000000000000 | 0.00017 | 2722000000000000 | 0.00017 |  |  |  | 3855000000000000 | 0.00022 | 3714000000000000 | 0.00024 | 5226000000000000 | 0.00033 |  |  |  | 1651000000000000 | 0.0001 | 1611000000000000 | 0.0001 | 1782000000000000 | 0.00012
[19 empty] | 2712000000000000 | 0.00023 | 2681000000000000 | 0.00017 | 2721000000000000 | 0.00017 |  |  |  | 3853000000000000 | 0.00022 | 3713000000000000 | 0.00024 | 5224000000000000 | 0.00033 |  |  |  | 1650000000000000 | 0.0001 | 1611000000000000 | 0.0001 | 1781000000000000 | 0.00012
[19 empty] | 2709000000000000 | 0.00023 | 2680000000000000 | 0.00017 | 2720000000000000 | 0.00017 |  |  |  | 3851000000000000 | 0.00022 | 3711000000000000 | 0.00024 | 5222000000000000 | 0.00033 |  |  |  | 1650000000000000 | 0.0001 | 1610000000000000 | 0.0001 | 1780000000000000 | 0.00012
[19 empty] | 2706000000000000 | 0.00023 | 2679000000000000 | 0.00017 | 2719000000000000 | 0.00017 |  |  |  | 3849000000000000 | 0.00022 | 3709000000000000 | 0.00024 | 5220000000000000 | 0.00033 |  |  |  | 1649000000000000 | 0.0001 | 1610000000000000 | 0.0001 | 1780000000000000 | 0.00012
[19 empty] | 2702000000000000 | 0.00023 | 2678000000000000 | 0.00017 | 2718000000000000 | 0.00017 |  |  |  | 3847000000000000 | 0.00022 | 3707000000000000 | 0.00024 | 5218000000000000 | 0.00033 |  |  |  | 1649000000000000 | 0.0001 | 1609000000000000 | 0.0001 | 1779000000000000 | 0.00012
[19 empty] | 2699000000000000 | 0.00023 | 2677000000000000 | 0.00017 | 2717000000000000 | 0.00017 |  |  |  | 3845000000000000 | 0.00022 | 3705000000000000 | 0.00024 | 5216000000000000 | 0.00033 |  |  |  | 1648000000000000 | 0.0001 | 1608000000000000 | 0.0001 | 1778000000000000 | 0.00012
[19 empty] | 2695000000000000 | 0.00023 | 2675000000000000 | 0.00017 | 2716000000000000 | 0.00017 |  |  |  | 3842000000000000 | 0.00022 | 3704000000000000 | 0.00024 | 5214000000000000 | 0.00033 |  |  |  | 1647000000000000 | 0.0001 | 1608000000000000 | 0.0001 | 1777000000000000 | 0.00012
[19 empty] | 2692000000000000 | 0.00023 | 2674000000000000 | 0.00017 | 2715000000000000 | 0.00017 |  |  |  | 3840000000000000 | 0.00022 | 3702000000000000 | 0.00024 | 5212000000000000 | 0.00033 |  |  |  | 1647000000000000 | 0.0001 | 1607000000000000 | 0.0001 | 1777000000000000 | 0.00012
[19 empty] | 2688000000000000 | 0.00023 | 2673000000000000 | 0.00017 | 2714000000000000 | 0.00017 |  |  |  | 3838000000000000 | 0.00022 | 3700000000000000 | 0.00024 | 5209000000000000 | 0.00033 |  |  |  | 1646000000000000 | 0.0001 | 1606000000000000 | 0.0001 | 1776000000000000 | 0.00012
[19 empty] | 2685000000000000 | 0.00023 | 2672000000000000 | 0.00017 | 2713000000000000 | 0.00017 |  |  |  | 3836000000000000 | 0.00022 | 3698000000000000 | 0.00024 | 5207000000000000 | 0.00033 |  |  |  | 1646000000000000 | 0.0001 | 1606000000000000 | 0.0001 | 1775000000000000 | 0.00012
[19 empty] | 2681000000000000 | 0.00023 | 2671000000000000 | 0.00017 | 2712000000000000 | 0.00017 |  |  |  | 3834000000000000 | 0.00022 | 3696000000000000 | 0.00024 | 5205000000000000 | 0.00033 |  |  |  | 1645000000000000 | 0.0001 | 1605000000000000 | 0.0001 | 1774000000000000 | 0.00012
[19 empty] | 2678000000000000 | 0.00023 | 2670000000000000 | 0.00017 | 2711000000000000 | 0.00017 |  |  |  | 3832000000000000 | 0.00022 | 3694000000000000 | 0.00024 | 5203000000000000 | 0.00033 |  |  |  | 1644000000000000 | 0.0001 | 1604000000000000 | 0.0001 | 1774000000000000 | 0.00012
[19 empty] | 2674000000000000 | 0.00023 | 2668000000000000 | 0.00017 | 2710000000000000 | 0.00017 |  |  |  | 3830000000000000 | 0.00022 | 3692000000000000 | 0.00024 | 5200000000000000 | 0.00033 |  |  |  | 1644000000000000 | 0.0001 | 1604000000000000 | 0.0001 | 1773000000000000 | 0.00012
[19 empty] | 2671000000000000 | 0.00023 | 2667000000000000 | 0.00017 | 2708000000000000 | 0.00017 |  |  |  | 3828000000000000 | 0.00022 | 3690000000000000 | 0.00024 | 5198000000000000 | 0.00033 |  |  |  | 1643000000000000 | 0.0001 | 1603000000000000 | 0.0001 | 1772000000000000 | 0.00012
[19 empty] | 2667000000000000 | 0.00023 | 2666000000000000 | 0.00017 | 2707000000000000 | 0.00017 |  |  |  | 3826000000000000 | 0.00022 | 3688000000000000 | 0.00024 | 5196000000000000 | 0.00033 |  |  |  | 1642000000000000 | 0.0001 | 1602000000000000 | 0.0001 | 1771000000000000 | 0.00012
[19 empty] | 2664000000000000 | 0.00024 | 2665000000000000 | 0.00017 | 2706000000000000 | 0.00017 |  |  |  | 3823000000000000 | 0.00022 | 3686000000000000 | 0.00024 | 5194000000000000 | 0.00033 |  |  |  | 1642000000000000 | 0.0001 | 1601000000000000 | 0.0001 | 1770000000000000 | 0.00012
[19 empty] | 2660000000000000 | 0.00024 | 2664000000000000 | 0.00017 | 2705000000000000 | 0.00017 |  |  |  | 3821000000000000 | 0.00022 | 3684000000000000 | 0.00024 | 5191000000000000 | 0.00033 |  |  |  | 1641000000000000 | 0.0001 | 1601000000000000 | 0.0001 | 1770000000000000 | 0.00012
[19 empty] | 2657000000000000 | 0.00024 | 2662000000000000 | 0.00017 | 2704000000000000 | 0.00017 |  |  |  | 3819000000000000 | 0.00022 | 3682000000000000 | 0.00024 | 5189000000000000 | 0.00033 |  |  |  | 1640000000000000 | 0.0001 | 1600000000000000 | 0.0001 | 1769000000000000 | 0.00012
[19 empty] | 2653000000000000 | 0.00024 | 2661000000000000 | 0.00017 | 2703000000000000 | 0.00017 |  |  |  | 3817000000000000 | 0.00022 | 3680000000000000 | 0.00024 | 5187000000000000 | 0.00033 |  |  |  | 1640000000000000 | 0.0001 | 1599000000000000 | 0.0001 | 1768000000000000 | 0.00012
[19 empty] | 2649000000000000 | 0.00024 | 2660000000000000 | 0.00017 | 2701000000000000 | 0.00017 |  |  |  | 3814000000000000 | 0.00022 | 3678000000000000 | 0.00024 | 5184000000000000 | 0.00033 |  |  |  | 1639000000000000 | 0.0001 | 1599000000000000 | 0.0001 | 1767000000000000 | 0.00012
[19 empty] | 2646000000000000 | 0.00024 | 2659000000000000 | 0.00017 | 2700000000000000 | 0.00017 |  |  |  | 3812000000000000 | 0.00022 | 3676000000000000 | 0.00024 | 5182000000000000 | 0.00033 |  |  |  | 1638000000000000 | 0.0001 | 1598000000000000 | 0.0001 | 1766000000000000 | 0.00012
[19 empty] | 2642000000000000 | 0.00024 | 2657000000000000 | 0.00017 | 2699000000000000 | 0.00017 |  |  |  | 3810000000000000 | 0.00022 | 3674000000000000 | 0.00024 | 5179000000000000 | 0.00033 |  |  |  | 1638000000000000 | 0.0001 | 1597000000000000 | 0.0001 | 1766000000000000 | 0.00012
[19 empty] | 2639000000000000 | 0.00024 | 2656000000000000 | 0.00017 | 2698000000000000 | 0.00017 |  |  |  | 3808000000000000 | 0.00022 | 3672000000000000 | 0.00024 | 5177000000000000 | 0.00033 |  |  |  | 1637000000000000 | 0.0001 | 1596000000000000 | 0.0001 | 1765000000000000 | 0.00012
[19 empty] | 2635000000000000 | 0.00024 | 2655000000000000 | 0.00017 | 2697000000000000 | 0.00017 |  |  |  | 3805000000000000 | 0.00022 | 3670000000000000 | 0.00024 | 5174000000000000 | 0.00033 |  |  |  | 1636000000000000 | 0.0001 | 1596000000000000 | 0.0001 | 1764000000000000 | 0.00012
[19 empty] | 2632000000000000 | 0.00024 | 2653000000000000 | 0.00017 | 2695000000000000 | 0.00017 |  |  |  | 3803000000000000 | 0.00022 | 3668000000000000 | 0.00024 | 5172000000000000 | 0.00033 |  |  |  | 1635000000000000 | 0.0001 | 1595000000000000 | 0.0001 | 1763000000000000 | 0.00012
[19 empty] | 2628000000000000 | 0.00024 | 2652000000000000 | 0.00017 | 2694000000000000 | 0.00017 |  |  |  | 3801000000000000 | 0.00022 | 3665000000000000 | 0.00024 | 5169000000000000 | 0.00033 |  |  |  | 1635000000000000 | 0.00011 | 1594000000000000 | 0.0001 | 1762000000000000 | 0.00012
[19 empty] | 2624000000000000 | 0.00024 | 2651000000000000 | 0.00017 | 2693000000000000 | 0.00017 |  |  |  | 3798000000000000 | 0.00022 | 3663000000000000 | 0.00024 | 5167000000000000 | 0.00033 |  |  |  | 1634000000000000 | 0.00011 | 1593000000000000 | 0.0001 | 1761000000000000 | 0.00012
[19 empty] | 2621000000000000 | 0.00024 | 2649000000000000 | 0.00017 | 2692000000000000 | 0.00018 |  |  |  | 3796000000000000 | 0.00022 | 3661000000000000 | 0.00024 | 5164000000000000 | 0.00033 |  |  |  | 1633000000000000 | 0.00011 | 1593000000000000 | 0.0001 | 1760000000000000 | 0.00012
[19 empty] | 2617000000000000 | 0.00024 | 2648000000000000 | 0.00017 | 2690000000000000 | 0.00018 |  |  |  | 3793000000000000 | 0.00022 | 3659000000000000 | 0.00024 | 5162000000000000 | 0.00034 |  |  |  | 1633000000000000 | 0.00011 | 1592000000000000 | 0.0001 | 1760000000000000 | 0.00012
[19 empty] | 2613000000000000 | 0.00024 | 2647000000000000 | 0.00017 | 2689000000000000 | 0.00018 |  |  |  | 3791000000000000 | 0.00022 | 3657000000000000 | 0.00024 | 5159000000000000 | 0.00034 |  |  |  | 1632000000000000 | 0.00011 | 1591000000000000 | 0.0001 | 1759000000000000 | 0.00012
[19 empty] | 2610000000000000 | 0.00024 | 2645000000000000 | 0.00017 | 2688000000000000 | 0.00018 |  |  |  | 3789000000000000 | 0.00022 | 3655000000000000 | 0.00024 | 5156000000000000 | 0.00034 |  |  |  | 1631000000000000 | 0.00011 | 1590000000000000 | 0.0001 | 1758000000000000 | 0.00012
[19 empty] | 2606000000000000 | 0.00024 | 2644000000000000 | 0.00017 | 2686000000000000 | 0.00018 |  |  |  | 3786000000000000 | 0.00022 | 3652000000000000 | 0.00024 | 5154000000000000 | 0.00034 |  |  |  | 1630000000000000 | 0.00011 | 1589000000000000 | 0.0001 | 1757000000000000 | 0.00012
[19 empty] | 2602000000000000 | 0.00024 | 2642000000000000 | 0.00017 | 2685000000000000 | 0.00018 |  |  |  | 3784000000000000 | 0.00022 | 3650000000000000 | 0.00024 | 5151000000000000 | 0.00034 |  |  |  | 1630000000000000 | 0.00011 | 1589000000000000 | 0.0001 | 1756000000000000 | 0.00012
[19 empty] | 2599000000000000 | 0.00024 | 2641000000000000 | 0.00017 | 2684000000000000 | 0.00018 |  |  |  | 3781000000000000 | 0.00022 | 3648000000000000 | 0.00024 | 5148000000000000 | 0.00034 |  |  |  | 1629000000000000 | 0.00011 | 1588000000000000 | 0.0001 | 1755000000000000 | 0.00012
[19 empty] | 2595000000000000 | 0.00024 | 2640000000000000 | 0.00017 | 2682000000000000 | 0.00018 |  |  |  | 3779000000000000 | 0.00022 | 3645000000000000 | 0.00024 | 5146000000000000 | 0.00034 |  |  |  | 1628000000000000 | 0.00011 | 1587000000000000 | 0.0001 | 1754000000000000 | 0.00012
[19 empty] | 2591000000000000 | 0.00024 | 2638000000000000 | 0.00017 | 2681000000000000 | 0.00018 |  |  |  | 3776000000000000 | 0.00022 | 3643000000000000 | 0.00024 | 5143000000000000 | 0.00034 |  |  |  | 1627000000000000 | 0.00011 | 1586000000000000 | 0.0001 | 1753000000000000 | 0.00012
[19 empty] | 2588000000000000 | 0.00024 | 2637000000000000 | 0.00017 | 2680000000000000 | 0.00018 |  |  |  | 3774000000000000 | 0.00022 | 3641000000000000 | 0.00024 | 5140000000000000 | 0.00034 |  |  |  | 1626000000000000 | 0.00011 | 1585000000000000 | 0.0001 | 1752000000000000 | 0.00012
[19 empty] | 2584000000000000 | 0.00024 | 2635000000000000 | 0.00017 | 2678000000000000 | 0.00018 |  |  |  | 3771000000000000 | 0.00022 | 3638000000000000 | 0.00024 | 5137000000000000 | 0.00034 |  |  |  | 1626000000000000 | 0.00011 | 1585000000000000 | 0.0001 | 1751000000000000 | 0.00012
[19 empty] | 2580000000000000 | 0.00024 | 2634000000000000 | 0.00017 | 2677000000000000 | 0.00018 |  |  |  | 3769000000000000 | 0.00022 | 3636000000000000 | 0.00024 | 5135000000000000 | 0.00034 |  |  |  | 1625000000000000 | 0.00011 | 1584000000000000 | 0.0001 | 1750000000000000 | 0.00012
[19 empty] | 2577000000000000 | 0.00024 | 2632000000000000 | 0.00017 | 2675000000000000 | 0.00018 |  |  |  | 3766000000000000 | 0.00022 | 3634000000000000 | 0.00024 | 5132000000000000 | 0.00034 |  |  |  | 1624000000000000 | 0.00011 | 1583000000000000 | 0.0001 | 1750000000000000 | 0.00012
[19 empty] | 2573000000000000 | 0.00024 | 2631000000000000 | 0.00017 | 2674000000000000 | 0.00018 |  |  |  | 3764000000000000 | 0.00022 | 3631000000000000 | 0.00024 | 5129000000000000 | 0.00034 |  |  |  | 1623000000000000 | 0.00011 | 1582000000000000 | 0.0001 | 1749000000000000 | 0.00012
[19 empty] | 2569000000000000 | 0.00024 | 2629000000000000 | 0.00017 | 2673000000000000 | 0.00018 |  |  |  | 3761000000000000 | 0.00022 | 3629000000000000 | 0.00024 | 5126000000000000 | 0.00034 |  |  |  | 1622000000000000 | 0.00011 | 1581000000000000 | 0.0001 | 1748000000000000 | 0.00012
[19 empty] | 2565000000000000 | 0.00024 | 2628000000000000 | 0.00017 | 2671000000000000 | 0.00018 |  |  |  | 3758000000000000 | 0.00022 | 3627000000000000 | 0.00024 | 5123000000000000 | 0.00034 |  |  |  | 1622000000000000 | 0.00011 | 1580000000000000 | 0.0001 | 1747000000000000 | 0.00012
[19 empty] | 2562000000000000 | 0.00024 | 2626000000000000 | 0.00017 | 2670000000000000 | 0.00018 |  |  |  | 3756000000000000 | 0.00022 | 3624000000000000 | 0.00024 | 5120000000000000 | 0.00034 |  |  |  | 1621000000000000 | 0.00011 | 1580000000000000 | 0.0001 | 1746000000000000 | 0.00012
[19 empty] | 2558000000000000 | 0.00024 | 2625000000000000 | 0.00017 | 2668000000000000 | 0.00018 |  |  |  | 3753000000000000 | 0.00022 | 3622000000000000 | 0.00024 | 5118000000000000 | 0.00034 |  |  |  | 1620000000000000 | 0.00011 | 1579000000000000 | 0.0001 | 1745000000000000 | 0.00012
[19 empty] | 2554000000000000 | 0.00024 | 2623000000000000 | 0.00017 | 2667000000000000 | 0.00018 |  |  |  | 3751000000000000 | 0.00022 | 3619000000000000 | 0.00024 | 5115000000000000 | 0.00034 |  |  |  | 1619000000000000 | 0.00011 | 1578000000000000 | 0.0001 | 1744000000000000 | 0.00012
[19 empty] | 2550000000000000 | 0.00024 | 2622000000000000 | 0.00017 | 2665000000000000 | 0.00018 |  |  |  | 3748000000000000 | 0.00022 | 3617000000000000 | 0.00024 | 5112000000000000 | 0.00034 |  |  |  | 1618000000000000 | 0.00011 | 1577000000000000 | 0.0001 | 1743000000000000 | 0.00012
[19 empty] | 2547000000000000 | 0.00024 | 2620000000000000 | 0.00017 | 2664000000000000 | 0.00018 |  |  |  | 3745000000000000 | 0.00022 | 3614000000000000 | 0.00024 | 5109000000000000 | 0.00034 |  |  |  | 1617000000000000 | 0.00011 | 1576000000000000 | 0.0001 | 1742000000000000 | 0.00012
[19 empty] | 2543000000000000 | 0.00024 | 2619000000000000 | 0.00017 | 2662000000000000 | 0.00018 |  |  |  | 3742000000000000 | 0.00022 | 3612000000000000 | 0.00024 | 5106000000000000 | 0.00034 |  |  |  | 1617000000000000 | 0.00011 | 1575000000000000 | 0.0001 | 1741000000000000 | 0.00012
[19 empty] | 2539000000000000 | 0.00024 | 2617000000000000 | 0.00017 | 2661000000000000 | 0.00018 |  |  |  | 3740000000000000 | 0.00022 | 3609000000000000 | 0.00024 | 5103000000000000 | 0.00034 |  |  |  | 1616000000000000 | 0.00011 | 1574000000000000 | 0.0001 | 1740000000000000 | 0.00012
[19 empty] | 2535000000000000 | 0.00024 | 2616000000000000 | 0.00017 | 2659000000000000 | 0.00018 |  |  |  | 3737000000000000 | 0.00022 | 3607000000000000 | 0.00024 | 5100000000000000 | 0.00034 |  |  |  | 1615000000000000 | 0.00011 | 1573000000000000 | 0.0001 | 1739000000000000 | 0.00012
[19 empty] | 2532000000000000 | 0.00024 | 2614000000000000 | 0.00017 | 2658000000000000 | 0.00018 |  |  |  | 3734000000000000 | 0.00022 | 3604000000000000 | 0.00024 | 5097000000000000 | 0.00034 |  |  |  | 1614000000000000 | 0.00011 | 1572000000000000 | 0.0001 | 1738000000000000 | 0.00012
[19 empty] | 2528000000000000 | 0.00024 | 2612000000000000 | 0.00017 | 2656000000000000 | 0.00018 |  |  |  | 3732000000000000 | 0.00022 | 3602000000000000 | 0.00024 | 5094000000000000 | 0.00034 |  |  |  | 1613000000000000 | 0.00011 | 1572000000000000 | 0.0001 | 1737000000000000 | 0.00012
[19 empty] | 2524000000000000 | 0.00024 | 2611000000000000 | 0.00017 | 2655000000000000 | 0.00018 |  |  |  | 3729000000000000 | 0.00022 | 3599000000000000 | 0.00024 | 5090000000000000 | 0.00034 |  |  |  | 1612000000000000 | 0.00011 | 1571000000000000 | 0.0001 | 1736000000000000 | 0.00012
[19 empty] | 2520000000000000 | 0.00024 | 2609000000000000 | 0.00017 | 2653000000000000 | 0.00018 |  |  |  | 3726000000000000 | 0.00022 | 3596000000000000 | 0.00024 | 5087000000000000 | 0.00034 |  |  |  | 1611000000000000 | 0.00011 | 1570000000000000 | 0.0001 | 1735000000000000 | 0.00012
[19 empty] | 2516000000000000 | 0.00024 | 2608000000000000 | 0.00017 | 2652000000000000 | 0.00018 |  |  |  | 3723000000000000 | 0.00022 | 3594000000000000 | 0.00024 | 5084000000000000 | 0.00034 |  |  |  | 1611000000000000 | 0.00011 | 1569000000000000 | 0.0001 | 1734000000000000 | 0.00012
[19 empty] | 2512000000000000 | 0.00024 | 2606000000000000 | 0.00017 | 2650000000000000 | 0.00018 |  |  |  | 3720000000000000 | 0.00022 | 3591000000000000 | 0.00024 | 5081000000000000 | 0.00034 |  |  |  | 1610000000000000 | 0.00011 | 1568000000000000 | 0.0001 | 1733000000000000 | 0.00012
[19 empty] | 2509000000000000 | 0.00024 | 2604000000000000 | 0.00017 | 2649000000000000 | 0.00018 |  |  |  | 3717000000000000 | 0.00022 | 3589000000000000 | 0.00024 | 5078000000000000 | 0.00034 |  |  |  | 1609000000000000 | 0.00011 | 1567000000000000 | 0.0001 | 1732000000000000 | 0.00012
[19 empty] | 2505000000000000 | 0.00024 | 2603000000000000 | 0.00017 | 2647000000000000 | 0.00018 |  |  |  | 3715000000000000 | 0.00022 | 3586000000000000 | 0.00024 | 5075000000000000 | 0.00034 |  |  |  | 1608000000000000 | 0.00011 | 1566000000000000 | 0.0001 | 1731000000000000 | 0.00012
[19 empty] | 2501000000000000 | 0.00024 | 2601000000000000 | 0.00017 | 2645000000000000 | 0.00018 |  |  |  | 3712000000000000 | 0.00022 | 3583000000000000 | 0.00024 | 5071000000000000 | 0.00034 |  |  |  | 1607000000000000 | 0.00011 | 1565000000000000 | 0.0001 | 1730000000000000 | 0.00012
[19 empty] | 2497000000000000 | 0.00024 | 2599000000000000 | 0.00017 | 2644000000000000 | 0.00018 |  |  |  | 3709000000000000 | 0.00022 | 3581000000000000 | 0.00024 | 5068000000000000 | 0.00034 |  |  |  | 1606000000000000 | 0.00011 | 1564000000000000 | 0.0001 | 1728000000000000 | 0.00012
[19 empty] | 2493000000000000 | 0.00024 | 2598000000000000 | 0.00017 | 2642000000000000 | 0.00018 |  |  |  | 3706000000000000 | 0.00022 | 3578000000000000 | 0.00024 | 5065000000000000 | 0.00034 |  |  |  | 1605000000000000 | 0.00011 | 1563000000000000 | 0.0001 | 1727000000000000 | 0.00012
[19 empty] | 2489000000000000 | 0.00024 | 2596000000000000 | 0.00017 | 2641000000000000 | 0.00018 |  |  |  | 3703000000000000 | 0.00022 | 3575000000000000 | 0.00024 | 5062000000000000 | 0.00034 |  |  |  | 1604000000000000 | 0.00011 | 1562000000000000 | 0.0001 | 1726000000000000 | 0.00012
[19 empty] | 2485000000000000 | 0.00024 | 2594000000000000 | 0.00017 | 2639000000000000 | 0.00018 |  |  |  | 3700000000000000 | 0.00022 | 3572000000000000 | 0.00024 | 5058000000000000 | 0.00034 |  |  |  | 1603000000000000 | 0.00011 | 1561000000000000 | 0.0001 | 1725000000000000 | 0.00012
[19 empty] | 2482000000000000 | 0.00024 | 2592000000000000 | 0.00017 | 2637000000000000 | 0.00018 |  |  |  | 3697000000000000 | 0.00022 | 3570000000000000 | 0.00024 | 5055000000000000 | 0.00034 |  |  |  | 1602000000000000 | 0.00011 | 1560000000000000 | 0.0001 | 1724000000000000 | 0.00012
[19 empty] | 2478000000000000 | 0.00024 | 2591000000000000 | 0.00017 | 2636000000000000 | 0.00018 |  |  |  | 3694000000000000 | 0.00022 | 3567000000000000 | 0.00024 | 5052000000000000 | 0.00034 |  |  |  | 1601000000000000 | 0.00011 | 1559000000000000 | 0.0001 | 1723000000000000 | 0.00012
[19 empty] | 2474000000000000 | 0.00024 | 2589000000000000 | 0.00017 | 2634000000000000 | 0.00018 |  |  |  | 3691000000000000 | 0.00022 | 3564000000000000 | 0.00024 | 5048000000000000 | 0.00034 |  |  |  | 1600000000000000 | 0.00011 | 1558000000000000 | 0.0001 | 1722000000000000 | 0.00012
[19 empty] | 2470000000000000 | 0.00025 | 2587000000000000 | 0.00017 | 2632000000000000 | 0.00018 |  |  |  | 3688000000000000 | 0.00022 | 3561000000000000 | 0.00024 | 5045000000000000 | 0.00034 |  |  |  | 1599000000000000 | 0.00011 | 1557000000000000 | 0.0001 | 1721000000000000 | 0.00012
[19 empty] | 2466000000000000 | 0.00025 | 2586000000000000 | 0.00017 | 2631000000000000 | 0.00018 |  |  |  | 3685000000000000 | 0.00022 | 3559000000000000 | 0.00024 | 5042000000000000 | 0.00034 |  |  |  | 1598000000000000 | 0.00011 | 1556000000000000 | 0.00011 | 1720000000000000 | 0.00012
[19 empty] | 2462000000000000 | 0.00025 | 2584000000000000 | 0.00017 | 2629000000000000 | 0.00018 |  |  |  | 3682000000000000 | 0.00022 | 3556000000000000 | 0.00024 | 5038000000000000 | 0.00034 |  |  |  | 1598000000000000 | 0.00011 | 1555000000000000 | 0.00011 | 1719000000000000 | 0.00012
[19 empty] | 2458000000000000 | 0.00025 | 2582000000000000 | 0.00017 | 2627000000000000 | 0.00018 |  |  |  | 3679000000000000 | 0.00022 | 3553000000000000 | 0.00024 | 5035000000000000 | 0.00034 |  |  |  | 1597000000000000 | 0.00011 | 1554000000000000 | 0.00011 | 1718000000000000 | 0.00012
[19 empty] | 2454000000000000 | 0.00025 | 2580000000000000 | 0.00017 | 2626000000000000 | 0.00018 |  |  |  | 3676000000000000 | 0.00022 | 3550000000000000 | 0.00024 | 5031000000000000 | 0.00034 |  |  |  | 1596000000000000 | 0.00011 | 1553000000000000 | 0.00011 | 1716000000000000 | 0.00012
[19 empty] | 2450000000000000 | 0.00025 | 2578000000000000 | 0.00017 | 2624000000000000 | 0.00018 |  |  |  | 3673000000000000 | 0.00022 | 3547000000000000 | 0.00024 | 5028000000000000 | 0.00034 |  |  |  | 1595000000000000 | 0.00011 | 1552000000000000 | 0.00011 | 1715000000000000 | 0.00012
[19 empty] | 2446000000000000 | 0.00025 | 2577000000000000 | 0.00017 | 2622000000000000 | 0.00018 |  |  |  | 3670000000000000 | 0.00022 | 3544000000000000 | 0.00024 | 5024000000000000 | 0.00034 |  |  |  | 1594000000000000 | 0.00011 | 1551000000000000 | 0.00011 | 1714000000000000 | 0.00012
[19 empty] | 2442000000000000 | 0.00025 | 2575000000000000 | 0.00017 | 2620000000000000 | 0.00018 |  |  |  | 3667000000000000 | 0.00022 | 3541000000000000 | 0.00024 | 5021000000000000 | 0.00034 |  |  |  | 1593000000000000 | 0.00011 | 1550000000000000 | 0.00011 | 1713000000000000 | 0.00012
[19 empty] | 2438000000000000 | 0.00025 | 2573000000000000 | 0.00017 | 2619000000000000 | 0.00018 |  |  |  | 3664000000000000 | 0.00022 | 3539000000000000 | 0.00024 | 5017000000000000 | 0.00034 |  |  |  | 1592000000000000 | 0.00011 | 1549000000000000 | 0.00011 | 1712000000000000 | 0.00012
[19 empty] | 2434000000000000 | 0.00025 | 2571000000000000 | 0.00017 | 2617000000000000 | 0.00018 |  |  |  | 3661000000000000 | 0.00022 | 3536000000000000 | 0.00024 | 5014000000000000 | 0.00034 |  |  |  | 1591000000000000 | 0.00011 | 1548000000000000 | 0.00011 | 1711000000000000 | 0.00012
[19 empty] | 2430000000000000 | 0.00025 | 2569000000000000 | 0.00017 | 2615000000000000 | 0.00018 |  |  |  | 3657000000000000 | 0.00022 | 3533000000000000 | 0.00024 | 5010000000000000 | 0.00034 |  |  |  | 1590000000000000 | 0.00011 | 1547000000000000 | 0.00011 | 1710000000000000 | 0.00012
[19 empty] | 2426000000000000 | 0.00025 | 2568000000000000 | 0.00017 | 2613000000000000 | 0.00018 |  |  |  | 3654000000000000 | 0.00022 | 3530000000000000 | 0.00024 | 5006000000000000 | 0.00034 |  |  |  | 1589000000000000 | 0.00011 | 1546000000000000 | 0.00011 | 1708000000000000 | 0.00012
[19 empty] | 2422000000000000 | 0.00025 | 2566000000000000 | 0.00017 | 2612000000000000 | 0.00018 |  |  |  | 3651000000000000 | 0.00022 | 3527000000000000 | 0.00024 | 5003000000000000 | 0.00034 |  |  |  | 1588000000000000 | 0.00011 | 1545000000000000 | 0.00011 | 1707000000000000 | 0.00012
[19 empty] | 2418000000000000 | 0.00025 | 2564000000000000 | 0.00017 | 2610000000000000 | 0.00018 |  |  |  | 3648000000000000 | 0.00022 | 3524000000000000 | 0.00024 | 4999000000000000 | 0.00034 |  |  |  | 1587000000000000 | 0.00011 | 1544000000000000 | 0.00011 | 1706000000000000 | 0.00012
[19 empty] | 2414000000000000 | 0.00025 | 2562000000000000 | 0.00017 | 2608000000000000 | 0.00018 |  |  |  | 3645000000000000 | 0.00022 | 3521000000000000 | 0.00024 | 4996000000000000 | 0.00034 |  |  |  | 1586000000000000 | 0.00011 | 1543000000000000 | 0.00011 | 1705000000000000 | 0.00012
[19 empty] | 2410000000000000 | 0.00025 | 2560000000000000 | 0.00017 | 2606000000000000 | 0.00018 |  |  |  | 3641000000000000 | 0.00022 | 3518000000000000 | 0.00024 | 4992000000000000 | 0.00034 |  |  |  | 1585000000000000 | 0.00011 | 1542000000000000 | 0.00011 | 1704000000000000 | 0.00012
[19 empty] | 2406000000000000 | 0.00025 | 2558000000000000 | 0.00017 | 2604000000000000 | 0.00018 |  |  |  | 3638000000000000 | 0.00022 | 3515000000000000 | 0.00024 | 4988000000000000 | 0.00034 |  |  |  | 1583000000000000 | 0.00011 | 1541000000000000 | 0.00011 | 1702000000000000 | 0.00012
[19 empty] | 2402000000000000 | 0.00025 | 2556000000000000 | 0.00018 | 2603000000000000 | 0.00018 |  |  |  | 3635000000000000 | 0.00022 | 3512000000000000 | 0.00024 | 4984000000000000 | 0.00034 |  |  |  | 1582000000000000 | 0.00011 | 1539000000000000 | 0.00011 | 1701000000000000 | 0.00012
[19 empty] | 2398000000000000 | 0.00025 | 2555000000000000 | 0.00018 | 2601000000000000 | 0.00018 |  |  |  | 3632000000000000 | 0.00022 | 3509000000000000 | 0.00024 | 4981000000000000 | 0.00034 |  |  |  | 1581000000000000 | 0.00011 | 1538000000000000 | 0.00011 | 1700000000000000 | 0.00012
[19 empty] | 2394000000000000 | 0.00025 | 2553000000000000 | 0.00018 | 2599000000000000 | 0.00018 |  |  |  | 3628000000000000 | 0.00022 | 3506000000000000 | 0.00024 | 4977000000000000 | 0.00034 |  |  |  | 1580000000000000 | 0.00011 | 1537000000000000 | 0.00011 | 1699000000000000 | 0.00012
[19 empty] | 2390000000000000 | 0.00025 | 2551000000000000 | 0.00018 | 2597000000000000 | 0.00018 |  |  |  | 3625000000000000 | 0.00022 | 3503000000000000 | 0.00024 | 4973000000000000 | 0.00034 |  |  |  | 1579000000000000 | 0.00011 | 1536000000000000 | 0.00011 | 1698000000000000 | 0.00012
[19 empty] | 2386000000000000 | 0.00025 | 2549000000000000 | 0.00018 | 2595000000000000 | 0.00018 |  |  |  | 3622000000000000 | 0.00022 | 3499000000000000 | 0.00024 | 4969000000000000 | 0.00034 |  |  |  | 1578000000000000 | 0.00011 | 1535000000000000 | 0.00011 | 1696000000000000 | 0.00012
[19 empty] | 2381000000000000 | 0.00025 | 2547000000000000 | 0.00018 | 2593000000000000 | 0.00018 |  |  |  | 3619000000000000 | 0.00022 | 3496000000000000 | 0.00024 | 4966000000000000 | 0.00034 |  |  |  | 1577000000000000 | 0.00011 | 1534000000000000 | 0.00011 | 1695000000000000 | 0.00012
[19 empty] | 2377000000000000 | 0.00025 | 2545000000000000 | 0.00018 | 2591000000000000 | 0.00018 |  |  |  | 3615000000000000 | 0.00022 | 3493000000000000 | 0.00024 | 4962000000000000 | 0.00034 |  |  |  | 1576000000000000 | 0.00011 | 1533000000000000 | 0.00011 | 1694000000000000 | 0.00012
[19 empty] | 2373000000000000 | 0.00025 | 2543000000000000 | 0.00018 | 2589000000000000 | 0.00018 |  |  |  | 3612000000000000 | 0.00022 | 3490000000000000 | 0.00024 | 4958000000000000 | 0.00034 |  |  |  | 1575000000000000 | 0.00011 | 1532000000000000 | 0.00011 | 1693000000000000 | 0.00012
[19 empty] | 2369000000000000 | 0.00025 | 2541000000000000 | 0.00018 | 2588000000000000 | 0.00018 |  |  |  | 3609000000000000 | 0.00022 | 3487000000000000 | 0.00024 | 4954000000000000 | 0.00034 |  |  |  | 1574000000000000 | 0.00011 | 1531000000000000 | 0.00011 | 1691000000000000 | 0.00012
[19 empty] | 2365000000000000 | 0.00025 | 2539000000000000 | 0.00018 | 2586000000000000 | 0.00018 |  |  |  | 3605000000000000 | 0.00022 | 3484000000000000 | 0.00024 | 4950000000000000 | 0.00034 |  |  |  | 1573000000000000 | 0.00011 | 1529000000000000 | 0.00011 | 1690000000000000 | 0.00012
[19 empty] | 2361000000000000 | 0.00025 | 2537000000000000 | 0.00018 | 2584000000000000 | 0.00018 |  |  |  | 3602000000000000 | 0.00022 | 3481000000000000 | 0.00024 | 4946000000000000 | 0.00034 |  |  |  | 1572000000000000 | 0.00011 | 1528000000000000 | 0.00011 | 1689000000000000 | 0.00012
[19 empty] | 2357000000000000 | 0.00025 | 2535000000000000 | 0.00018 | 2582000000000000 | 0.00018 |  |  |  | 3598000000000000 | 0.00022 | 3477000000000000 | 0.00024 | 4942000000000000 | 0.00034 |  |  |  | 1571000000000000 | 0.00011 | 1527000000000000 | 0.00011 | 1688000000000000 | 0.00012
[19 empty] | 2353000000000000 | 0.00025 | 2533000000000000 | 0.00018 | 2580000000000000 | 0.00018 |  |  |  | 3595000000000000 | 0.00022 | 3474000000000000 | 0.00024 | 4938000000000000 | 0.00034 |  |  |  | 1569000000000000 | 0.00011 | 1526000000000000 | 0.00011 | 1686000000000000 | 0.00012
[19 empty] | 2348000000000000 | 0.00025 | 2531000000000000 | 0.00018 | 2578000000000000 | 0.00018 |  |  |  | 3592000000000000 | 0.00022 | 3471000000000000 | 0.00024 | 4934000000000000 | 0.00034 |  |  |  | 1568000000000000 | 0.00011 | 1525000000000000 | 0.00011 | 1685000000000000 | 0.00012
[19 empty] | 2344000000000000 | 0.00025 | 2529000000000000 | 0.00018 | 2576000000000000 | 0.00018 |  |  |  | 3588000000000000 | 0.00022 | 3468000000000000 | 0.00024 | 4930000000000000 | 0.00034 |  |  |  | 1567000000000000 | 0.00011 | 1524000000000000 | 0.00011 | 1684000000000000 | 0.00012
[19 empty] | 2340000000000000 | 0.00025 | 2527000000000000 | 0.00018 | 2574000000000000 | 0.00018 |  |  |  | 3585000000000000 | 0.00022 | 3464000000000000 | 0.00024 | 4926000000000000 | 0.00034 |  |  |  | 1566000000000000 | 0.00011 | 1523000000000000 | 0.00011 | 1682000000000000 | 0.00012
[19 empty] | 2336000000000000 | 0.00025 | 2525000000000000 | 0.00018 | 2572000000000000 | 0.00018 |  |  |  | 3581000000000000 | 0.00022 | 3461000000000000 | 0.00024 | 4922000000000000 | 0.00034 |  |  |  | 1565000000000000 | 0.00011 | 1521000000000000 | 0.00011 | 1681000000000000 | 0.00012
[19 empty] | 2332000000000000 | 0.00025 | 2523000000000000 | 0.00018 | 2570000000000000 | 0.00018 |  |  |  | 3578000000000000 | 0.00022 | 3458000000000000 | 0.00024 | 4918000000000000 | 0.00034 |  |  |  | 1564000000000000 | 0.00011 | 1520000000000000 | 0.00011 | 1680000000000000 | 0.00012
[19 empty] | 2328000000000000 | 0.00025 | 2521000000000000 | 0.00018 | 2568000000000000 | 0.00018 |  |  |  | 3574000000000000 | 0.00022 | 3454000000000000 | 0.00024 | 4914000000000000 | 0.00034 |  |  |  | 1563000000000000 | 0.00011 | 1519000000000000 | 0.00011 | 1679000000000000 | 0.00012
[19 empty] | 2323000000000000 | 0.00025 | 2519000000000000 | 0.00018 | 2566000000000000 | 0.00018 |  |  |  | 3571000000000000 | 0.00022 | 3451000000000000 | 0.00024 | 4910000000000000 | 0.00034 |  |  |  | 1562000000000000 | 0.00011 | 1518000000000000 | 0.00011 | 1677000000000000 | 0.00012
[19 empty] | 2319000000000000 | 0.00025 | 2517000000000000 | 0.00018 | 2564000000000000 | 0.00018 |  |  |  | 3567000000000000 | 0.00022 | 3448000000000000 | 0.00024 | 4906000000000000 | 0.00034 |  |  |  | 1560000000000000 | 0.00011 | 1517000000000000 | 0.00011 | 1676000000000000 | 0.00012
[19 empty] | 2315000000000000 | 0.00025 | 2515000000000000 | 0.00018 | 2562000000000000 | 0.00018 |  |  |  | 3563000000000000 | 0.00022 | 3444000000000000 | 0.00024 | 4902000000000000 | 0.00034 |  |  |  | 1559000000000000 | 0.00011 | 1515000000000000 | 0.00011 | 1675000000000000 | 0.00012
[19 empty] | 2311000000000000 | 0.00025 | 2513000000000000 | 0.00018 | 2560000000000000 | 0.00018 |  |  |  | 3560000000000000 | 0.00022 | 3441000000000000 | 0.00024 | 4898000000000000 | 0.00034 |  |  |  | 1558000000000000 | 0.00011 | 1514000000000000 | 0.00011 | 1673000000000000 | 0.00012
[19 empty] | 2307000000000000 | 0.00025 | 2511000000000000 | 0.00018 | 2558000000000000 | 0.00018 |  |  |  | 3556000000000000 | 0.00022 | 3438000000000000 | 0.00024 | 4894000000000000 | 0.00034 |  |  |  | 1557000000000000 | 0.00011 | 1513000000000000 | 0.00011 | 1672000000000000 | 0.00012
[19 empty] | 2302000000000000 | 0.00025 | 2509000000000000 | 0.00018 | 2556000000000000 | 0.00018 |  |  |  | 3553000000000000 | 0.00022 | 3434000000000000 | 0.00024 | 4890000000000000 | 0.00034 |  |  |  | 1556000000000000 | 0.00011 | 1512000000000000 | 0.00011 | 1671000000000000 | 0.00012
[19 empty] | 2298000000000000 | 0.00026 | 2507000000000000 | 0.00018 | 2554000000000000 | 0.00018 |  |  |  | 3549000000000000 | 0.00022 | 3431000000000000 | 0.00024 | 4885000000000000 | 0.00034 |  |  |  | 1555000000000000 | 0.00011 | 1511000000000000 | 0.00011 | 1669000000000000 | 0.00012
[19 empty] | 2294000000000000 | 0.00026 | 2504000000000000 | 0.00018 | 2552000000000000 | 0.00018 |  |  |  | 3545000000000000 | 0.00022 | 3427000000000000 | 0.00024 | 4881000000000000 | 0.00034 |  |  |  | 1553000000000000 | 0.00011 | 1509000000000000 | 0.00011 | 1668000000000000 | 0.00012
[19 empty] | 2290000000000000 | 0.00026 | 2502000000000000 | 0.00018 | 2550000000000000 | 0.00018 |  |  |  | 3542000000000000 | 0.00022 | 3424000000000000 | 0.00024 | 4877000000000000 | 0.00034 |  |  |  | 1552000000000000 | 0.00011 | 1508000000000000 | 0.00011 | 1667000000000000 | 0.00012
[19 empty] | 2285000000000000 | 0.00026 | 2500000000000000 | 0.00018 | 2547000000000000 | 0.00018 |  |  |  | 3538000000000000 | 0.00022 | 3420000000000000 | 0.00024 | 4873000000000000 | 0.00034 |  |  |  | 1551000000000000 | 0.00011 | 1507000000000000 | 0.00011 | 1665000000000000 | 0.00012
[19 empty] | 2281000000000000 | 0.00026 | 2498000000000000 | 0.00018 | 2545000000000000 | 0.00018 |  |  |  | 3534000000000000 | 0.00022 | 3417000000000000 | 0.00024 | 4869000000000000 | 0.00034 |  |  |  | 1550000000000000 | 0.00011 | 1506000000000000 | 0.00011 | 1664000000000000 | 0.00012
[19 empty] | 2277000000000000 | 0.00026 | 2496000000000000 | 0.00018 | 2543000000000000 | 0.00018 |  |  |  | 3531000000000000 | 0.00022 | 3413000000000000 | 0.00024 | 4864000000000000 | 0.00034 |  |  |  | 1549000000000000 | 0.00011 | 1505000000000000 | 0.00011 | 1663000000000000 | 0.00012
[19 empty] | 2273000000000000 | 0.00026 | 2494000000000000 | 0.00018 | 2541000000000000 | 0.00018 |  |  |  | 3527000000000000 | 0.00022 | 3410000000000000 | 0.00024 | 4860000000000000 | 0.00034 |  |  |  | 1547000000000000 | 0.00011 | 1503000000000000 | 0.00011 | 1661000000000000 | 0.00012
[19 empty] | 2268000000000000 | 0.00026 | 2492000000000000 | 0.00018 | 2539000000000000 | 0.00018 |  |  |  | 3523000000000000 | 0.00022 | 3406000000000000 | 0.00024 | 4856000000000000 | 0.00034 |  |  |  | 1546000000000000 | 0.00011 | 1502000000000000 | 0.00011 | 1660000000000000 | 0.00012
[19 empty] | 2264000000000000 | 0.00026 | 2489000000000000 | 0.00018 | 2537000000000000 | 0.00018 |  |  |  | 3520000000000000 | 0.00022 | 3403000000000000 | 0.00024 | 4851000000000000 | 0.00034 |  |  |  | 1545000000000000 | 0.00011 | 1501000000000000 | 0.00011 | 1658000000000000 | 0.00012
[19 empty] | 2260000000000000 | 0.00026 | 2487000000000000 | 0.00018 | 2535000000000000 | 0.00018 |  |  |  | 3516000000000000 | 0.00022 | 3399000000000000 | 0.00024 | 4847000000000000 | 0.00034 |  |  |  | 1544000000000000 | 0.00011 | 1500000000000000 | 0.00011 | 1657000000000000 | 0.00012
[19 empty] | 2256000000000000 | 0.00026 | 2485000000000000 | 0.00018 | 2533000000000000 | 0.00018 |  |  |  | 3512000000000000 | 0.00022 | 3396000000000000 | 0.00024 | 4843000000000000 | 0.00034 |  |  |  | 1543000000000000 | 0.00011 | 1498000000000000 | 0.00011 | 1656000000000000 | 0.00012
[19 empty] | 2251000000000000 | 0.00026 | 2483000000000000 | 0.00018 | 2530000000000000 | 0.00018 |  |  |  | 3508000000000000 | 0.00022 | 3392000000000000 | 0.00024 | 4838000000000000 | 0.00034 |  |  |  | 1541000000000000 | 0.00011 | 1497000000000000 | 0.00011 | 1654000000000000 | 0.00012
[19 empty] | 2247000000000000 | 0.00026 | 2481000000000000 | 0.00018 | 2528000000000000 | 0.00018 |  |  |  | 3505000000000000 | 0.00022 | 3389000000000000 | 0.00024 | 4834000000000000 | 0.00034 |  |  |  | 1540000000000000 | 0.00011 | 1496000000000000 | 0.00011 | 1653000000000000 | 0.00012
[19 empty] | 2243000000000000 | 0.00026 | 2478000000000000 | 0.00018 | 2526000000000000 | 0.00018 |  |  |  | 3501000000000000 | 0.00022 | 3385000000000000 | 0.00024 | 4829000000000000 | 0.00034 |  |  |  | 1539000000000000 | 0.00011 | 1494000000000000 | 0.00011 | 1651000000000000 | 0.00012
[19 empty] | 2238000000000000 | 0.00026 | 2476000000000000 | 0.00018 | 2524000000000000 | 0.00018 |  |  |  | 3497000000000000 | 0.00022 | 3381000000000000 | 0.00024 | 4825000000000000 | 0.00034 |  |  |  | 1538000000000000 | 0.00011 | 1493000000000000 | 0.00011 | 1650000000000000 | 0.00012
[19 empty] | 2234000000000000 | 0.00026 | 2474000000000000 | 0.00018 | 2522000000000000 | 0.00018 |  |  |  | 3493000000000000 | 0.00022 | 3378000000000000 | 0.00024 | 4820000000000000 | 0.00034 |  |  |  | 1536000000000000 | 0.00011 | 1492000000000000 | 0.00011 | 1649000000000000 | 0.00012
[19 empty] | 2230000000000000 | 0.00026 | 2472000000000000 | 0.00018 | 2520000000000000 | 0.00018 |  |  |  | 3489000000000000 | 0.00022 | 3374000000000000 | 0.00024 | 4816000000000000 | 0.00034 |  |  |  | 1535000000000000 | 0.00011 | 1491000000000000 | 0.00011 | 1647000000000000 | 0.00012
[19 empty] | 2225000000000000 | 0.00026 | 2469000000000000 | 0.00018 | 2517000000000000 | 0.00018 |  |  |  | 3485000000000000 | 0.00022 | 3370000000000000 | 0.00024 | 4811000000000000 | 0.00034 |  |  |  | 1534000000000000 | 0.00011 | 1489000000000000 | 0.00011 | 1646000000000000 | 0.00012
[19 empty] | 2221000000000000 | 0.00026 | 2467000000000000 | 0.00018 | 2515000000000000 | 0.00018 |  |  |  | 3482000000000000 | 0.00022 | 3367000000000000 | 0.00024 | 4807000000000000 | 0.00034 |  |  |  | 1532000000000000 | 0.00011 | 1488000000000000 | 0.00011 | 1644000000000000 | 0.00012
[19 empty] | 2217000000000000 | 0.00026 | 2465000000000000 | 0.00018 | 2513000000000000 | 0.00018 |  |  |  | 3478000000000000 | 0.00022 | 3363000000000000 | 0.00024 | 4802000000000000 | 0.00034 |  |  |  | 1531000000000000 | 0.00011 | 1487000000000000 | 0.00011 | 1643000000000000 | 0.00012
[19 empty] | 2212000000000000 | 0.00026 | 2463000000000000 | 0.00018 | 2511000000000000 | 0.00018 |  |  |  | 3474000000000000 | 0.00022 | 3359000000000000 | 0.00024 | 4798000000000000 | 0.00034 |  |  |  | 1530000000000000 | 0.00011 | 1485000000000000 | 0.00011 | 1641000000000000 | 0.00012
[19 empty] | 2208000000000000 | 0.00026 | 2460000000000000 | 0.00018 | 2508000000000000 | 0.00018 |  |  |  | 3470000000000000 | 0.00022 | 3356000000000000 | 0.00024 | 4793000000000000 | 0.00034 |  |  |  | 1529000000000000 | 0.00011 | 1484000000000000 | 0.00011 | 1640000000000000 | 0.00012
[19 empty] | 2203000000000000 | 0.00026 | 2458000000000000 | 0.00018 | 2506000000000000 | 0.00018 |  |  |  | 3466000000000000 | 0.00022 | 3352000000000000 | 0.00024 | 4789000000000000 | 0.00034 |  |  |  | 1527000000000000 | 0.00011 | 1483000000000000 | 0.00011 | 1638000000000000 | 0.00012
[19 empty] | 2199000000000000 | 0.00026 | 2456000000000000 | 0.00018 | 2504000000000000 | 0.00018 |  |  |  | 3462000000000000 | 0.00022 | 3348000000000000 | 0.00024 | 4784000000000000 | 0.00034 |  |  |  | 1526000000000000 | 0.00011 | 1481000000000000 | 0.00011 | 1637000000000000 | 0.00012
[19 empty] | 2195000000000000 | 0.00026 | 2453000000000000 | 0.00018 | 2502000000000000 | 0.00018 |  |  |  | 3458000000000000 | 0.00022 | 3344000000000000 | 0.00024 | 4779000000000000 | 0.00034 |  |  |  | 1525000000000000 | 0.00011 | 1480000000000000 | 0.00011 | 1635000000000000 | 0.00012
[19 empty] | 2190000000000000 | 0.00026 | 2451000000000000 | 0.00018 | 2499000000000000 | 0.00018 |  |  |  | 3454000000000000 | 0.00022 | 3341000000000000 | 0.00024 | 4775000000000000 | 0.00034 |  |  |  | 1523000000000000 | 0.00011 | 1479000000000000 | 0.00011 | 1634000000000000 | 0.00012
[19 empty] | 2186000000000000 | 0.00026 | 2449000000000000 | 0.00018 | 2497000000000000 | 0.00018 |  |  |  | 3450000000000000 | 0.00022 | 3337000000000000 | 0.00024 | 4770000000000000 | 0.00034 |  |  |  | 1522000000000000 | 0.00011 | 1477000000000000 | 0.00011 | 1632000000000000 | 0.00012
[19 empty] | 2182000000000000 | 0.00026 | 2446000000000000 | 0.00018 | 2495000000000000 | 0.00018 |  |  |  | 3446000000000000 | 0.00022 | 3333000000000000 | 0.00024 | 4765000000000000 | 0.00034 |  |  |  | 1521000000000000 | 0.00011 | 1476000000000000 | 0.00011 | 1631000000000000 | 0.00012
[19 empty] | 2177000000000000 | 0.00026 | 2444000000000000 | 0.00018 | 2493000000000000 | 0.00018 |  |  |  | 3442000000000000 | 0.00022 | 3329000000000000 | 0.00024 | 4761000000000000 | 0.00034 |  |  |  | 1519000000000000 | 0.00011 | 1475000000000000 | 0.00011 | 1629000000000000 | 0.00012
[19 empty] | 2173000000000000 | 0.00026 | 2442000000000000 | 0.00018 | 2490000000000000 | 0.00018 |  |  |  | 3438000000000000 | 0.00022 | 3325000000000000 | 0.00024 | 4756000000000000 | 0.00034 |  |  |  | 1518000000000000 | 0.00011 | 1473000000000000 | 0.00011 | 1628000000000000 | 0.00012
[19 empty] | 2168000000000000 | 0.00026 | 2439000000000000 | 0.00018 | 2488000000000000 | 0.00018 |  |  |  | 3434000000000000 | 0.00022 | 3321000000000000 | 0.00024 | 4751000000000000 | 0.00034 |  |  |  | 1517000000000000 | 0.00011 | 1472000000000000 | 0.00011 | 1626000000000000 | 0.00012
[19 empty] | 2164000000000000 | 0.00026 | 2437000000000000 | 0.00018 | 2486000000000000 | 0.00018 |  |  |  | 3430000000000000 | 0.00022 | 3318000000000000 | 0.00024 | 4746000000000000 | 0.00034 |  |  |  | 1515000000000000 | 0.00011 | 1471000000000000 | 0.00011 | 1625000000000000 | 0.00012
[19 empty] | 2159000000000000 | 0.00026 | 2434000000000000 | 0.00018 | 2483000000000000 | 0.00018 |  |  |  | 3426000000000000 | 0.00022 | 3314000000000000 | 0.00024 | 4742000000000000 | 0.00034 |  |  |  | 1514000000000000 | 0.00011 | 1469000000000000 | 0.00011 | 1623000000000000 | 0.00012
[19 empty] | 2155000000000000 | 0.00026 | 2432000000000000 | 0.00018 | 2481000000000000 | 0.00018 |  |  |  | 3422000000000000 | 0.00022 | 3310000000000000 | 0.00024 | 4737000000000000 | 0.00034 |  |  |  | 1513000000000000 | 0.00011 | 1468000000000000 | 0.00011 | 1622000000000000 | 0.00012
[19 empty] | 2151000000000000 | 0.00026 | 2430000000000000 | 0.00018 | 2479000000000000 | 0.00018 |  |  |  | 3418000000000000 | 0.00022 | 3306000000000000 | 0.00024 | 4732000000000000 | 0.00034 |  |  |  | 1511000000000000 | 0.00011 | 1466000000000000 | 0.00011 | 1620000000000000 | 0.00012
[19 empty] | 2146000000000000 | 0.00026 | 2427000000000000 | 0.00018 | 2476000000000000 | 0.00018 |  |  |  | 3414000000000000 | 0.00022 | 3302000000000000 | 0.00024 | 4727000000000000 | 0.00034 |  |  |  | 1510000000000000 | 0.00011 | 1465000000000000 | 0.00011 | 1619000000000000 | 0.00012
[19 empty] | 2142000000000000 | 0.00027 | 2425000000000000 | 0.00018 | 2474000000000000 | 0.00018 |  |  |  | 3410000000000000 | 0.00022 | 3298000000000000 | 0.00024 | 4722000000000000 | 0.00034 |  |  |  | 1509000000000000 | 0.00011 | 1464000000000000 | 0.00011 | 1617000000000000 | 0.00012
[19 empty] | 2137000000000000 | 0.00027 | 2422000000000000 | 0.00018 | 2471000000000000 | 0.00018 |  |  |  | 3406000000000000 | 0.00022 | 3294000000000000 | 0.00024 | 4717000000000000 | 0.00034 |  |  |  | 1507000000000000 | 0.00011 | 1462000000000000 | 0.00011 | 1616000000000000 | 0.00012
[19 empty] | 2133000000000000 | 0.00027 | 2420000000000000 | 0.00018 | 2469000000000000 | 0.00018 |  |  |  | 3401000000000000 | 0.00022 | 3290000000000000 | 0.00024 | 4713000000000000 | 0.00034 |  |  |  | 1506000000000000 | 0.00011 | 1461000000000000 | 0.00011 | 1614000000000000 | 0.00012
[19 empty] | 2128000000000000 | 0.00027 | 2417000000000000 | 0.00018 | 2467000000000000 | 0.00018 |  |  |  | 3397000000000000 | 0.00022 | 3286000000000000 | 0.00024 | 4708000000000000 | 0.00034 |  |  |  | 1504000000000000 | 0.00011 | 1459000000000000 | 0.00011 | 1613000000000000 | 0.00012
[19 empty] | 2124000000000000 | 0.00027 | 2415000000000000 | 0.00018 | 2464000000000000 | 0.00018 |  |  |  | 3393000000000000 | 0.00022 | 3282000000000000 | 0.00024 | 4703000000000000 | 0.00034 |  |  |  | 1503000000000000 | 0.00011 | 1458000000000000 | 0.00011 | 1611000000000000 | 0.00012
[19 empty] | 2119000000000000 | 0.00027 | 2413000000000000 | 0.00018 | 2462000000000000 | 0.00018 |  |  |  | 3389000000000000 | 0.00022 | 3278000000000000 | 0.00024 | 4698000000000000 | 0.00034 |  |  |  | 1502000000000000 | 0.00011 | 1457000000000000 | 0.00011 | 1609000000000000 | 0.00012
[19 empty] | 2115000000000000 | 0.00027 | 2410000000000000 | 0.00018 | 2459000000000000 | 0.00018 |  |  |  | 3385000000000000 | 0.00022 | 3274000000000000 | 0.00024 | 4693000000000000 | 0.00034 |  |  |  | 1500000000000000 | 0.00011 | 1455000000000000 | 0.00011 | 1608000000000000 | 0.00012
[19 empty] | 2110000000000000 | 0.00027 | 2408000000000000 | 0.00018 | 2457000000000000 | 0.00018 |  |  |  | 3381000000000000 | 0.00022 | 3270000000000000 | 0.00024 | 4688000000000000 | 0.00034 |  |  |  | 1499000000000000 | 0.00011 | 1454000000000000 | 0.00011 | 1606000000000000 | 0.00012
[19 empty] | 2106000000000000 | 0.00027 | 2405000000000000 | 0.00018 | 2455000000000000 | 0.00018 |  |  |  | 3376000000000000 | 0.00022 | 3266000000000000 | 0.00024 | 4683000000000000 | 0.00034 |  |  |  | 1497000000000000 | 0.00011 | 1452000000000000 | 0.00011 | 1605000000000000 | 0.00012
[19 empty] | 2101000000000000 | 0.00027 | 2403000000000000 | 0.00018 | 2452000000000000 | 0.00018 |  |  |  | 3372000000000000 | 0.00022 | 3262000000000000 | 0.00024 | 4678000000000000 | 0.00034 |  |  |  | 1496000000000000 | 0.00011 | 1451000000000000 | 0.00011 | 1603000000000000 | 0.00012
[19 empty] | 2097000000000000 | 0.00027 | 2400000000000000 | 0.00018 | 2450000000000000 | 0.00018 |  |  |  | 3368000000000000 | 0.00022 | 3258000000000000 | 0.00024 | 4673000000000000 | 0.00034 |  |  |  | 1495000000000000 | 0.00011 | 1449000000000000 | 0.00011 | 1601000000000000 | 0.00012
[19 empty] | 2092000000000000 | 0.00027 | 2398000000000000 | 0.00018 | 2447000000000000 | 0.00018 |  |  |  | 3364000000000000 | 0.00022 | 3254000000000000 | 0.00024 | 4668000000000000 | 0.00034 |  |  |  | 1493000000000000 | 0.00011 | 1448000000000000 | 0.00011 | 1600000000000000 | 0.00012
[19 empty] | 2088000000000000 | 0.00027 | 2395000000000000 | 0.00018 | 2445000000000000 | 0.00018 |  |  |  | 3360000000000000 | 0.00022 | 3250000000000000 | 0.00024 | 4663000000000000 | 0.00034 |  |  |  | 1492000000000000 | 0.00011 | 1447000000000000 | 0.00011 | 1598000000000000 | 0.00012
[19 empty] | 2083000000000000 | 0.00027 | 2393000000000000 | 0.00018 | 2442000000000000 | 0.00018 |  |  |  | 3355000000000000 | 0.00022 | 3246000000000000 | 0.00024 | 4658000000000000 | 0.00034 |  |  |  | 1490000000000000 | 0.00011 | 1445000000000000 | 0.00011 | 1597000000000000 | 0.00012
[19 empty] | 2078000000000000 | 0.00027 | 2390000000000000 | 0.00018 | 2440000000000000 | 0.00018 |  |  |  | 3351000000000000 | 0.00022 | 3242000000000000 | 0.00024 | 4652000000000000 | 0.00034 |  |  |  | 1489000000000000 | 0.00011 | 1444000000000000 | 0.00011 | 1595000000000000 | 0.00012
[19 empty] | 2074000000000000 | 0.00027 | 2387000000000000 | 0.00018 | 2437000000000000 | 0.00018 |  |  |  | 3347000000000000 | 0.00022 | 3238000000000000 | 0.00024 | 4647000000000000 | 0.00034 |  |  |  | 1487000000000000 | 0.00011 | 1442000000000000 | 0.00011 | 1593000000000000 | 0.00012
[19 empty] | 2069000000000000 | 0.00027 | 2385000000000000 | 0.00018 | 2435000000000000 | 0.00018 |  |  |  | 3342000000000000 | 0.00022 | 3233000000000000 | 0.00024 | 4642000000000000 | 0.00034 |  |  |  | 1486000000000000 | 0.00011 | 1441000000000000 | 0.00011 | 1592000000000000 | 0.00012
[19 empty] | 2065000000000000 | 0.00027 | 2382000000000000 | 0.00018 | 2432000000000000 | 0.00018 |  |  |  | 3338000000000000 | 0.00022 | 3229000000000000 | 0.00024 | 4637000000000000 | 0.00034 |  |  |  | 1485000000000000 | 0.00011 | 1439000000000000 | 0.00011 | 1590000000000000 | 0.00012
[19 empty] | 2060000000000000 | 0.00027 | 2380000000000000 | 0.00018 | 2430000000000000 | 0.00018 |  |  |  | 3334000000000000 | 0.00022 | 3225000000000000 | 0.00024 | 4632000000000000 | 0.00034 |  |  |  | 1483000000000000 | 0.00011 | 1438000000000000 | 0.00011 | 1588000000000000 | 0.00012
[19 empty] | 2056000000000000 | 0.00027 | 2377000000000000 | 0.00018 | 2427000000000000 | 0.00018 |  |  |  | 3329000000000000 | 0.00022 | 3221000000000000 | 0.00024 | 4627000000000000 | 0.00034 |  |  |  | 1482000000000000 | 0.00011 | 1436000000000000 | 0.00011 | 1587000000000000 | 0.00012
[19 empty] | 2051000000000000 | 0.00027 | 2375000000000000 | 0.00018 | 2424000000000000 | 0.00018 |  |  |  | 3325000000000000 | 0.00022 | 3217000000000000 | 0.00024 | 4621000000000000 | 0.00034 |  |  |  | 1480000000000000 | 0.00011 | 1435000000000000 | 0.00011 | 1585000000000000 | 0.00012
[19 empty] | 2047000000000000 | 0.00027 | 2372000000000000 | 0.00018 | 2422000000000000 | 0.00018 |  |  |  | 3321000000000000 | 0.00022 | 3213000000000000 | 0.00024 | 4616000000000000 | 0.00034 |  |  |  | 1479000000000000 | 0.00011 | 1433000000000000 | 0.00011 | 1584000000000000 | 0.00012
[19 empty] | 2042000000000000 | 0.00027 | 2369000000000000 | 0.00018 | 2419000000000000 | 0.00018 |  |  |  | 3316000000000000 | 0.00022 | 3208000000000000 | 0.00024 | 4611000000000000 | 0.00034 |  |  |  | 1477000000000000 | 0.00011 | 1432000000000000 | 0.00011 | 1582000000000000 | 0.00012
[19 empty] | 2037000000000000 | 0.00027 | 2367000000000000 | 0.00018 | 2417000000000000 | 0.00018 |  |  |  | 3312000000000000 | 0.00022 | 3204000000000000 | 0.00024 | 4606000000000000 | 0.00034 |  |  |  | 1476000000000000 | 0.00011 | 1430000000000000 | 0.00011 | 1580000000000000 | 0.00012
[19 empty] | 2033000000000000 | 0.00027 | 2364000000000000 | 0.00018 | 2414000000000000 | 0.00018 |  |  |  | 3308000000000000 | 0.00022 | 3200000000000000 | 0.00024 | 4600000000000000 | 0.00034 |  |  |  | 1474000000000000 | 0.00011 | 1429000000000000 | 0.00011 | 1579000000000000 | 0.00012
[19 empty] | 2028000000000000 | 0.00027 | 2362000000000000 | 0.00018 | 2412000000000000 | 0.00018 |  |  |  | 3303000000000000 | 0.00022 | 3196000000000000 | 0.00024 | 4595000000000000 | 0.00034 |  |  |  | 1473000000000000 | 0.00011 | 1427000000000000 | 0.00011 | 1577000000000000 | 0.00012
[19 empty] | 2024000000000000 | 0.00027 | 2359000000000000 | 0.00018 | 2409000000000000 | 0.00018 |  |  |  | 3299000000000000 | 0.00022 | 3191000000000000 | 0.00024 | 4590000000000000 | 0.00034 |  |  |  | 1471000000000000 | 0.00011 | 1426000000000000 | 0.00011 | 1575000000000000 | 0.00012
[19 empty] | 2019000000000000 | 0.00027 | 2356000000000000 | 0.00018 | 2406000000000000 | 0.00018 |  |  |  | 3294000000000000 | 0.00022 | 3187000000000000 | 0.00024 | 4585000000000000 | 0.00034 |  |  |  | 1470000000000000 | 0.00011 | 1424000000000000 | 0.00011 | 1573000000000000 | 0.00012
[19 empty] | 2014000000000000 | 0.00027 | 2354000000000000 | 0.00018 | 2404000000000000 | 0.00018 |  |  |  | 3290000000000000 | 0.00022 | 3183000000000000 | 0.00024 | 4579000000000000 | 0.00034 |  |  |  | 1468000000000000 | 0.00011 | 1423000000000000 | 0.00011 | 1572000000000000 | 0.00012
[19 empty] | 2010000000000000 | 0.00027 | 2351000000000000 | 0.00018 | 2401000000000000 | 0.00018 |  |  |  | 3285000000000000 | 0.00022 | 3179000000000000 | 0.00024 | 4574000000000000 | 0.00034 |  |  |  | 1467000000000000 | 0.00011 | 1421000000000000 | 0.00011 | 1570000000000000 | 0.00012
[19 empty] | 2005000000000000 | 0.00027 | 2348000000000000 | 0.00018 | 2398000000000000 | 0.00018 |  |  |  | 3281000000000000 | 0.00022 | 3174000000000000 | 0.00024 | 4568000000000000 | 0.00034 |  |  |  | 1465000000000000 | 0.00011 | 1420000000000000 | 0.00011 | 1568000000000000 | 0.00012
[19 empty] | 2000000000000000 | 0.00027 | 2346000000000000 | 0.00018 | 2396000000000000 | 0.00018 |  |  |  | 3276000000000000 | 0.00022 | 3170000000000000 | 0.00024 | 4563000000000000 | 0.00034 |  |  |  | 1464000000000000 | 0.00011 | 1418000000000000 | 0.00011 | 1567000000000000 | 0.00012
[19 empty] | 1996000000000000 | 0.00028 | 2343000000000000 | 0.00018 | 2393000000000000 | 0.00018 |  |  |  | 3272000000000000 | 0.00022 | 3166000000000000 | 0.00024 | 4558000000000000 | 0.00034 |  |  |  | 1462000000000000 | 0.00011 | 1416000000000000 | 0.00011 | 1565000000000000 | 0.00012
[19 empty] | 1991000000000000 | 0.00028 | 2340000000000000 | 0.00018 | 2391000000000000 | 0.00018 |  |  |  | 3267000000000000 | 0.00022 | 3161000000000000 | 0.00024 | 4552000000000000 | 0.00034 |  |  |  | 1460000000000000 | 0.00011 | 1415000000000000 | 0.00011 | 1563000000000000 | 0.00012
[19 empty] | 1986000000000000 | 0.00028 | 2338000000000000 | 0.00018 | 2388000000000000 | 0.00018 |  |  |  | 3263000000000000 | 0.00022 | 3157000000000000 | 0.00024 | 4547000000000000 | 0.00034 |  |  |  | 1459000000000000 | 0.00011 | 1413000000000000 | 0.00011 | 1562000000000000 | 0.00012
[19 empty] | 1982000000000000 | 0.00028 | 2335000000000000 | 0.00018 | 2385000000000000 | 0.00018 |  |  |  | 3258000000000000 | 0.00022 | 3152000000000000 | 0.00024 | 4541000000000000 | 0.00034 |  |  |  | 1457000000000000 | 0.00011 | 1412000000000000 | 0.00011 | 1560000000000000 | 0.00012
[19 empty] | 1977000000000000 | 0.00028 | 2332000000000000 | 0.00018 | 2382000000000000 | 0.00018 |  |  |  | 3253000000000000 | 0.00022 | 3148000000000000 | 0.00024 | 4536000000000000 | 0.00035 |  |  |  | 1456000000000000 | 0.00011 | 1410000000000000 | 0.00011 | 1558000000000000 | 0.00012
[19 empty] | 1972000000000000 | 0.00028 | 2329000000000000 | 0.00018 | 2380000000000000 | 0.00018 |  |  |  | 3249000000000000 | 0.00022 | 3144000000000000 | 0.00024 | 4530000000000000 | 0.00035 |  |  |  | 1454000000000000 | 0.00011 | 1409000000000000 | 0.00011 | 1556000000000000 | 0.00012
[19 empty] | 1968000000000000 | 0.00028 | 2327000000000000 | 0.00018 | 2377000000000000 | 0.00018 |  |  |  | 3244000000000000 | 0.00022 | 3139000000000000 | 0.00024 | 4525000000000000 | 0.00035 |  |  |  | 1453000000000000 | 0.00011 | 1407000000000000 | 0.00011 | 1555000000000000 | 0.00012
[19 empty] | 1963000000000000 | 0.00028 | 2324000000000000 | 0.00018 | 2374000000000000 | 0.00018 |  |  |  | 3240000000000000 | 0.00022 | 3135000000000000 | 0.00024 | 4519000000000000 | 0.00035 |  |  |  | 1451000000000000 | 0.00011 | 1405000000000000 | 0.00011 | 1553000000000000 | 0.00012
[19 empty] | 1958000000000000 | 0.00028 | 2321000000000000 | 0.00018 | 2372000000000000 | 0.00018 |  |  |  | 3235000000000000 | 0.00022 | 3130000000000000 | 0.00024 | 4514000000000000 | 0.00035 |  |  |  | 1450000000000000 | 0.00011 | 1404000000000000 | 0.00011 | 1551000000000000 | 0.00012
[19 empty] | 1954000000000000 | 0.00028 | 2318000000000000 | 0.00018 | 2369000000000000 | 0.00018 |  |  |  | 3230000000000000 | 0.00022 | 3126000000000000 | 0.00024 | 4508000000000000 | 0.00035 |  |  |  | 1448000000000000 | 0.00011 | 1402000000000000 | 0.00011 | 1549000000000000 | 0.00012
[19 empty] | 1949000000000000 | 0.00028 | 2316000000000000 | 0.00018 | 2366000000000000 | 0.00018 |  |  |  | 3226000000000000 | 0.00022 | 3121000000000000 | 0.00024 | 4503000000000000 | 0.00035 |  |  |  | 1446000000000000 | 0.00011 | 1401000000000000 | 0.00011 | 1548000000000000 | 0.00012
[19 empty] | 1944000000000000 | 0.00028 | 2313000000000000 | 0.00018 | 2363000000000000 | 0.00018 |  |  |  | 3221000000000000 | 0.00022 | 3117000000000000 | 0.00024 | 4497000000000000 | 0.00035 |  |  |  | 1445000000000000 | 0.00011 | 1399000000000000 | 0.00011 | 1546000000000000 | 0.00012
[19 empty] | 1940000000000000 | 0.00028 | 2310000000000000 | 0.00018 | 2361000000000000 | 0.00018 |  |  |  | 3216000000000000 | 0.00022 | 3113000000000000 | 0.00024 | 4491000000000000 | 0.00035 |  |  |  | 1443000000000000 | 0.00011 | 1397000000000000 | 0.00011 | 1544000000000000 | 0.00012
[19 empty] | 1935000000000000 | 0.00028 | 2307000000000000 | 0.00018 | 2358000000000000 | 0.00018 |  |  |  | 3212000000000000 | 0.00022 | 3108000000000000 | 0.00024 | 4486000000000000 | 0.00035 |  |  |  | 1442000000000000 | 0.00011 | 1396000000000000 | 0.00011 | 1542000000000000 | 0.00012
[19 empty] | 1930000000000000 | 0.00028 | 2304000000000000 | 0.00018 | 2355000000000000 | 0.00018 |  |  |  | 3207000000000000 | 0.00022 | 3103000000000000 | 0.00024 | 4480000000000000 | 0.00035 |  |  |  | 1440000000000000 | 0.00011 | 1394000000000000 | 0.00011 | 1541000000000000 | 0.00012
[19 empty] | 1926000000000000 | 0.00028 | 2302000000000000 | 0.00018 | 2352000000000000 | 0.00018 |  |  |  | 3202000000000000 | 0.00022 | 3099000000000000 | 0.00024 | 4475000000000000 | 0.00035 |  |  |  | 1438000000000000 | 0.00011 | 1393000000000000 | 0.00011 | 1539000000000000 | 0.00012
[19 empty] | 1921000000000000 | 0.00028 | 2299000000000000 | 0.00018 | 2350000000000000 | 0.00018 |  |  |  | 3197000000000000 | 0.00022 | 3094000000000000 | 0.00024 | 4469000000000000 | 0.00035 |  |  |  | 1437000000000000 | 0.00011 | 1391000000000000 | 0.00011 | 1537000000000000 | 0.00012
[19 empty] | 1916000000000000 | 0.00028 | 2296000000000000 | 0.00018 | 2347000000000000 | 0.00018 |  |  |  | 3193000000000000 | 0.00022 | 3090000000000000 | 0.00024 | 4463000000000000 | 0.00035 |  |  |  | 1435000000000000 | 0.00011 | 1389000000000000 | 0.00011 | 1535000000000000 | 0.00012
[19 empty] | 1911000000000000 | 0.00028 | 2293000000000000 | 0.00018 | 2344000000000000 | 0.00018 |  |  |  | 3188000000000000 | 0.00022 | 3085000000000000 | 0.00024 | 4457000000000000 | 0.00035 |  |  |  | 1434000000000000 | 0.00011 | 1388000000000000 | 0.00011 | 1533000000000000 | 0.00012
[19 empty] | 1907000000000000 | 0.00028 | 2290000000000000 | 0.00018 | 2341000000000000 | 0.00018 |  |  |  | 3183000000000000 | 0.00022 | 3081000000000000 | 0.00024 | 4452000000000000 | 0.00035 |  |  |  | 1432000000000000 | 0.00011 | 1386000000000000 | 0.00011 | 1532000000000000 | 0.00012
[19 empty] | 1902000000000000 | 0.00028 | 2287000000000000 | 0.00018 | 2338000000000000 | 0.00018 |  |  |  | 3178000000000000 | 0.00022 | 3076000000000000 | 0.00024 | 4446000000000000 | 0.00035 |  |  |  | 1430000000000000 | 0.00011 | 1384000000000000 | 0.00011 | 1530000000000000 | 0.00012
[19 empty] | 1897000000000000 | 0.00028 | 2285000000000000 | 0.00018 | 2336000000000000 | 0.00018 |  |  |  | 3174000000000000 | 0.00022 | 3072000000000000 | 0.00024 | 4440000000000000 | 0.00035 |  |  |  | 1429000000000000 | 0.00011 | 1383000000000000 | 0.00011 | 1528000000000000 | 0.00012
[19 empty] | 1893000000000000 | 0.00028 | 2282000000000000 | 0.00018 | 2333000000000000 | 0.00018 |  |  |  | 3169000000000000 | 0.00022 | 3067000000000000 | 0.00024 | 4434000000000000 | 0.00035 |  |  |  | 1427000000000000 | 0.00011 | 1381000000000000 | 0.00011 | 1526000000000000 | 0.00012
[19 empty] | 1888000000000000 | 0.00028 | 2279000000000000 | 0.00018 | 2330000000000000 | 0.00018 |  |  |  | 3164000000000000 | 0.00022 | 3062000000000000 | 0.00024 | 4429000000000000 | 0.00035 |  |  |  | 1425000000000000 | 0.00011 | 1379000000000000 | 0.00011 | 1524000000000000 | 0.00012
[19 empty] | 1883000000000000 | 0.00028 | 2276000000000000 | 0.00018 | 2327000000000000 | 0.00018 |  |  |  | 3159000000000000 | 0.00022 | 3058000000000000 | 0.00024 | 4423000000000000 | 0.00035 |  |  |  | 1424000000000000 | 0.00011 | 1378000000000000 | 0.00011 | 1523000000000000 | 0.00012
[19 empty] | 1878000000000000 | 0.00028 | 2273000000000000 | 0.00018 | 2324000000000000 | 0.00018 |  |  |  | 3154000000000000 | 0.00022 | 3053000000000000 | 0.00024 | 4417000000000000 | 0.00035 |  |  |  | 1422000000000000 | 0.00011 | 1376000000000000 | 0.00011 | 1521000000000000 | 0.00012
[19 empty] | 1874000000000000 | 0.00028 | 2270000000000000 | 0.00018 | 2321000000000000 | 0.00018 |  |  |  | 3149000000000000 | 0.00022 | 3048000000000000 | 0.00024 | 4411000000000000 | 0.00035 |  |  |  | 1421000000000000 | 0.00011 | 1375000000000000 | 0.00011 | 1519000000000000 | 0.00012
[19 empty] | 1869000000000000 | 0.00028 | 2267000000000000 | 0.00018 | 2319000000000000 | 0.00018 |  |  |  | 3145000000000000 | 0.00022 | 3044000000000000 | 0.00024 | 4405000000000000 | 0.00035 |  |  |  | 1419000000000000 | 0.00011 | 1373000000000000 | 0.00011 | 1517000000000000 | 0.00012
[19 empty] | 1864000000000000 | 0.00029 | 2264000000000000 | 0.00018 | 2316000000000000 | 0.00018 |  |  |  | 3140000000000000 | 0.00022 | 3039000000000000 | 0.00024 | 4399000000000000 | 0.00035 |  |  |  | 1417000000000000 | 0.00011 | 1371000000000000 | 0.00011 | 1515000000000000 | 0.00012
[19 empty] | 1859000000000000 | 0.00029 | 2261000000000000 | 0.00018 | 2313000000000000 | 0.00018 |  |  |  | 3135000000000000 | 0.00022 | 3034000000000000 | 0.00024 | 4394000000000000 | 0.00035 |  |  |  | 1416000000000000 | 0.00011 | 1369000000000000 | 0.00011 | 1513000000000000 | 0.00012
[19 empty] | 1855000000000000 | 0.00029 | 2258000000000000 | 0.00018 | 2310000000000000 | 0.00018 |  |  |  | 3130000000000000 | 0.00022 | 3030000000000000 | 0.00024 | 4388000000000000 | 0.00035 |  |  |  | 1414000000000000 | 0.00011 | 1368000000000000 | 0.00011 | 1511000000000000 | 0.00012
[19 empty] | 1850000000000000 | 0.00029 | 2256000000000000 | 0.00018 | 2307000000000000 | 0.00018 |  |  |  | 3125000000000000 | 0.00023 | 3025000000000000 | 0.00024 | 4382000000000000 | 0.00035 |  |  |  | 1412000000000000 | 0.00011 | 1366000000000000 | 0.00011 | 1510000000000000 | 0.00012
[19 empty] | 1845000000000000 | 0.00029 | 2253000000000000 | 0.00018 | 2304000000000000 | 0.00018 |  |  |  | 3120000000000000 | 0.00023 | 3020000000000000 | 0.00024 | 4376000000000000 | 0.00035 |  |  |  | 1410000000000000 | 0.00011 | 1364000000000000 | 0.00011 | 1508000000000000 | 0.00012
[19 empty] | 1840000000000000 | 0.00029 | 2250000000000000 | 0.00018 | 2301000000000000 | 0.00018 |  |  |  | 3115000000000000 | 0.00023 | 3015000000000000 | 0.00024 | 4370000000000000 | 0.00035 |  |  |  | 1409000000000000 | 0.00011 | 1363000000000000 | 0.00011 | 1506000000000000 | 0.00012
[19 empty] | 1836000000000000 | 0.00029 | 2247000000000000 | 0.00018 | 2298000000000000 | 0.00018 |  |  |  | 3110000000000000 | 0.00023 | 3011000000000000 | 0.00024 | 4364000000000000 | 0.00035 |  |  |  | 1407000000000000 | 0.00011 | 1361000000000000 | 0.00011 | 1504000000000000 | 0.00012
[19 empty] | 1831000000000000 | 0.00029 | 2244000000000000 | 0.00018 | 2295000000000000 | 0.00019 |  |  |  | 3105000000000000 | 0.00023 | 3006000000000000 | 0.00024 | 4358000000000000 | 0.00035 |  |  |  | 1405000000000000 | 0.00011 | 1359000000000000 | 0.00011 | 1502000000000000 | 0.00012
[19 empty] | 1826000000000000 | 0.00029 | 2241000000000000 | 0.00018 | 2292000000000000 | 0.00019 |  |  |  | 3100000000000000 | 0.00023 | 3001000000000000 | 0.00024 | 4352000000000000 | 0.00035 |  |  |  | 1404000000000000 | 0.00011 | 1358000000000000 | 0.00011 | 1500000000000000 | 0.00012
[19 empty] | 1821000000000000 | 0.00029 | 2238000000000000 | 0.00018 | 2290000000000000 | 0.00019 |  |  |  | 3095000000000000 | 0.00023 | 2996000000000000 | 0.00024 | 4346000000000000 | 0.00035 |  |  |  | 1402000000000000 | 0.00011 | 1356000000000000 | 0.00011 | 1498000000000000 | 0.00012
[19 empty] | 1816000000000000 | 0.00029 | 2235000000000000 | 0.00018 | 2287000000000000 | 0.00019 |  |  |  | 3090000000000000 | 0.00023 | 2991000000000000 | 0.00024 | 4340000000000000 | 0.00035 |  |  |  | 1400000000000000 | 0.00011 | 1354000000000000 | 0.00011 | 1496000000000000 | 0.00012
[19 empty] | 1812000000000000 | 0.00029 | 2232000000000000 | 0.00018 | 2284000000000000 | 0.00019 |  |  |  | 3085000000000000 | 0.00023 | 2987000000000000 | 0.00024 | 4334000000000000 | 0.00035 |  |  |  | 1399000000000000 | 0.00011 | 1353000000000000 | 0.00011 | 1495000000000000 | 0.00012
[19 empty] | 1807000000000000 | 0.00029 | 2229000000000000 | 0.00018 | 2281000000000000 | 0.00019 |  |  |  | 3080000000000000 | 0.00023 | 2982000000000000 | 0.00024 | 4328000000000000 | 0.00035 |  |  |  | 1397000000000000 | 0.00011 | 1351000000000000 | 0.00011 | 1493000000000000 | 0.00012
[19 empty] | 1802000000000000 | 0.00029 | 2226000000000000 | 0.00018 | 2278000000000000 | 0.00019 |  |  |  | 3075000000000000 | 0.00023 | 2977000000000000 | 0.00024 | 4322000000000000 | 0.00035 |  |  |  | 1395000000000000 | 0.00011 | 1349000000000000 | 0.00011 | 1491000000000000 | 0.00012
[19 empty] | 1797000000000000 | 0.00029 | 2223000000000000 | 0.00018 | 2275000000000000 | 0.00019 |  |  |  | 3070000000000000 | 0.00023 | 2972000000000000 | 0.00024 | 4316000000000000 | 0.00035 |  |  |  | 1393000000000000 | 0.00011 | 1347000000000000 | 0.00011 | 1489000000000000 | 0.00012
[19 empty] | 1792000000000000 | 0.00029 | 2220000000000000 | 0.00018 | 2272000000000000 | 0.00019 |  |  |  | 3065000000000000 | 0.00023 | 2967000000000000 | 0.00024 | 4310000000000000 | 0.00035 |  |  |  | 1392000000000000 | 0.00011 | 1346000000000000 | 0.00011 | 1487000000000000 | 0.00012
[19 empty] | 1788000000000000 | 0.00029 | 2217000000000000 | 0.00018 | 2269000000000000 | 0.00019 |  |  |  | 3060000000000000 | 0.00023 | 2962000000000000 | 0.00024 | 4303000000000000 | 0.00035 |  |  |  | 1390000000000000 | 0.00011 | 1344000000000000 | 0.00011 | 1485000000000000 | 0.00012
[19 empty] | 1783000000000000 | 0.00029 | 2214000000000000 | 0.00018 | 2266000000000000 | 0.00019 |  |  |  | 3055000000000000 | 0.00023 | 2957000000000000 | 0.00024 | 4297000000000000 | 0.00035 |  |  |  | 1388000000000000 | 0.00011 | 1342000000000000 | 0.00011 | 1483000000000000 | 0.00012
[19 empty] | 1778000000000000 | 0.00029 | 2211000000000000 | 0.00018 | 2263000000000000 | 0.00019 |  |  |  | 3050000000000000 | 0.00023 | 2952000000000000 | 0.00024 | 4291000000000000 | 0.00035 |  |  |  | 1386000000000000 | 0.00011 | 1340000000000000 | 0.00011 | 1481000000000000 | 0.00012
[19 empty] | 1773000000000000 | 0.00029 | 2207000000000000 | 0.00018 | 2260000000000000 | 0.00019 |  |  |  | 3045000000000000 | 0.00023 | 2948000000000000 | 0.00024 | 4285000000000000 | 0.00035 |  |  |  | 1385000000000000 | 0.00011 | 1339000000000000 | 0.00011 | 1479000000000000 | 0.00012
[19 empty] | 1768000000000000 | 0.00029 | 2204000000000000 | 0.00018 | 2257000000000000 | 0.00019 |  |  |  | 3040000000000000 | 0.00023 | 2943000000000000 | 0.00024 | 4279000000000000 | 0.00035 |  |  |  | 1383000000000000 | 0.00011 | 1337000000000000 | 0.00011 | 1477000000000000 | 0.00012
[19 empty] | 1764000000000000 | 0.00029 | 2201000000000000 | 0.00018 | 2254000000000000 | 0.00019 |  |  |  | 3035000000000000 | 0.00023 | 2938000000000000 | 0.00024 | 4273000000000000 | 0.00035 |  |  |  | 1381000000000000 | 0.00011 | 1335000000000000 | 0.00011 | 1475000000000000 | 0.00013
[19 empty] | 1759000000000000 | 0.00029 | 2198000000000000 | 0.00018 | 2251000000000000 | 0.00019 |  |  |  | 3029000000000000 | 0.00023 | 2933000000000000 | 0.00024 | 4266000000000000 | 0.00035 |  |  |  | 1379000000000000 | 0.00011 | 1333000000000000 | 0.00011 | 1473000000000000 | 0.00013
[19 empty] | 1754000000000000 | 0.00029 | 2195000000000000 | 0.00018 | 2248000000000000 | 0.00019 |  |  |  | 3024000000000000 | 0.00023 | 2928000000000000 | 0.00024 | 4260000000000000 | 0.00035 |  |  |  | 1378000000000000 | 0.00011 | 1332000000000000 | 0.00011 | 1471000000000000 | 0.00013
[19 empty] | 1749000000000000 | 0.00029 | 2192000000000000 | 0.00018 | 2245000000000000 | 0.00019 |  |  |  | 3019000000000000 | 0.00023 | 2923000000000000 | 0.00024 | 4254000000000000 | 0.00035 |  |  |  | 1376000000000000 | 0.00011 | 1330000000000000 | 0.00011 | 1469000000000000 | 0.00013
[19 empty] | 1744000000000000 | 0.00029 | 2189000000000000 | 0.00018 | 2241000000000000 | 0.00019 |  |  |  | 3014000000000000 | 0.00023 | 2918000000000000 | 0.00024 | 4248000000000000 | 0.00035 |  |  |  | 1374000000000000 | 0.00011 | 1328000000000000 | 0.00011 | 1467000000000000 | 0.00013
[19 empty] | 1739000000000000 | 0.0003 | 2186000000000000 | 0.00018 | 2238000000000000 | 0.00019 |  |  |  | 3009000000000000 | 0.00023 | 2913000000000000 | 0.00024 | 4241000000000000 | 0.00035 |  |  |  | 1372000000000000 | 0.00011 | 1326000000000000 | 0.00011 | 1465000000000000 | 0.00013
[19 empty] | 1734000000000000 | 0.0003 | 2183000000000000 | 0.00018 | 2235000000000000 | 0.00019 |  |  |  | 3004000000000000 | 0.00023 | 2908000000000000 | 0.00024 | 4235000000000000 | 0.00035 |  |  |  | 1371000000000000 | 0.00011 | 1325000000000000 | 0.00011 | 1463000000000000 | 0.00013
[19 empty] | 1730000000000000 | 0.0003 | 2180000000000000 | 0.00018 | 2232000000000000 | 0.00019 |  |  |  | 2999000000000000 | 0.00023 | 2903000000000000 | 0.00024 | 4229000000000000 | 0.00035 |  |  |  | 1369000000000000 | 0.00011 | 1323000000000000 | 0.00011 | 1461000000000000 | 0.00013
[19 empty] | 1725000000000000 | 0.0003 | 2177000000000000 | 0.00018 | 2229000000000000 | 0.00019 |  |  |  | 2993000000000000 | 0.00023 | 2898000000000000 | 0.00024 | 4222000000000000 | 0.00035 |  |  |  | 1367000000000000 | 0.00011 | 1321000000000000 | 0.00011 | 1459000000000000 | 0.00013
[19 empty] | 1720000000000000 | 0.0003 | 2173000000000000 | 0.00018 | 2226000000000000 | 0.00019 |  |  |  | 2988000000000000 | 0.00023 | 2893000000000000 | 0.00024 | 4216000000000000 | 0.00035 |  |  |  | 1365000000000000 | 0.00011 | 1319000000000000 | 0.00011 | 1457000000000000 | 0.00013
[19 empty] | 1715000000000000 | 0.0003 | 2170000000000000 | 0.00018 | 2223000000000000 | 0.00019 |  |  |  | 2983000000000000 | 0.00023 | 2888000000000000 | 0.00024 | 4210000000000000 | 0.00035 |  |  |  | 1363000000000000 | 0.00011 | 1317000000000000 | 0.00011 | 1455000000000000 | 0.00013
[19 empty] | 1710000000000000 | 0.0003 | 2167000000000000 | 0.00019 | 2220000000000000 | 0.00019 |  |  |  | 2978000000000000 | 0.00023 | 2883000000000000 | 0.00024 | 4203000000000000 | 0.00035 |  |  |  | 1362000000000000 | 0.00011 | 1316000000000000 | 0.00011 | 1454000000000000 | 0.00013
[19 empty] | 1705000000000000 | 0.0003 | 2164000000000000 | 0.00019 | 2217000000000000 | 0.00019 |  |  |  | 2972000000000000 | 0.00023 | 2878000000000000 | 0.00024 | 4197000000000000 | 0.00035 |  |  |  | 1360000000000000 | 0.00011 | 1314000000000000 | 0.00011 | 1452000000000000 | 0.00013
[19 empty] | 1700000000000000 | 0.0003 | 2161000000000000 | 0.00019 | 2214000000000000 | 0.00019 |  |  |  | 2967000000000000 | 0.00023 | 2873000000000000 | 0.00024 | 4191000000000000 | 0.00035 |  |  |  | 1358000000000000 | 0.00011 | 1312000000000000 | 0.00011 | 1449000000000000 | 0.00013
[19 empty] | 1695000000000000 | 0.0003 | 2158000000000000 | 0.00019 | 2210000000000000 | 0.00019 |  |  |  | 2962000000000000 | 0.00023 | 2868000000000000 | 0.00024 | 4184000000000000 | 0.00035 |  |  |  | 1356000000000000 | 0.00011 | 1310000000000000 | 0.00011 | 1447000000000000 | 0.00013
[19 empty] | 1690000000000000 | 0.0003 | 2154000000000000 | 0.00019 | 2207000000000000 | 0.00019 |  |  |  | 2957000000000000 | 0.00023 | 2862000000000000 | 0.00024 | 4178000000000000 | 0.00035 |  |  |  | 1354000000000000 | 0.00011 | 1308000000000000 | 0.00011 | 1445000000000000 | 0.00013
[19 empty] | 1686000000000000 | 0.0003 | 2151000000000000 | 0.00019 | 2204000000000000 | 0.00019 |  |  |  | 2951000000000000 | 0.00023 | 2857000000000000 | 0.00024 | 4171000000000000 | 0.00035 |  |  |  | 1353000000000000 | 0.00011 | 1306000000000000 | 0.00011 | 1443000000000000 | 0.00013
[19 empty] | 1681000000000000 | 0.0003 | 2148000000000000 | 0.00019 | 2201000000000000 | 0.00019 |  |  |  | 2946000000000000 | 0.00023 | 2852000000000000 | 0.00024 | 4165000000000000 | 0.00035 |  |  |  | 1351000000000000 | 0.00011 | 1305000000000000 | 0.00011 | 1441000000000000 | 0.00013
[19 empty] | 1676000000000000 | 0.0003 | 2145000000000000 | 0.00019 | 2198000000000000 | 0.00019 |  |  |  | 2941000000000000 | 0.00023 | 2847000000000000 | 0.00024 | 4159000000000000 | 0.00035 |  |  |  | 1349000000000000 | 0.00011 | 1303000000000000 | 0.00011 | 1439000000000000 | 0.00013
[19 empty] | 1671000000000000 | 0.0003 | 2142000000000000 | 0.00019 | 2195000000000000 | 0.00019 |  |  |  | 2935000000000000 | 0.00023 | 2842000000000000 | 0.00024 | 4152000000000000 | 0.00035 |  |  |  | 1347000000000000 | 0.00011 | 1301000000000000 | 0.00011 | 1437000000000000 | 0.00013
[19 empty] | 1666000000000000 | 0.0003 | 2139000000000000 | 0.00019 | 2192000000000000 | 0.00019 |  |  |  | 2930000000000000 | 0.00023 | 2837000000000000 | 0.00024 | 4146000000000000 | 0.00035 |  |  |  | 1345000000000000 | 0.00011 | 1299000000000000 | 0.00011 | 1435000000000000 | 0.00013
[19 empty] | 1661000000000000 | 0.0003 | 2135000000000000 | 0.00019 | 2188000000000000 | 0.00019 |  |  |  | 2925000000000000 | 0.00023 | 2832000000000000 | 0.00024 | 4139000000000000 | 0.00035 |  |  |  | 1343000000000000 | 0.00011 | 1297000000000000 | 0.00011 | 1433000000000000 | 0.00013
[19 empty] | 1656000000000000 | 0.0003 | 2132000000000000 | 0.00019 | 2185000000000000 | 0.00019 |  |  |  | 2919000000000000 | 0.00023 | 2827000000000000 | 0.00024 | 4133000000000000 | 0.00035 |  |  |  | 1341000000000000 | 0.00011 | 1295000000000000 | 0.00011 | 1431000000000000 | 0.00013
[19 empty] | 1651000000000000 | 0.0003 | 2129000000000000 | 0.00019 | 2182000000000000 | 0.00019 |  |  |  | 2914000000000000 | 0.00023 | 2821000000000000 | 0.00024 | 4126000000000000 | 0.00035 |  |  |  | 1340000000000000 | 0.00011 | 1294000000000000 | 0.00011 | 1429000000000000 | 0.00013
[19 empty] | 1646000000000000 | 0.0003 | 2126000000000000 | 0.00019 | 2179000000000000 | 0.00019 |  |  |  | 2909000000000000 | 0.00023 | 2816000000000000 | 0.00024 | 4120000000000000 | 0.00035 |  |  |  | 1338000000000000 | 0.00011 | 1292000000000000 | 0.00011 | 1427000000000000 | 0.00013
[19 empty] | 1641000000000000 | 0.0003 | 2122000000000000 | 0.00019 | 2176000000000000 | 0.00019 |  |  |  | 2903000000000000 | 0.00023 | 2811000000000000 | 0.00024 | 4113000000000000 | 0.00035 |  |  |  | 1336000000000000 | 0.00011 | 1290000000000000 | 0.00011 | 1425000000000000 | 0.00013
[19 empty] | 1636000000000000 | 0.0003 | 2119000000000000 | 0.00019 | 2172000000000000 | 0.00019 |  |  |  | 2898000000000000 | 0.00023 | 2806000000000000 | 0.00025 | 4106000000000000 | 0.00035 |  |  |  | 1334000000000000 | 0.00011 | 1288000000000000 | 0.00011 | 1423000000000000 | 0.00013
[19 empty] | 1631000000000000 | 0.00031 | 2116000000000000 | 0.00019 | 2169000000000000 | 0.00019 |  |  |  | 2893000000000000 | 0.00023 | 2801000000000000 | 0.00025 | 4100000000000000 | 0.00035 |  |  |  | 1332000000000000 | 0.00011 | 1286000000000000 | 0.00011 | 1421000000000000 | 0.00013
[19 empty] | 1626000000000000 | 0.00031 | 2113000000000000 | 0.00019 | 2166000000000000 | 0.00019 |  |  |  | 2887000000000000 | 0.00023 | 2795000000000000 | 0.00025 | 4093000000000000 | 0.00035 |  |  |  | 1330000000000000 | 0.00011 | 1284000000000000 | 0.00011 | 1419000000000000 | 0.00013
[19 empty] | 1621000000000000 | 0.00031 | 2109000000000000 | 0.00019 | 2163000000000000 | 0.00019 |  |  |  | 2882000000000000 | 0.00023 | 2790000000000000 | 0.00025 | 4087000000000000 | 0.00035 |  |  |  | 1328000000000000 | 0.00011 | 1282000000000000 | 0.00011 | 1417000000000000 | 0.00013
[19 empty] | 1616000000000000 | 0.00031 | 2106000000000000 | 0.00019 | 2159000000000000 | 0.00019 |  |  |  | 2876000000000000 | 0.00023 | 2785000000000000 | 0.00025 | 4080000000000000 | 0.00035 |  |  |  | 1326000000000000 | 0.00011 | 1280000000000000 | 0.00011 | 1415000000000000 | 0.00013
[19 empty] | 1611000000000000 | 0.00031 | 2103000000000000 | 0.00019 | 2156000000000000 | 0.00019 |  |  |  | 2871000000000000 | 0.00023 | 2780000000000000 | 0.00025 | 4073000000000000 | 0.00035 |  |  |  | 1325000000000000 | 0.00011 | 1278000000000000 | 0.00011 | 1413000000000000 | 0.00013
[19 empty] | 1606000000000000 | 0.00031 | 2100000000000000 | 0.00019 | 2153000000000000 | 0.00019 |  |  |  | 2865000000000000 | 0.00023 | 2774000000000000 | 0.00025 | 4067000000000000 | 0.00035 |  |  |  | 1323000000000000 | 0.00011 | 1277000000000000 | 0.00011 | 1411000000000000 | 0.00013
[19 empty] | 1601000000000000 | 0.00031 | 2096000000000000 | 0.00019 | 2150000000000000 | 0.00019 |  |  |  | 2860000000000000 | 0.00023 | 2769000000000000 | 0.00025 | 4060000000000000 | 0.00035 |  |  |  | 1321000000000000 | 0.00011 | 1275000000000000 | 0.00011 | 1408000000000000 | 0.00013
[19 empty] | 1596000000000000 | 0.00031 | 2093000000000000 | 0.00019 | 2146000000000000 | 0.00019 |  |  |  | 2854000000000000 | 0.00023 | 2764000000000000 | 0.00025 | 4053000000000000 | 0.00035 |  |  |  | 1319000000000000 | 0.00011 | 1273000000000000 | 0.00011 | 1406000000000000 | 0.00013
[19 empty] | 1591000000000000 | 0.00031 | 2090000000000000 | 0.00019 | 2143000000000000 | 0.00019 |  |  |  | 2849000000000000 | 0.00023 | 2759000000000000 | 0.00025 | 4047000000000000 | 0.00035 |  |  |  | 1317000000000000 | 0.00011 | 1271000000000000 | 0.00011 | 1404000000000000 | 0.00013
[19 empty] | 1586000000000000 | 0.00031 | 2086000000000000 | 0.00019 | 2140000000000000 | 0.00019 |  |  |  | 2844000000000000 | 0.00023 | 2753000000000000 | 0.00025 | 4040000000000000 | 0.00035 |  |  |  | 1315000000000000 | 0.00011 | 1269000000000000 | 0.00011 | 1402000000000000 | 0.00013
[19 empty] | 1581000000000000 | 0.00031 | 2083000000000000 | 0.00019 | 2137000000000000 | 0.00019 |  |  |  | 2838000000000000 | 0.00023 | 2748000000000000 | 0.00025 | 4033000000000000 | 0.00035 |  |  |  | 1313000000000000 | 0.00011 | 1267000000000000 | 0.00011 | 1400000000000000 | 0.00013
[19 empty] | 1576000000000000 | 0.00031 | 2080000000000000 | 0.00019 | 2133000000000000 | 0.00019 |  |  |  | 2833000000000000 | 0.00023 | 2743000000000000 | 0.00025 | 4027000000000000 | 0.00035 |  |  |  | 1311000000000000 | 0.00012 | 1265000000000000 | 0.00011 | 1398000000000000 | 0.00013
[19 empty] | 1571000000000000 | 0.00031 | 2076000000000000 | 0.00019 | 2130000000000000 | 0.00019 |  |  |  | 2827000000000000 | 0.00023 | 2737000000000000 | 0.00025 | 4020000000000000 | 0.00035 |  |  |  | 1309000000000000 | 0.00012 | 1263000000000000 | 0.00011 | 1396000000000000 | 0.00013
[19 empty] | 1566000000000000 | 0.00031 | 2073000000000000 | 0.00019 | 2127000000000000 | 0.00019 |  |  |  | 2822000000000000 | 0.00023 | 2732000000000000 | 0.00025 | 4013000000000000 | 0.00035 |  |  |  | 1307000000000000 | 0.00012 | 1261000000000000 | 0.00011 | 1394000000000000 | 0.00013
[19 empty] | 1561000000000000 | 0.00031 | 2070000000000000 | 0.00019 | 2123000000000000 | 0.00019 |  |  |  | 2816000000000000 | 0.00023 | 2727000000000000 | 0.00025 | 4006000000000000 | 0.00035 |  |  |  | 1305000000000000 | 0.00012 | 1259000000000000 | 0.00011 | 1392000000000000 | 0.00013
[19 empty] | 1556000000000000 | 0.00031 | 2066000000000000 | 0.00019 | 2120000000000000 | 0.00019 |  |  |  | 2810000000000000 | 0.00023 | 2721000000000000 | 0.00025 | 4000000000000000 | 0.00035 |  |  |  | 1303000000000000 | 0.00012 | 1257000000000000 | 0.00011 | 1389000000000000 | 0.00013
[19 empty] | 1551000000000000 | 0.00031 | 2063000000000000 | 0.00019 | 2117000000000000 | 0.00019 |  |  |  | 2805000000000000 | 0.00023 | 2716000000000000 | 0.00025 | 3993000000000000 | 0.00035 |  |  |  | 1301000000000000 | 0.00012 | 1255000000000000 | 0.00011 | 1387000000000000 | 0.00013
[19 empty] | 1546000000000000 | 0.00031 | 2060000000000000 | 0.00019 | 2113000000000000 | 0.00019 |  |  |  | 2799000000000000 | 0.00023 | 2711000000000000 | 0.00025 | 3986000000000000 | 0.00035 |  |  |  | 1299000000000000 | 0.00012 | 1253000000000000 | 0.00011 | 1385000000000000 | 0.00013
[19 empty] | 1541000000000000 | 0.00031 | 2056000000000000 | 0.00019 | 2110000000000000 | 0.00019 |  |  |  | 2794000000000000 | 0.00023 | 2705000000000000 | 0.00025 | 3979000000000000 | 0.00035 |  |  |  | 1297000000000000 | 0.00012 | 1251000000000000 | 0.00011 | 1383000000000000 | 0.00013
[19 empty] | 1536000000000000 | 0.00031 | 2053000000000000 | 0.00019 | 2107000000000000 | 0.00019 |  |  |  | 2788000000000000 | 0.00023 | 2700000000000000 | 0.00025 | 3972000000000000 | 0.00035 |  |  |  | 1296000000000000 | 0.00012 | 1249000000000000 | 0.00012 | 1381000000000000 | 0.00013
[19 empty] | 1531000000000000 | 0.00031 | 2050000000000000 | 0.00019 | 2103000000000000 | 0.00019 |  |  |  | 2783000000000000 | 0.00023 | 2695000000000000 | 0.00025 | 3965000000000000 | 0.00035 |  |  |  | 1294000000000000 | 0.00012 | 1247000000000000 | 0.00012 | 1379000000000000 | 0.00013
[19 empty] | 1526000000000000 | 0.00032 | 2046000000000000 | 0.00019 | 2100000000000000 | 0.00019 |  |  |  | 2777000000000000 | 0.00023 | 2689000000000000 | 0.00025 | 3959000000000000 | 0.00036 |  |  |  | 1292000000000000 | 0.00012 | 1246000000000000 | 0.00012 | 1377000000000000 | 0.00013
[19 empty] | 1521000000000000 | 0.00032 | 2043000000000000 | 0.00019 | 2097000000000000 | 0.00019 |  |  |  | 2771000000000000 | 0.00023 | 2684000000000000 | 0.00025 | 3952000000000000 | 0.00036 |  |  |  | 1290000000000000 | 0.00012 | 1244000000000000 | 0.00012 | 1374000000000000 | 0.00013
[19 empty] | 1516000000000000 | 0.00032 | 2039000000000000 | 0.00019 | 2093000000000000 | 0.00019 |  |  |  | 2766000000000000 | 0.00023 | 2678000000000000 | 0.00025 | 3945000000000000 | 0.00036 |  |  |  | 1288000000000000 | 0.00012 | 1242000000000000 | 0.00012 | 1372000000000000 | 0.00013
[19 empty] | 1511000000000000 | 0.00032 | 2036000000000000 | 0.00019 | 2090000000000000 | 0.00019 |  |  |  | 2760000000000000 | 0.00023 | 2673000000000000 | 0.00025 | 3938000000000000 | 0.00036 |  |  |  | 1286000000000000 | 0.00012 | 1240000000000000 | 0.00012 | 1370000000000000 | 0.00013
[19 empty] | 1506000000000000 | 0.00032 | 2033000000000000 | 0.00019 | 2087000000000000 | 0.00019 |  |  |  | 2755000000000000 | 0.00023 | 2668000000000000 | 0.00025 | 3931000000000000 | 0.00036 |  |  |  | 1284000000000000 | 0.00012 | 1238000000000000 | 0.00012 | 1368000000000000 | 0.00013
[19 empty] | 1501000000000000 | 0.00032 | 2029000000000000 | 0.00019 | 2083000000000000 | 0.00019 |  |  |  | 2749000000000000 | 0.00023 | 2662000000000000 | 0.00025 | 3924000000000000 | 0.00036 |  |  |  | 1282000000000000 | 0.00012 | 1236000000000000 | 0.00012 | 1366000000000000 | 0.00013
[19 empty] | 1496000000000000 | 0.00032 | 2026000000000000 | 0.00019 | 2080000000000000 | 0.00019 |  |  |  | 2743000000000000 | 0.00023 | 2657000000000000 | 0.00025 | 3917000000000000 | 0.00036 |  |  |  | 1280000000000000 | 0.00012 | 1234000000000000 | 0.00012 | 1364000000000000 | 0.00013
[19 empty] | 1491000000000000 | 0.00032 | 2022000000000000 | 0.00019 | 2076000000000000 | 0.00019 |  |  |  | 2738000000000000 | 0.00023 | 2651000000000000 | 0.00025 | 3910000000000000 | 0.00036 |  |  |  | 1278000000000000 | 0.00012 | 1232000000000000 | 0.00012 | 1361000000000000 | 0.00013
[19 empty] | 1486000000000000 | 0.00032 | 2019000000000000 | 0.00019 | 2073000000000000 | 0.00019 |  |  |  | 2732000000000000 | 0.00023 | 2646000000000000 | 0.00025 | 3903000000000000 | 0.00036 |  |  |  | 1276000000000000 | 0.00012 | 1230000000000000 | 0.00012 | 1359000000000000 | 0.00013
[19 empty] | 1481000000000000 | 0.00032 | 2016000000000000 | 0.00019 | 2069000000000000 | 0.00019 |  |  |  | 2726000000000000 | 0.00023 | 2640000000000000 | 0.00025 | 3896000000000000 | 0.00036 |  |  |  | 1274000000000000 | 0.00012 | 1228000000000000 | 0.00012 | 1357000000000000 | 0.00013
[19 empty] | 1476000000000000 | 0.00032 | 2012000000000000 | 0.00019 | 2066000000000000 | 0.00019 |  |  |  | 2721000000000000 | 0.00023 | 2635000000000000 | 0.00025 | 3889000000000000 | 0.00036 |  |  |  | 1272000000000000 | 0.00012 | 1226000000000000 | 0.00012 | 1355000000000000 | 0.00013
[19 empty] | 1471000000000000 | 0.00032 | 2009000000000000 | 0.00019 | 2063000000000000 | 0.00019 |  |  |  | 2715000000000000 | 0.00023 | 2629000000000000 | 0.00025 | 3882000000000000 | 0.00036 |  |  |  | 1270000000000000 | 0.00012 | 1224000000000000 | 0.00012 | 1353000000000000 | 0.00013
[19 empty] | 1466000000000000 | 0.00032 | 2005000000000000 | 0.00019 | 2059000000000000 | 0.00019 |  |  |  | 2709000000000000 | 0.00023 | 2624000000000000 | 0.00025 | 3875000000000000 | 0.00036 |  |  |  | 1268000000000000 | 0.00012 | 1222000000000000 | 0.00012 | 1350000000000000 | 0.00013
[19 empty] | 1461000000000000 | 0.00032 | 2002000000000000 | 0.00019 | 2056000000000000 | 0.00019 |  |  |  | 2704000000000000 | 0.00023 | 2618000000000000 | 0.00025 | 3868000000000000 | 0.00036 |  |  |  | 1266000000000000 | 0.00012 | 1220000000000000 | 0.00012 | 1348000000000000 | 0.00013
[19 empty] | 1456000000000000 | 0.00032 | 1998000000000000 | 0.00019 | 2052000000000000 | 0.00019 |  |  |  | 2698000000000000 | 0.00023 | 2613000000000000 | 0.00025 | 3861000000000000 | 0.00036 |  |  |  | 1264000000000000 | 0.00012 | 1218000000000000 | 0.00012 | 1346000000000000 | 0.00013
[19 empty] | 1451000000000000 | 0.00032 | 1995000000000000 | 0.00019 | 2049000000000000 | 0.00019 |  |  |  | 2692000000000000 | 0.00023 | 2607000000000000 | 0.00025 | 3854000000000000 | 0.00036 |  |  |  | 1262000000000000 | 0.00012 | 1216000000000000 | 0.00012 | 1344000000000000 | 0.00013
[19 empty] | 1446000000000000 | 0.00032 | 1991000000000000 | 0.00019 | 2045000000000000 | 0.00019 |  |  |  | 2686000000000000 | 0.00023 | 2602000000000000 | 0.00025 | 3847000000000000 | 0.00036 |  |  |  | 1260000000000000 | 0.00012 | 1214000000000000 | 0.00012 | 1342000000000000 | 0.00013
[19 empty] | 1440000000000000 | 0.00032 | 1988000000000000 | 0.00019 | 2042000000000000 | 0.00019 |  |  |  | 2681000000000000 | 0.00023 | 2596000000000000 | 0.00025 | 3840000000000000 | 0.00036 |  |  |  | 1258000000000000 | 0.00012 | 1212000000000000 | 0.00012 | 1339000000000000 | 0.00013
[19 empty] | 1435000000000000 | 0.00032 | 1984000000000000 | 0.00019 | 2038000000000000 | 0.00019 |  |  |  | 2675000000000000 | 0.00023 | 2591000000000000 | 0.00025 | 3833000000000000 | 0.00036 |  |  |  | 1255000000000000 | 0.00012 | 1210000000000000 | 0.00012 | 1337000000000000 | 0.00013
[19 empty] | 1430000000000000 | 0.00032 | 1981000000000000 | 0.00019 | 2035000000000000 | 0.00019 |  |  |  | 2669000000000000 | 0.00023 | 2585000000000000 | 0.00025 | 3826000000000000 | 0.00036 |  |  |  | 1253000000000000 | 0.00012 | 1208000000000000 | 0.00012 | 1335000000000000 | 0.00013
[19 empty] | 1425000000000000 | 0.00033 | 1977000000000000 | 0.00019 | 2031000000000000 | 0.00019 |  |  |  | 2663000000000000 | 0.00023 | 2580000000000000 | 0.00025 | 3819000000000000 | 0.00036 |  |  |  | 1251000000000000 | 0.00012 | 1206000000000000 | 0.00012 | 1333000000000000 | 0.00013
[19 empty] | 1420000000000000 | 0.00033 | 1974000000000000 | 0.00019 | 2028000000000000 | 0.00019 |  |  |  | 2658000000000000 | 0.00023 | 2574000000000000 | 0.00025 | 3811000000000000 | 0.00036 |  |  |  | 1249000000000000 | 0.00012 | 1203000000000000 | 0.00012 | 1330000000000000 | 0.00013
[19 empty] | 1415000000000000 | 0.00033 | 1970000000000000 | 0.00019 | 2024000000000000 | 0.00019 |  |  |  | 2652000000000000 | 0.00023 | 2568000000000000 | 0.00025 | 3804000000000000 | 0.00036 |  |  |  | 1247000000000000 | 0.00012 | 1201000000000000 | 0.00012 | 1328000000000000 | 0.00013
[19 empty] | 1410000000000000 | 0.00033 | 1967000000000000 | 0.00019 | 2021000000000000 | 0.00019 |  |  |  | 2646000000000000 | 0.00023 | 2563000000000000 | 0.00025 | 3797000000000000 | 0.00036 |  |  |  | 1245000000000000 | 0.00012 | 1199000000000000 | 0.00012 | 1326000000000000 | 0.00013
[19 empty] | 1405000000000000 | 0.00033 | 1963000000000000 | 0.00019 | 2017000000000000 | 0.00019 |  |  |  | 2640000000000000 | 0.00023 | 2557000000000000 | 0.00025 | 3790000000000000 | 0.00036 |  |  |  | 1243000000000000 | 0.00012 | 1197000000000000 | 0.00012 | 1324000000000000 | 0.00013
[19 empty] | 1400000000000000 | 0.00033 | 1960000000000000 | 0.00019 | 2014000000000000 | 0.00019 |  |  |  | 2634000000000000 | 0.00023 | 2552000000000000 | 0.00025 | 3783000000000000 | 0.00036 |  |  |  | 1241000000000000 | 0.00012 | 1195000000000000 | 0.00012 | 1321000000000000 | 0.00013
[19 empty] | 1395000000000000 | 0.00033 | 1956000000000000 | 0.00019 | 2010000000000000 | 0.00019 |  |  |  | 2628000000000000 | 0.00023 | 2546000000000000 | 0.00025 | 3776000000000000 | 0.00036 |  |  |  | 1239000000000000 | 0.00012 | 1193000000000000 | 0.00012 | 1319000000000000 | 0.00013
[19 empty] | 1390000000000000 | 0.00033 | 1952000000000000 | 0.00019 | 2007000000000000 | 0.00019 |  |  |  | 2623000000000000 | 0.00023 | 2540000000000000 | 0.00025 | 3768000000000000 | 0.00036 |  |  |  | 1237000000000000 | 0.00012 | 1191000000000000 | 0.00012 | 1317000000000000 | 0.00013
[19 empty] | 1385000000000000 | 0.00033 | 1949000000000000 | 0.00019 | 2003000000000000 | 0.00019 |  |  |  | 2617000000000000 | 0.00023 | 2535000000000000 | 0.00025 | 3761000000000000 | 0.00036 |  |  |  | 1235000000000000 | 0.00012 | 1189000000000000 | 0.00012 | 1315000000000000 | 0.00013
[19 empty] | 1380000000000000 | 0.00033 | 1945000000000000 | 0.00019 | 2000000000000000 | 0.00019 |  |  |  | 2611000000000000 | 0.00023 | 2529000000000000 | 0.00025 | 3754000000000000 | 0.00036 |  |  |  | 1233000000000000 | 0.00012 | 1187000000000000 | 0.00012 | 1312000000000000 | 0.00013
[19 empty] | 1375000000000000 | 0.00033 | 1942000000000000 | 0.00019 | 1996000000000000 | 0.00019 |  |  |  | 2605000000000000 | 0.00023 | 2523000000000000 | 0.00025 | 3747000000000000 | 0.00036 |  |  |  | 1231000000000000 | 0.00012 | 1185000000000000 | 0.00012 | 1310000000000000 | 0.00013
[19 empty] | 1370000000000000 | 0.00033 | 1938000000000000 | 0.00019 | 1993000000000000 | 0.00019 |  |  |  | 2599000000000000 | 0.00023 | 2518000000000000 | 0.00025 | 3739000000000000 | 0.00036 |  |  |  | 1229000000000000 | 0.00012 | 1183000000000000 | 0.00012 | 1308000000000000 | 0.00013
[19 empty] | 1365000000000000 | 0.00033 | 1935000000000000 | 0.00019 | 1989000000000000 | 0.00019 |  |  |  | 2593000000000000 | 0.00023 | 2512000000000000 | 0.00025 | 3732000000000000 | 0.00036 |  |  |  | 1227000000000000 | 0.00012 | 1181000000000000 | 0.00012 | 1305000000000000 | 0.00013
[19 empty] | 1360000000000000 | 0.00033 | 1931000000000000 | 0.00019 | 1985000000000000 | 0.00019 |  |  |  | 2587000000000000 | 0.00023 | 2506000000000000 | 0.00025 | 3725000000000000 | 0.00036 |  |  |  | 1224000000000000 | 0.00012 | 1179000000000000 | 0.00012 | 1303000000000000 | 0.00013
[19 empty] | 1355000000000000 | 0.00033 | 1927000000000000 | 0.00019 | 1982000000000000 | 0.00019 |  |  |  | 2581000000000000 | 0.00023 | 2501000000000000 | 0.00025 | 3718000000000000 | 0.00036 |  |  |  | 1222000000000000 | 0.00012 | 1177000000000000 | 0.00012 | 1301000000000000 | 0.00013
[19 empty] | 1350000000000000 | 0.00033 | 1924000000000000 | 0.00019 | 1978000000000000 | 0.00019 |  |  |  | 2576000000000000 | 0.00023 | 2495000000000000 | 0.00025 | 3710000000000000 | 0.00036 |  |  |  | 1220000000000000 | 0.00012 | 1175000000000000 | 0.00012 | 1299000000000000 | 0.00013
[19 empty] | 1345000000000000 | 0.00033 | 1920000000000000 | 0.00019 | 1975000000000000 | 0.00019 |  |  |  | 2570000000000000 | 0.00023 | 2489000000000000 | 0.00025 | 3703000000000000 | 0.00036 |  |  |  | 1218000000000000 | 0.00012 | 1173000000000000 | 0.00012 | 1296000000000000 | 0.00013
[19 empty] | 1340000000000000 | 0.00033 | 1917000000000000 | 0.00019 | 1971000000000000 | 0.00019 |  |  |  | 2564000000000000 | 0.00023 | 2484000000000000 | 0.00025 | 3696000000000000 | 0.00036 |  |  |  | 1216000000000000 | 0.00012 | 1170000000000000 | 0.00012 | 1294000000000000 | 0.00013
[19 empty] | 1334000000000000 | 0.00034 | 1913000000000000 | 0.00019 | 1967000000000000 | 0.00019 |  |  |  | 2558000000000000 | 0.00023 | 2478000000000000 | 0.00025 | 3688000000000000 | 0.00036 |  |  |  | 1214000000000000 | 0.00012 | 1168000000000000 | 0.00012 | 1292000000000000 | 0.00013
[19 empty] | 1329000000000000 | 0.00034 | 1909000000000000 | 0.00019 | 1964000000000000 | 0.00019 |  |  |  | 2552000000000000 | 0.00023 | 2472000000000000 | 0.00025 | 3681000000000000 | 0.00036 |  |  |  | 1212000000000000 | 0.00012 | 1166000000000000 | 0.00012 | 1289000000000000 | 0.00013
[19 empty] | 1324000000000000 | 0.00034 | 1906000000000000 | 0.00019 | 1960000000000000 | 0.0002 |  |  |  | 2546000000000000 | 0.00023 | 2466000000000000 | 0.00025 | 3674000000000000 | 0.00036 |  |  |  | 1210000000000000 | 0.00012 | 1164000000000000 | 0.00012 | 1287000000000000 | 0.00013
[19 empty] | 1319000000000000 | 0.00034 | 1902000000000000 | 0.00019 | 1957000000000000 | 0.0002 |  |  |  | 2540000000000000 | 0.00023 | 2461000000000000 | 0.00025 | 3666000000000000 | 0.00036 |  |  |  | 1208000000000000 | 0.00012 | 1162000000000000 | 0.00012 | 1285000000000000 | 0.00013
[19 empty] | 1314000000000000 | 0.00034 | 1898000000000000 | 0.00019 | 1953000000000000 | 0.0002 |  |  |  | 2534000000000000 | 0.00023 | 2455000000000000 | 0.00025 | 3659000000000000 | 0.00036 |  |  |  | 1205000000000000 | 0.00012 | 1160000000000000 | 0.00012 | 1282000000000000 | 0.00013
[19 empty] | 1309000000000000 | 0.00034 | 1895000000000000 | 0.00019 | 1949000000000000 | 0.0002 |  |  |  | 2528000000000000 | 0.00023 | 2449000000000000 | 0.00025 | 3651000000000000 | 0.00036 |  |  |  | 1203000000000000 | 0.00012 | 1158000000000000 | 0.00012 | 1280000000000000 | 0.00013
[19 empty] | 1304000000000000 | 0.00034 | 1891000000000000 | 0.00019 | 1946000000000000 | 0.0002 |  |  |  | 2522000000000000 | 0.00023 | 2443000000000000 | 0.00025 | 3644000000000000 | 0.00036 |  |  |  | 1201000000000000 | 0.00012 | 1156000000000000 | 0.00012 | 1278000000000000 | 0.00013
[19 empty] | 1299000000000000 | 0.00034 | 1888000000000000 | 0.00019 | 1942000000000000 | 0.0002 |  |  |  | 2516000000000000 | 0.00023 | 2438000000000000 | 0.00025 | 3637000000000000 | 0.00036 |  |  |  | 1199000000000000 | 0.00012 | 1154000000000000 | 0.00012 | 1275000000000000 | 0.00013
[19 empty] | 1294000000000000 | 0.00034 | 1884000000000000 | 0.00019 | 1938000000000000 | 0.0002 |  |  |  | 2510000000000000 | 0.00023 | 2432000000000000 | 0.00025 | 3629000000000000 | 0.00036 |  |  |  | 1197000000000000 | 0.00012 | 1151000000000000 | 0.00012 | 1273000000000000 | 0.00013
[19 empty] | 1288000000000000 | 0.00034 | 1880000000000000 | 0.00019 | 1935000000000000 | 0.0002 |  |  |  | 2504000000000000 | 0.00023 | 2426000000000000 | 0.00025 | 3622000000000000 | 0.00036 |  |  |  | 1195000000000000 | 0.00012 | 1149000000000000 | 0.00012 | 1271000000000000 | 0.00013
[19 empty] | 1283000000000000 | 0.00034 | 1877000000000000 | 0.00019 | 1931000000000000 | 0.0002 |  |  |  | 2498000000000000 | 0.00023 | 2420000000000000 | 0.00025 | 3614000000000000 | 0.00036 |  |  |  | 1192000000000000 | 0.00012 | 1147000000000000 | 0.00012 | 1268000000000000 | 0.00013
[19 empty] | 1278000000000000 | 0.00034 | 1873000000000000 | 0.00019 | 1927000000000000 | 0.0002 |  |  |  | 2492000000000000 | 0.00023 | 2415000000000000 | 0.00025 | 3607000000000000 | 0.00036 |  |  |  | 1190000000000000 | 0.00012 | 1145000000000000 | 0.00012 | 1266000000000000 | 0.00013
[19 empty] | 1273000000000000 | 0.00034 | 1869000000000000 | 0.00019 | 1924000000000000 | 0.0002 |  |  |  | 2486000000000000 | 0.00023 | 2409000000000000 | 0.00025 | 3599000000000000 | 0.00036 |  |  |  | 1188000000000000 | 0.00012 | 1143000000000000 | 0.00012 | 1263000000000000 | 0.00013
[19 empty] | 1268000000000000 | 0.00034 | 1866000000000000 | 0.00019 | 1920000000000000 | 0.0002 |  |  |  | 2480000000000000 | 0.00023 | 2403000000000000 | 0.00025 | 3592000000000000 | 0.00036 |  |  |  | 1186000000000000 | 0.00012 | 1141000000000000 | 0.00012 | 1261000000000000 | 0.00013
[19 empty] | 1263000000000000 | 0.00034 | 1862000000000000 | 0.00019 | 1916000000000000 | 0.0002 |  |  |  | 2474000000000000 | 0.00023 | 2397000000000000 | 0.00025 | 3584000000000000 | 0.00036 |  |  |  | 1184000000000000 | 0.00012 | 1139000000000000 | 0.00012 | 1259000000000000 | 0.00013
[19 empty] | 1257000000000000 | 0.00034 | 1858000000000000 | 0.00019 | 1913000000000000 | 0.0002 |  |  |  | 2467000000000000 | 0.00023 | 2391000000000000 | 0.00025 | 3577000000000000 | 0.00036 |  |  |  | 1182000000000000 | 0.00012 | 1136000000000000 | 0.00012 | 1256000000000000 | 0.00013
[19 empty] | 1252000000000000 | 0.00035 | 1854000000000000 | 0.00019 | 1909000000000000 | 0.0002 |  |  |  | 2461000000000000 | 0.00023 | 2385000000000000 | 0.00025 | 3569000000000000 | 0.00036 |  |  |  | 1179000000000000 | 0.00012 | 1134000000000000 | 0.00012 | 1254000000000000 | 0.00013
[19 empty] | 1247000000000000 | 0.00035 | 1851000000000000 | 0.00019 | 1905000000000000 | 0.0002 |  |  |  | 2455000000000000 | 0.00023 | 2380000000000000 | 0.00025 | 3562000000000000 | 0.00036 |  |  |  | 1177000000000000 | 0.00012 | 1132000000000000 | 0.00012 | 1252000000000000 | 0.00013
[19 empty] | 1242000000000000 | 0.00035 | 1847000000000000 | 0.00019 | 1901000000000000 | 0.0002 |  |  |  | 2449000000000000 | 0.00023 | 2374000000000000 | 0.00025 | 3554000000000000 | 0.00036 |  |  |  | 1175000000000000 | 0.00012 | 1130000000000000 | 0.00012 | 1249000000000000 | 0.00013
[19 empty] | 1237000000000000 | 0.00035 | 1843000000000000 | 0.00019 | 1898000000000000 | 0.0002 |  |  |  | 2443000000000000 | 0.00023 | 2368000000000000 | 0.00025 | 3547000000000000 | 0.00036 |  |  |  | 1173000000000000 | 0.00012 | 1128000000000000 | 0.00012 | 1247000000000000 | 0.00013
[19 empty] | 1231000000000000 | 0.00035 | 1840000000000000 | 0.00019 | 1894000000000000 | 0.0002 |  |  |  | 2437000000000000 | 0.00023 | 2362000000000000 | 0.00025 | 3539000000000000 | 0.00036 |  |  |  | 1171000000000000 | 0.00012 | 1125000000000000 | 0.00012 | 1244000000000000 | 0.00013
[19 empty] | 1226000000000000 | 0.00035 | 1836000000000000 | 0.0002 | 1890000000000000 | 0.0002 |  |  |  | 2431000000000000 | 0.00023 | 2356000000000000 | 0.00025 | 3532000000000000 | 0.00036 |  |  |  | 1168000000000000 | 0.00012 | 1123000000000000 | 0.00012 | 1242000000000000 | 0.00013
[19 empty] | 1221000000000000 | 0.00035 | 1832000000000000 | 0.0002 | 1887000000000000 | 0.0002 |  |  |  | 2425000000000000 | 0.00023 | 2350000000000000 | 0.00025 | 3524000000000000 | 0.00036 |  |  |  | 1166000000000000 | 0.00012 | 1121000000000000 | 0.00012 | 1240000000000000 | 0.00013
[19 empty] | 1216000000000000 | 0.00035 | 1828000000000000 | 0.0002 | 1883000000000000 | 0.0002 |  |  |  | 2419000000000000 | 0.00023 | 2344000000000000 | 0.00025 | 3516000000000000 | 0.00036 |  |  |  | 1164000000000000 | 0.00012 | 1119000000000000 | 0.00012 | 1237000000000000 | 0.00013
[19 empty] | 1211000000000000 | 0.00035 | 1825000000000000 | 0.0002 | 1879000000000000 | 0.0002 |  |  |  | 2412000000000000 | 0.00023 | 2339000000000000 | 0.00025 | 3509000000000000 | 0.00036 |  |  |  | 1162000000000000 | 0.00012 | 1117000000000000 | 0.00012 | 1235000000000000 | 0.00013
[19 empty] | 1206000000000000 | 0.00035 | 1821000000000000 | 0.0002 | 1875000000000000 | 0.0002 |  |  |  | 2406000000000000 | 0.00023 | 2333000000000000 | 0.00025 | 3501000000000000 | 0.00036 |  |  |  | 1160000000000000 | 0.00012 | 1115000000000000 | 0.00012 | 1232000000000000 | 0.00013
[19 empty] | 1200000000000000 | 0.00035 | 1817000000000000 | 0.0002 | 1872000000000000 | 0.0002 |  |  |  | 2400000000000000 | 0.00023 | 2327000000000000 | 0.00025 | 3494000000000000 | 0.00036 |  |  |  | 1157000000000000 | 0.00012 | 1112000000000000 | 0.00012 | 1230000000000000 | 0.00014
[19 empty] | 1195000000000000 | 0.00035 | 1813000000000000 | 0.0002 | 1868000000000000 | 0.0002 |  |  |  | 2394000000000000 | 0.00023 | 2321000000000000 | 0.00025 | 3486000000000000 | 0.00036 |  |  |  | 1155000000000000 | 0.00012 | 1110000000000000 | 0.00012 | 1228000000000000 | 0.00014
[19 empty] | 1190000000000000 | 0.00035 | 1810000000000000 | 0.0002 | 1864000000000000 | 0.0002 |  |  |  | 2388000000000000 | 0.00023 | 2315000000000000 | 0.00025 | 3478000000000000 | 0.00036 |  |  |  | 1153000000000000 | 0.00012 | 1108000000000000 | 0.00012 | 1225000000000000 | 0.00014
[19 empty] | 1185000000000000 | 0.00035 | 1806000000000000 | 0.0002 | 1860000000000000 | 0.0002 |  |  |  | 2382000000000000 | 0.00023 | 2309000000000000 | 0.00025 | 3471000000000000 | 0.00036 |  |  |  | 1151000000000000 | 0.00012 | 1106000000000000 | 0.00012 | 1223000000000000 | 0.00014
[19 empty] | 1180000000000000 | 0.00035 | 1802000000000000 | 0.0002 | 1857000000000000 | 0.0002 |  |  |  | 2376000000000000 | 0.00023 | 2303000000000000 | 0.00025 | 3463000000000000 | 0.00036 |  |  |  | 1148000000000000 | 0.00012 | 1104000000000000 | 0.00012 | 1220000000000000 | 0.00014
[19 empty] | 1174000000000000 | 0.00035 | 1798000000000000 | 0.0002 | 1853000000000000 | 0.0002 |  |  |  | 2369000000000000 | 0.00023 | 2297000000000000 | 0.00025 | 3455000000000000 | 0.00036 |  |  |  | 1146000000000000 | 0.00012 | 1101000000000000 | 0.00012 | 1218000000000000 | 0.00014
[19 empty] | 1169000000000000 | 0.00036 | 1794000000000000 | 0.0002 | 1849000000000000 | 0.0002 |  |  |  | 2363000000000000 | 0.00023 | 2291000000000000 | 0.00025 | 3448000000000000 | 0.00036 |  |  |  | 1144000000000000 | 0.00012 | 1099000000000000 | 0.00012 | 1216000000000000 | 0.00014
[19 empty] | 1164000000000000 | 0.00036 | 1791000000000000 | 0.0002 | 1845000000000000 | 0.0002 |  |  |  | 2357000000000000 | 0.00023 | 2285000000000000 | 0.00025 | 3440000000000000 | 0.00036 |  |  |  | 1142000000000000 | 0.00012 | 1097000000000000 | 0.00012 | 1213000000000000 | 0.00014
[19 empty] | 1159000000000000 | 0.00036 | 1787000000000000 | 0.0002 | 1841000000000000 | 0.0002 |  |  |  | 2351000000000000 | 0.00023 | 2280000000000000 | 0.00025 | 3432000000000000 | 0.00036 |  |  |  | 1140000000000000 | 0.00012 | 1095000000000000 | 0.00012 | 1211000000000000 | 0.00014
[19 empty] | 1154000000000000 | 0.00036 | 1783000000000000 | 0.0002 | 1838000000000000 | 0.0002 |  |  |  | 2345000000000000 | 0.00023 | 2274000000000000 | 0.00025 | 3424000000000000 | 0.00036 |  |  |  | 1137000000000000 | 0.00012 | 1092000000000000 | 0.00012 | 1208000000000000 | 0.00014
[19 empty] | 1149000000000000 | 0.00036 | 1779000000000000 | 0.0002 | 1834000000000000 | 0.0002 |  |  |  | 2338000000000000 | 0.00023 | 2268000000000000 | 0.00025 | 3417000000000000 | 0.00036 |  |  |  | 1135000000000000 | 0.00012 | 1090000000000000 | 0.00012 | 1206000000000000 | 0.00014
[19 empty] | 1143000000000000 | 0.00036 | 1775000000000000 | 0.0002 | 1830000000000000 | 0.0002 |  |  |  | 2332000000000000 | 0.00023 | 2262000000000000 | 0.00025 | 3409000000000000 | 0.00037 |  |  |  | 1133000000000000 | 0.00012 | 1088000000000000 | 0.00012 | 1203000000000000 | 0.00014
[19 empty] | 1138000000000000 | 0.00036 | 1772000000000000 | 0.0002 | 1826000000000000 | 0.0002 |  |  |  | 2326000000000000 | 0.00023 | 2256000000000000 | 0.00025 | 3401000000000000 | 0.00037 |  |  |  | 1130000000000000 | 0.00012 | 1086000000000000 | 0.00012 | 1201000000000000 | 0.00014
[19 empty] | 1133000000000000 | 0.00036 | 1768000000000000 | 0.0002 | 1822000000000000 | 0.0002 |  |  |  | 2320000000000000 | 0.00023 | 2250000000000000 | 0.00025 | 3393000000000000 | 0.00037 |  |  |  | 1128000000000000 | 0.00012 | 1083000000000000 | 0.00012 | 1198000000000000 | 0.00014
[19 empty] | 1128000000000000 | 0.00036 | 1764000000000000 | 0.0002 | 1818000000000000 | 0.0002 |  |  |  | 2314000000000000 | 0.00023 | 2244000000000000 | 0.00025 | 3386000000000000 | 0.00037 |  |  |  | 1126000000000000 | 0.00012 | 1081000000000000 | 0.00012 | 1196000000000000 | 0.00014
[19 empty] | 1123000000000000 | 0.00036 | 1760000000000000 | 0.0002 | 1815000000000000 | 0.0002 |  |  |  | 2307000000000000 | 0.00023 | 2238000000000000 | 0.00025 | 3378000000000000 | 0.00037 |  |  |  | 1124000000000000 | 0.00012 | 1079000000000000 | 0.00012 | 1194000000000000 | 0.00014
[19 empty] | 1118000000000000 | 0.00036 | 1756000000000000 | 0.0002 | 1811000000000000 | 0.0002 |  |  |  | 2301000000000000 | 0.00023 | 2232000000000000 | 0.00025 | 3370000000000000 | 0.00037 |  |  |  | 1121000000000000 | 0.00012 | 1077000000000000 | 0.00012 | 1191000000000000 | 0.00014
[19 empty] | 1112000000000000 | 0.00036 | 1752000000000000 | 0.0002 | 1807000000000000 | 0.0002 |  |  |  | 2295000000000000 | 0.00023 | 2226000000000000 | 0.00025 | 3362000000000000 | 0.00037 |  |  |  | 1119000000000000 | 0.00012 | 1074000000000000 | 0.00012 | 1189000000000000 | 0.00014
[19 empty] | 1107000000000000 | 0.00036 | 1748000000000000 | 0.0002 | 1803000000000000 | 0.0002 |  |  |  | 2289000000000000 | 0.00023 | 2220000000000000 | 0.00025 | 3354000000000000 | 0.00037 |  |  |  | 1117000000000000 | 0.00012 | 1072000000000000 | 0.00012 | 1186000000000000 | 0.00014
[19 empty] | 1102000000000000 | 0.00036 | 1744000000000000 | 0.0002 | 1799000000000000 | 0.0002 |  |  |  | 2283000000000000 | 0.00023 | 2214000000000000 | 0.00025 | 3347000000000000 | 0.00037 |  |  |  | 1115000000000000 | 0.00012 | 1070000000000000 | 0.00012 | 1184000000000000 | 0.00014
[19 empty] | 1097000000000000 | 0.00037 | 1741000000000000 | 0.0002 | 1795000000000000 | 0.0002 |  |  |  | 2276000000000000 | 0.00023 | 2208000000000000 | 0.00025 | 3339000000000000 | 0.00037 |  |  |  | 1112000000000000 | 0.00012 | 1068000000000000 | 0.00012 | 1181000000000000 | 0.00014
[19 empty] | 1092000000000000 | 0.00037 | 1737000000000000 | 0.0002 | 1791000000000000 | 0.0002 |  |  |  | 2270000000000000 | 0.00023 | 2202000000000000 | 0.00025 | 3331000000000000 | 0.00037 |  |  |  | 1110000000000000 | 0.00012 | 1065000000000000 | 0.00012 | 1179000000000000 | 0.00014
[19 empty] | 1087000000000000 | 0.00037 | 1733000000000000 | 0.0002 | 1787000000000000 | 0.0002 |  |  |  | 2264000000000000 | 0.00023 | 2196000000000000 | 0.00025 | 3323000000000000 | 0.00037 |  |  |  | 1108000000000000 | 0.00012 | 1063000000000000 | 0.00012 | 1176000000000000 | 0.00014
[19 empty] | 1082000000000000 | 0.00037 | 1729000000000000 | 0.0002 | 1784000000000000 | 0.0002 |  |  |  | 2258000000000000 | 0.00023 | 2190000000000000 | 0.00025 | 3315000000000000 | 0.00037 |  |  |  | 1105000000000000 | 0.00012 | 1061000000000000 | 0.00012 | 1174000000000000 | 0.00014
[19 empty] | 1076000000000000 | 0.00037 | 1725000000000000 | 0.0002 | 1780000000000000 | 0.0002 |  |  |  | 2252000000000000 | 0.00023 | 2184000000000000 | 0.00025 | 3307000000000000 | 0.00037 |  |  |  | 1103000000000000 | 0.00012 | 1059000000000000 | 0.00012 | 1171000000000000 | 0.00014
[19 empty] | 1071000000000000 | 0.00037 | 1721000000000000 | 0.0002 | 1776000000000000 | 0.0002 |  |  |  | 2245000000000000 | 0.00023 | 2178000000000000 | 0.00025 | 3300000000000000 | 0.00037 |  |  |  | 1101000000000000 | 0.00012 | 1056000000000000 | 0.00012 | 1169000000000000 | 0.00014
[19 empty] | 1066000000000000 | 0.00037 | 1717000000000000 | 0.0002 | 1772000000000000 | 0.0002 |  |  |  | 2239000000000000 | 0.00023 | 2172000000000000 | 0.00025 | 3292000000000000 | 0.00037 |  |  |  | 1098000000000000 | 0.00012 | 1054000000000000 | 0.00012 | 1166000000000000 | 0.00014
[19 empty] | 1061000000000000 | 0.00037 | 1713000000000000 | 0.0002 | 1768000000000000 | 0.0002 |  |  |  | 2233000000000000 | 0.00023 | 2166000000000000 | 0.00025 | 3284000000000000 | 0.00037 |  |  |  | 1096000000000000 | 0.00012 | 1052000000000000 | 0.00012 | 1164000000000000 | 0.00014
[19 empty] | 1056000000000000 | 0.00037 | 1709000000000000 | 0.0002 | 1764000000000000 | 0.0002 |  |  |  | 2227000000000000 | 0.00023 | 2160000000000000 | 0.00025 | 3276000000000000 | 0.00037 |  |  |  | 1094000000000000 | 0.00012 | 1049000000000000 | 0.00012 | 1161000000000000 | 0.00014
[19 empty] | 1051000000000000 | 0.00037 | 1705000000000000 | 0.0002 | 1760000000000000 | 0.0002 |  |  |  | 2220000000000000 | 0.00023 | 2153000000000000 | 0.00025 | 3268000000000000 | 0.00037 |  |  |  | 1091000000000000 | 0.00012 | 1047000000000000 | 0.00012 | 1159000000000000 | 0.00014
[19 empty] | 1046000000000000 | 0.00037 | 1701000000000000 | 0.0002 | 1756000000000000 | 0.0002 |  |  |  | 2214000000000000 | 0.00023 | 2147000000000000 | 0.00025 | 3260000000000000 | 0.00037 |  |  |  | 1089000000000000 | 0.00012 | 1045000000000000 | 0.00012 | 1156000000000000 | 0.00014
[19 empty] | 1041000000000000 | 0.00037 | 1697000000000000 | 0.0002 | 1752000000000000 | 0.0002 |  |  |  | 2208000000000000 | 0.00023 | 2141000000000000 | 0.00025 | 3252000000000000 | 0.00037 |  |  |  | 1087000000000000 | 0.00012 | 1043000000000000 | 0.00012 | 1154000000000000 | 0.00014
[19 empty] | 1035000000000000 | 0.00037 | 1693000000000000 | 0.0002 | 1748000000000000 | 0.0002 |  |  |  | 2202000000000000 | 0.00023 | 2135000000000000 | 0.00025 | 3244000000000000 | 0.00037 |  |  |  | 1084000000000000 | 0.00012 | 1040000000000000 | 0.00012 | 1151000000000000 | 0.00014
[19 empty] | 1030000000000000 | 0.00037 | 1689000000000000 | 0.0002 | 1744000000000000 | 0.0002 |  |  |  | 2195000000000000 | 0.00023 | 2129000000000000 | 0.00025 | 3236000000000000 | 0.00037 |  |  |  | 1082000000000000 | 0.00012 | 1038000000000000 | 0.00012 | 1149000000000000 | 0.00014
[19 empty] | 1025000000000000 | 0.00038 | 1685000000000000 | 0.0002 | 1740000000000000 | 0.0002 |  |  |  | 2189000000000000 | 0.00023 | 2123000000000000 | 0.00025 | 3228000000000000 | 0.00037 |  |  |  | 1080000000000000 | 0.00012 | 1036000000000000 | 0.00012 | 1146000000000000 | 0.00014
[19 empty] | 1020000000000000 | 0.00038 | 1681000000000000 | 0.0002 | 1736000000000000 | 0.0002 |  |  |  | 2183000000000000 | 0.00023 | 2117000000000000 | 0.00025 | 3220000000000000 | 0.00037 |  |  |  | 1077000000000000 | 0.00012 | 1033000000000000 | 0.00012 | 1144000000000000 | 0.00014
[19 empty] | 1015000000000000 | 0.00038 | 1678000000000000 | 0.0002 | 1732000000000000 | 0.0002 |  |  |  | 2177000000000000 | 0.00023 | 2111000000000000 | 0.00025 | 3212000000000000 | 0.00037 |  |  |  | 1075000000000000 | 0.00012 | 1031000000000000 | 0.00012 | 1141000000000000 | 0.00014
[19 empty] | 1010000000000000 | 0.00038 | 1674000000000000 | 0.0002 | 1728000000000000 | 0.0002 |  |  |  | 2170000000000000 | 0.00023 | 2105000000000000 | 0.00025 | 3204000000000000 | 0.00037 |  |  |  | 1073000000000000 | 0.00012 | 1029000000000000 | 0.00012 | 1139000000000000 | 0.00014
[19 empty] | 1005000000000000 | 0.00038 | 1670000000000000 | 0.0002 | 1724000000000000 | 0.0002 |  |  |  | 2164000000000000 | 0.00023 | 2099000000000000 | 0.00025 | 3197000000000000 | 0.00037 |  |  |  | 1070000000000000 | 0.00012 | 1026000000000000 | 0.00012 | 1136000000000000 | 0.00014
[19 empty] | 999500000000000 | 0.00038 | 1666000000000000 | 0.0002 | 1720000000000000 | 0.0002 |  |  |  | 2158000000000000 | 0.00023 | 2092000000000000 | 0.00025 | 3189000000000000 | 0.00037 |  |  |  | 1068000000000000 | 0.00012 | 1024000000000000 | 0.00012 | 1134000000000000 | 0.00014
[19 empty] | 994400000000000 | 0.00038 | 1662000000000000 | 0.0002 | 1716000000000000 | 0.0002 |  |  |  | 2152000000000000 | 0.00023 | 2086000000000000 | 0.00025 | 3181000000000000 | 0.00037 |  |  |  | 1065000000000000 | 0.00012 | 1022000000000000 | 0.00012 | 1131000000000000 | 0.00014
[19 empty] | 989200000000000 | 0.00038 | 1658000000000000 | 0.0002 | 1712000000000000 | 0.0002 |  |  |  | 2145000000000000 | 0.00023 | 2080000000000000 | 0.00025 | 3173000000000000 | 0.00037 |  |  |  | 1063000000000000 | 0.00012 | 1019000000000000 | 0.00012 | 1128000000000000 | 0.00014
[19 empty] | 984100000000000 | 0.00038 | 1654000000000000 | 0.0002 | 1708000000000000 | 0.0002 |  |  |  | 2139000000000000 | 0.00023 | 2074000000000000 | 0.00025 | 3165000000000000 | 0.00037 |  |  |  | 1061000000000000 | 0.00012 | 1017000000000000 | 0.00012 | 1126000000000000 | 0.00014
[19 empty] | 979000000000000 | 0.00038 | 1650000000000000 | 0.0002 | 1704000000000000 | 0.0002 |  |  |  | 2133000000000000 | 0.00023 | 2068000000000000 | 0.00025 | 3157000000000000 | 0.00037 |  |  |  | 1058000000000000 | 0.00012 | 1015000000000000 | 0.00012 | 1123000000000000 | 0.00014
[19 empty] | 973800000000000 | 0.00038 | 1646000000000000 | 0.0002 | 1700000000000000 | 0.0002 |  |  |  | 2126000000000000 | 0.00023 | 2062000000000000 | 0.00025 | 3149000000000000 | 0.00037 |  |  |  | 1056000000000000 | 0.00013 | 1012000000000000 | 0.00012 | 1121000000000000 | 0.00014
[19 empty] | 968700000000000 | 0.00038 | 1642000000000000 | 0.0002 | 1696000000000000 | 0.0002 |  |  |  | 2120000000000000 | 0.00023 | 2055000000000000 | 0.00025 | 3141000000000000 | 0.00037 |  |  |  | 1053000000000000 | 0.00013 | 1010000000000000 | 0.00012 | 1118000000000000 | 0.00014
[19 empty] | 963500000000000 | 0.00039 | 1638000000000000 | 0.0002 | 1692000000000000 | 0.0002 |  |  |  | 2114000000000000 | 0.00023 | 2049000000000000 | 0.00025 | 3133000000000000 | 0.00037 |  |  |  | 1051000000000000 | 0.00013 | 1007000000000000 | 0.00013 | 1116000000000000 | 0.00014
[19 empty] | 958400000000000 | 0.00039 | 1634000000000000 | 0.0002 | 1688000000000000 | 0.0002 |  |  |  | 2108000000000000 | 0.00023 | 2043000000000000 | 0.00025 | 3125000000000000 | 0.00037 |  |  |  | 1049000000000000 | 0.00013 | 1005000000000000 | 0.00013 | 1113000000000000 | 0.00014
[19 empty] | 953200000000000 | 0.00039 | 1630000000000000 | 0.0002 | 1684000000000000 | 0.0002 |  |  |  | 2101000000000000 | 0.00023 | 2037000000000000 | 0.00025 | 3117000000000000 | 0.00037 |  |  |  | 1046000000000000 | 0.00013 | 1003000000000000 | 0.00013 | 1110000000000000 | 0.00014
[19 empty] | 948100000000000 | 0.00039 | 1626000000000000 | 0.0002 | 1680000000000000 | 0.0002 |  |  |  | 2095000000000000 | 0.00023 | 2031000000000000 | 0.00025 | 3108000000000000 | 0.00037 |  |  |  | 1044000000000000 | 0.00013 | 1000000000000000 | 0.00013 | 1108000000000000 | 0.00014
[19 empty] | 942900000000000 | 0.00039 | 1622000000000000 | 0.0002 | 1676000000000000 | 0.0002 |  |  |  | 2089000000000000 | 0.00023 | 2025000000000000 | 0.00025 | 3100000000000000 | 0.00037 |  |  |  | 1041000000000000 | 0.00013 | 998000000000000 | 0.00013 | 1105000000000000 | 0.00014
[19 empty] | 937800000000000 | 0.00039 | 1618000000000000 | 0.0002 | 1672000000000000 | 0.00021 |  |  |  | 2082000000000000 | 0.00023 | 2018000000000000 | 0.00025 | 3092000000000000 | 0.00037 |  |  |  | 1039000000000000 | 0.00013 | 995600000000000 | 0.00013 | 1103000000000000 | 0.00014
[19 empty] | 932600000000000 | 0.00039 | 1614000000000000 | 0.0002 | 1668000000000000 | 0.00021 |  |  |  | 2076000000000000 | 0.00023 | 2012000000000000 | 0.00025 | 3084000000000000 | 0.00037 |  |  |  | 1037000000000000 | 0.00013 | 993200000000000 | 0.00013 | 1100000000000000 | 0.00014
[19 empty] | 927400000000000 | 0.00039 | 1610000000000000 | 0.0002 | 1664000000000000 | 0.00021 |  |  |  | 2070000000000000 | 0.00023 | 2006000000000000 | 0.00025 | 3076000000000000 | 0.00037 |  |  |  | 1034000000000000 | 0.00013 | 990800000000000 | 0.00013 | 1097000000000000 | 0.00014
[19 empty] | 922300000000000 | 0.00039 | 1606000000000000 | 0.0002 | 1660000000000000 | 0.00021 |  |  |  | 2063000000000000 | 0.00023 | 2000000000000000 | 0.00025 | 3068000000000000 | 0.00037 |  |  |  | 1032000000000000 | 0.00013 | 988400000000000 | 0.00013 | 1095000000000000 | 0.00014
[19 empty] | 917100000000000 | 0.00039 | 1602000000000000 | 0.0002 | 1656000000000000 | 0.00021 |  |  |  | 2057000000000000 | 0.00023 | 1994000000000000 | 0.00025 | 3060000000000000 | 0.00037 |  |  |  | 1029000000000000 | 0.00013 | 986000000000000 | 0.00013 | 1092000000000000 | 0.00014
[19 empty] | 912000000000000 | 0.00039 | 1598000000000000 | 0.0002 | 1652000000000000 | 0.00021 |  |  |  | 2051000000000000 | 0.00023 | 1987000000000000 | 0.00025 | 3052000000000000 | 0.00037 |  |  |  | 1027000000000000 | 0.00013 | 983600000000000 | 0.00013 | 1090000000000000 | 0.00014
[19 empty] | 906800000000000 | 0.00039 | 1594000000000000 | 0.0002 | 1648000000000000 | 0.00021 |  |  |  | 2044000000000000 | 0.00023 | 1981000000000000 | 0.00025 | 3044000000000000 | 0.00037 |  |  |  | 1025000000000000 | 0.00013 | 981200000000000 | 0.00013 | 1087000000000000 | 0.00014
[19 empty] | 901600000000000 | 0.00039 | 1590000000000000 | 0.0002 | 1644000000000000 | 0.00021 |  |  |  | 2038000000000000 | 0.00023 | 1975000000000000 | 0.00025 | 3036000000000000 | 0.00037 |  |  |  | 1022000000000000 | 0.00013 | 978800000000000 | 0.00013 | 1084000000000000 | 0.00014
[19 empty] | 896500000000000 | 0.0004 | 1586000000000000 | 0.0002 | 1640000000000000 | 0.00021 |  |  |  | 2032000000000000 | 0.00023 | 1969000000000000 | 0.00025 | 3028000000000000 | 0.00037 |  |  |  | 1020000000000000 | 0.00013 | 976400000000000 | 0.00013 | 1082000000000000 | 0.00014
[19 empty] | 891300000000000 | 0.0004 | 1582000000000000 | 0.0002 | 1636000000000000 | 0.00021 |  |  |  | 2025000000000000 | 0.00023 | 1963000000000000 | 0.00025 | 3019000000000000 | 0.00037 |  |  |  | 1017000000000000 | 0.00013 | 974000000000000 | 0.00013 | 1079000000000000 | 0.00014
[19 empty] | 886100000000000 | 0.0004 | 1578000000000000 | 0.0002 | 1632000000000000 | 0.00021 |  |  |  | 2019000000000000 | 0.00023 | 1956000000000000 | 0.00025 | 3011000000000000 | 0.00037 |  |  |  | 1015000000000000 | 0.00013 | 971600000000000 | 0.00013 | 1077000000000000 | 0.00014
[19 empty] | 881000000000000 | 0.0004 | 1574000000000000 | 0.0002 | 1628000000000000 | 0.00021 |  |  |  | 2012000000000000 | 0.00024 | 1950000000000000 | 0.00025 | 3003000000000000 | 0.00037 |  |  |  | 1013000000000000 | 0.00013 | 969200000000000 | 0.00013 | 1074000000000000 | 0.00014
[19 empty] | 875800000000000 | 0.0004 | 1570000000000000 | 0.0002 | 1624000000000000 | 0.00021 |  |  |  | 2006000000000000 | 0.00024 | 1944000000000000 | 0.00025 | 2995000000000000 | 0.00037 |  |  |  | 1010000000000000 | 0.00013 | 966800000000000 | 0.00013 | 1071000000000000 | 0.00014
[19 empty] | 870600000000000 | 0.0004 | 1566000000000000 | 0.0002 | 1619000000000000 | 0.00021 |  |  |  | 2000000000000000 | 0.00024 | 1938000000000000 | 0.00025 | 2987000000000000 | 0.00037 |  |  |  | 1008000000000000 | 0.00013 | 964300000000000 | 0.00013 | 1069000000000000 | 0.00014
[19 empty] | 865500000000000 | 0.0004 | 1561000000000000 | 0.0002 | 1615000000000000 | 0.00021 |  |  |  | 1993000000000000 | 0.00024 | 1931000000000000 | 0.00025 | 2979000000000000 | 0.00037 |  |  |  | 1005000000000000 | 0.00013 | 961900000000000 | 0.00013 | 1066000000000000 | 0.00014
[19 empty] | 860300000000000 | 0.0004 | 1557000000000000 | 0.0002 | 1611000000000000 | 0.00021 |  |  |  | 1987000000000000 | 0.00024 | 1925000000000000 | 0.00025 | 2970000000000000 | 0.00037 |  |  |  | 1003000000000000 | 0.00013 | 959500000000000 | 0.00013 | 1063000000000000 | 0.00014
[19 empty] | 855200000000000 | 0.0004 | 1553000000000000 | 0.00021 | 1607000000000000 | 0.00021 |  |  |  | 1980000000000000 | 0.00024 | 1919000000000000 | 0.00025 | 2962000000000000 | 0.00037 |  |  |  | 1000000000000000 | 0.00013 | 957100000000000 | 0.00013 | 1061000000000000 | 0.00014
[19 empty] | 850000000000000 | 0.0004 | 1549000000000000 | 0.00021 | 1603000000000000 | 0.00021 |  |  |  | 1974000000000000 | 0.00024 | 1913000000000000 | 0.00025 | 2954000000000000 | 0.00037 |  |  |  | 997900000000000 | 0.00013 | 954700000000000 | 0.00013 | 1058000000000000 | 0.00014
[19 empty] | 844900000000000 | 0.0004 | 1545000000000000 | 0.00021 | 1599000000000000 | 0.00021 |  |  |  | 1968000000000000 | 0.00024 | 1907000000000000 | 0.00025 | 2946000000000000 | 0.00037 |  |  |  | 995500000000000 | 0.00013 | 952300000000000 | 0.00013 | 1056000000000000 | 0.00014
[19 empty] | 839800000000000 | 0.00041 | 1541000000000000 | 0.00021 | 1595000000000000 | 0.00021 |  |  |  | 1961000000000000 | 0.00024 | 1900000000000000 | 0.00025 | 2938000000000000 | 0.00037 |  |  |  | 993100000000000 | 0.00013 | 949800000000000 | 0.00013 | 1053000000000000 | 0.00014
[19 empty] | 834600000000000 | 0.00041 | 1537000000000000 | 0.00021 | 1591000000000000 | 0.00021 |  |  |  | 1955000000000000 | 0.00024 | 1894000000000000 | 0.00025 | 2929000000000000 | 0.00037 |  |  |  | 990600000000000 | 0.00013 | 947400000000000 | 0.00013 | 1050000000000000 | 0.00014
[19 empty] | 829500000000000 | 0.00041 | 1533000000000000 | 0.00021 | 1587000000000000 | 0.00021 |  |  |  | 1948000000000000 | 0.00024 | 1888000000000000 | 0.00025 | 2921000000000000 | 0.00037 |  |  |  | 988200000000000 | 0.00013 | 945000000000000 | 0.00013 | 1048000000000000 | 0.00014
[19 empty] | 824400000000000 | 0.00041 | 1529000000000000 | 0.00021 | 1582000000000000 | 0.00021 |  |  |  | 1942000000000000 | 0.00024 | 1882000000000000 | 0.00025 | 2913000000000000 | 0.00037 |  |  |  | 985800000000000 | 0.00013 | 942600000000000 | 0.00013 | 1045000000000000 | 0.00014
[19 empty] | 819300000000000 | 0.00041 | 1525000000000000 | 0.00021 | 1578000000000000 | 0.00021 |  |  |  | 1935000000000000 | 0.00024 | 1875000000000000 | 0.00025 | 2905000000000000 | 0.00037 |  |  |  | 983300000000000 | 0.00013 | 940200000000000 | 0.00013 | 1042000000000000 | 0.00014
[19 empty] | 814200000000000 | 0.00041 | 1521000000000000 | 0.00021 | 1574000000000000 | 0.00021 |  |  |  | 1929000000000000 | 0.00024 | 1869000000000000 | 0.00025 | 2896000000000000 | 0.00037 |  |  |  | 980900000000000 | 0.00013 | 937800000000000 | 0.00013 | 1040000000000000 | 0.00014
[19 empty] | 809100000000000 | 0.00041 | 1517000000000000 | 0.00021 | 1570000000000000 | 0.00021 |  |  |  | 1922000000000000 | 0.00024 | 1863000000000000 | 0.00025 | 2888000000000000 | 0.00037 |  |  |  | 978400000000000 | 0.00013 | 935300000000000 | 0.00013 | 1037000000000000 | 0.00014
[19 empty] | 804000000000000 | 0.00041 | 1513000000000000 | 0.00021 | 1566000000000000 | 0.00021 |  |  |  | 1916000000000000 | 0.00024 | 1857000000000000 | 0.00025 | 2880000000000000 | 0.00038 |  |  |  | 976000000000000 | 0.00013 | 932900000000000 | 0.00013 | 1034000000000000 | 0.00014
[19 empty] | 798900000000000 | 0.00041 | 1509000000000000 | 0.00021 | 1562000000000000 | 0.00021 |  |  |  | 1909000000000000 | 0.00024 | 1850000000000000 | 0.00025 | 2871000000000000 | 0.00038 |  |  |  | 973500000000000 | 0.00013 | 930500000000000 | 0.00013 | 1032000000000000 | 0.00014
[19 empty] | 793800000000000 | 0.00041 | 1505000000000000 | 0.00021 | 1557000000000000 | 0.00021 |  |  |  | 1903000000000000 | 0.00024 | 1844000000000000 | 0.00025 | 2863000000000000 | 0.00038 |  |  |  | 971100000000000 | 0.00013 | 928100000000000 | 0.00013 | 1029000000000000 | 0.00015
[19 empty] | 788700000000000 | 0.00041 | 1501000000000000 | 0.00021 | 1553000000000000 | 0.00021 |  |  |  | 1896000000000000 | 0.00024 | 1838000000000000 | 0.00025 | 2855000000000000 | 0.00038 |  |  |  | 968600000000000 | 0.00013 | 925700000000000 | 0.00013 | 1026000000000000 | 0.00015
[19 empty] | 783700000000000 | 0.00042 | 1496000000000000 | 0.00021 | 1549000000000000 | 0.00021 |  |  |  | 1890000000000000 | 0.00024 | 1832000000000000 | 0.00025 | 2847000000000000 | 0.00038 |  |  |  | 966200000000000 | 0.00013 | 923200000000000 | 0.00013 | 1024000000000000 | 0.00015
[19 empty] | 778600000000000 | 0.00042 | 1492000000000000 | 0.00021 | 1545000000000000 | 0.00021 |  |  |  | 1883000000000000 | 0.00024 | 1826000000000000 | 0.00025 | 2838000000000000 | 0.00038 |  |  |  | 963700000000000 | 0.00013 | 920800000000000 | 0.00013 | 1021000000000000 | 0.00015
[19 empty] | 773600000000000 | 0.00042 | 1488000000000000 | 0.00021 | 1541000000000000 | 0.00021 |  |  |  | 1877000000000000 | 0.00024 | 1819000000000000 | 0.00025 | 2830000000000000 | 0.00038 |  |  |  | 961200000000000 | 0.00013 | 918400000000000 | 0.00013 | 1018000000000000 | 0.00015
[19 empty] | 768600000000000 | 0.00042 | 1484000000000000 | 0.00021 | 1537000000000000 | 0.00021 |  |  |  | 1870000000000000 | 0.00024 | 1813000000000000 | 0.00025 | 2822000000000000 | 0.00038 |  |  |  | 958800000000000 | 0.00013 | 916000000000000 | 0.00013 | 1016000000000000 | 0.00015
[19 empty] | 763500000000000 | 0.00042 | 1480000000000000 | 0.00021 | 1532000000000000 | 0.00021 |  |  |  | 1864000000000000 | 0.00024 | 1807000000000000 | 0.00025 | 2813000000000000 | 0.00038 |  |  |  | 956300000000000 | 0.00013 | 913600000000000 | 0.00013 | 1013000000000000 | 0.00015
[19 empty] | 758500000000000 | 0.00042 | 1476000000000000 | 0.00021 | 1528000000000000 | 0.00021 |  |  |  | 1857000000000000 | 0.00024 | 1801000000000000 | 0.00025 | 2805000000000000 | 0.00038 |  |  |  | 953800000000000 | 0.00013 | 911100000000000 | 0.00013 | 1010000000000000 | 0.00015
[19 empty] | 753500000000000 | 0.00042 | 1472000000000000 | 0.00021 | 1524000000000000 | 0.00021 |  |  |  | 1851000000000000 | 0.00024 | 1794000000000000 | 0.00025 | 2796000000000000 | 0.00038 |  |  |  | 951300000000000 | 0.00013 | 908700000000000 | 0.00013 | 1007000000000000 | 0.00015
[19 empty] | 748500000000000 | 0.00042 | 1468000000000000 | 0.00021 | 1520000000000000 | 0.00021 |  |  |  | 1844000000000000 | 0.00024 | 1788000000000000 | 0.00025 | 2788000000000000 | 0.00038 |  |  |  | 948800000000000 | 0.00013 | 906300000000000 | 0.00013 | 1005000000000000 | 0.00015
[19 empty] | 743500000000000 | 0.00042 | 1463000000000000 | 0.00021 | 1516000000000000 | 0.00021 |  |  |  | 1838000000000000 | 0.00024 | 1782000000000000 | 0.00025 | 2780000000000000 | 0.00038 |  |  |  | 946300000000000 | 0.00013 | 903900000000000 | 0.00013 | 1002000000000000 | 0.00015
[19 empty] | 738500000000000 | 0.00042 | 1459000000000000 | 0.00021 | 1511000000000000 | 0.00021 |  |  |  | 1831000000000000 | 0.00024 | 1775000000000000 | 0.00025 | 2771000000000000 | 0.00038 |  |  |  | 943800000000000 | 0.00013 | 901500000000000 | 0.00013 | 999400000000000 | 0.00015
[19 empty] | 733500000000000 | 0.00043 | 1455000000000000 | 0.00021 | 1507000000000000 | 0.00021 |  |  |  | 1825000000000000 | 0.00024 | 1769000000000000 | 0.00025 | 2763000000000000 | 0.00038 |  |  |  | 941300000000000 | 0.00013 | 899000000000000 | 0.00013 | 996700000000000 | 0.00015
[19 empty] | 728600000000000 | 0.00043 | 1451000000000000 | 0.00021 | 1503000000000000 | 0.00021 |  |  |  | 1818000000000000 | 0.00024 | 1763000000000000 | 0.00025 | 2755000000000000 | 0.00038 |  |  |  | 938800000000000 | 0.00013 | 896600000000000 | 0.00013 | 994000000000000 | 0.00015
[19 empty] | 723600000000000 | 0.00043 | 1447000000000000 | 0.00021 | 1499000000000000 | 0.00021 |  |  |  | 1811000000000000 | 0.00024 | 1757000000000000 | 0.00025 | 2746000000000000 | 0.00038 |  |  |  | 936300000000000 | 0.00013 | 894200000000000 | 0.00013 | 991300000000000 | 0.00015
[19 empty] | 718700000000000 | 0.00043 | 1443000000000000 | 0.00021 | 1494000000000000 | 0.00021 |  |  |  | 1805000000000000 | 0.00024 | 1750000000000000 | 0.00025 | 2738000000000000 | 0.00038 |  |  |  | 933800000000000 | 0.00013 | 891700000000000 | 0.00013 | 988500000000000 | 0.00015
[19 empty] | 713700000000000 | 0.00043 | 1438000000000000 | 0.00021 | 1490000000000000 | 0.00021 |  |  |  | 1798000000000000 | 0.00024 | 1744000000000000 | 0.00025 | 2729000000000000 | 0.00038 |  |  |  | 931300000000000 | 0.00013 | 889300000000000 | 0.00013 | 985800000000000 | 0.00015
[19 empty] | 708800000000000 | 0.00043 | 1434000000000000 | 0.00021 | 1486000000000000 | 0.00021 |  |  |  | 1792000000000000 | 0.00024 | 1738000000000000 | 0.00025 | 2721000000000000 | 0.00038 |  |  |  | 928800000000000 | 0.00013 | 886900000000000 | 0.00013 | 983100000000000 | 0.00015
[19 empty] | 703900000000000 | 0.00043 | 1430000000000000 | 0.00021 | 1482000000000000 | 0.00021 |  |  |  | 1785000000000000 | 0.00024 | 1731000000000000 | 0.00025 | 2713000000000000 | 0.00038 |  |  |  | 926200000000000 | 0.00013 | 884500000000000 | 0.00013 | 980400000000000 | 0.00015
[19 empty] | 698900000000000 | 0.00043 | 1426000000000000 | 0.00021 | 1478000000000000 | 0.00021 |  |  |  | 1779000000000000 | 0.00024 | 1725000000000000 | 0.00025 | 2704000000000000 | 0.00038 |  |  |  | 923700000000000 | 0.00013 | 882000000000000 | 0.00013 | 977700000000000 | 0.00015
[19 empty] | 694000000000000 | 0.00043 | 1422000000000000 | 0.00021 | 1473000000000000 | 0.00021 |  |  |  | 1772000000000000 | 0.00024 | 1719000000000000 | 0.00025 | 2696000000000000 | 0.00038 |  |  |  | 921200000000000 | 0.00013 | 879600000000000 | 0.00013 | 975000000000000 | 0.00015
[19 empty] | 689100000000000 | 0.00043 | 1417000000000000 | 0.00021 | 1469000000000000 | 0.00021 |  |  |  | 1765000000000000 | 0.00024 | 1712000000000000 | 0.00025 | 2687000000000000 | 0.00038 |  |  |  | 918600000000000 | 0.00013 | 877100000000000 | 0.00013 | 972200000000000 | 0.00015
[19 empty] | 684200000000000 | 0.00043 | 1413000000000000 | 0.00021 | 1465000000000000 | 0.00021 |  |  |  | 1759000000000000 | 0.00024 | 1706000000000000 | 0.00025 | 2679000000000000 | 0.00038 |  |  |  | 916100000000000 | 0.00013 | 874700000000000 | 0.00013 | 969500000000000 | 0.00015
[19 empty] | 679300000000000 | 0.00044 | 1409000000000000 | 0.00021 | 1461000000000000 | 0.00021 |  |  |  | 1752000000000000 | 0.00024 | 1700000000000000 | 0.00025 | 2670000000000000 | 0.00038 |  |  |  | 913500000000000 | 0.00013 | 872300000000000 | 0.00013 | 966800000000000 | 0.00015
[19 empty] | 674400000000000 | 0.00044 | 1405000000000000 | 0.00021 | 1456000000000000 | 0.00021 |  |  |  | 1745000000000000 | 0.00024 | 1693000000000000 | 0.00025 | 2662000000000000 | 0.00038 |  |  |  | 911000000000000 | 0.00013 | 869800000000000 | 0.00013 | 964000000000000 | 0.00015
[19 empty] | 669500000000000 | 0.00044 | 1400000000000000 | 0.00021 | 1452000000000000 | 0.00021 |  |  |  | 1739000000000000 | 0.00024 | 1687000000000000 | 0.00025 | 2654000000000000 | 0.00038 |  |  |  | 908400000000000 | 0.00013 | 867400000000000 | 0.00013 | 961300000000000 | 0.00015
[19 empty] | 664600000000000 | 0.00044 | 1396000000000000 | 0.00021 | 1448000000000000 | 0.00021 |  |  |  | 1732000000000000 | 0.00024 | 1681000000000000 | 0.00025 | 2645000000000000 | 0.00038 |  |  |  | 905900000000000 | 0.00013 | 864900000000000 | 0.00013 | 958600000000000 | 0.00015
[19 empty] | 659800000000000 | 0.00044 | 1392000000000000 | 0.00021 | 1444000000000000 | 0.00021 |  |  |  | 1726000000000000 | 0.00024 | 1674000000000000 | 0.00025 | 2637000000000000 | 0.00038 |  |  |  | 903300000000000 | 0.00013 | 862500000000000 | 0.00013 | 955800000000000 | 0.00015
[19 empty] | 654900000000000 | 0.00044 | 1388000000000000 | 0.00021 | 1439000000000000 | 0.00021 |  |  |  | 1719000000000000 | 0.00024 | 1668000000000000 | 0.00025 | 2628000000000000 | 0.00038 |  |  |  | 900700000000000 | 0.00013 | 860000000000000 | 0.00013 | 953100000000000 | 0.00015
[19 empty] | 650000000000000 | 0.00044 | 1383000000000000 | 0.00021 | 1435000000000000 | 0.00021 |  |  |  | 1712000000000000 | 0.00024 | 1662000000000000 | 0.00025 | 2620000000000000 | 0.00038 |  |  |  | 898100000000000 | 0.00013 | 857600000000000 | 0.00013 | 950300000000000 | 0.00015
[19 empty] | 645200000000000 | 0.00044 | 1379000000000000 | 0.00021 | 1431000000000000 | 0.00021 |  |  |  | 1706000000000000 | 0.00024 | 1655000000000000 | 0.00025 | 2611000000000000 | 0.00038 |  |  |  | 895600000000000 | 0.00013 | 855100000000000 | 0.00013 | 947600000000000 | 0.00015
[19 empty] | 640300000000000 | 0.00044 | 1375000000000000 | 0.00021 | 1427000000000000 | 0.00021 |  |  |  | 1699000000000000 | 0.00024 | 1649000000000000 | 0.00025 | 2603000000000000 | 0.00038 |  |  |  | 893000000000000 | 0.00013 | 852600000000000 | 0.00013 | 944800000000000 | 0.00015
[19 empty] | 635500000000000 | 0.00044 | 1371000000000000 | 0.00021 | 1422000000000000 | 0.00021 |  |  |  | 1692000000000000 | 0.00024 | 1642000000000000 | 0.00025 | 2594000000000000 | 0.00038 |  |  |  | 890400000000000 | 0.00013 | 850200000000000 | 0.00013 | 942100000000000 | 0.00015
[19 empty] | 630600000000000 | 0.00045 | 1366000000000000 | 0.00021 | 1418000000000000 | 0.00021 |  |  |  | 1686000000000000 | 0.00024 | 1636000000000000 | 0.00025 | 2586000000000000 | 0.00038 |  |  |  | 887800000000000 | 0.00013 | 847700000000000 | 0.00013 | 939300000000000 | 0.00015
[19 empty] | 625800000000000 | 0.00045 | 1362000000000000 | 0.00021 | 1414000000000000 | 0.00022 |  |  |  | 1679000000000000 | 0.00024 | 1630000000000000 | 0.00025 | 2577000000000000 | 0.00038 |  |  |  | 885200000000000 | 0.00013 | 845200000000000 | 0.00013 | 936600000000000 | 0.00015
[19 empty] | 620900000000000 | 0.00045 | 1358000000000000 | 0.00021 | 1410000000000000 | 0.00022 |  |  |  | 1672000000000000 | 0.00024 | 1623000000000000 | 0.00025 | 2569000000000000 | 0.00038 |  |  |  | 882600000000000 | 0.00013 | 842700000000000 | 0.00013 | 933800000000000 | 0.00015
[19 empty] | 616100000000000 | 0.00045 | 1353000000000000 | 0.00021 | 1405000000000000 | 0.00022 |  |  |  | 1666000000000000 | 0.00024 | 1617000000000000 | 0.00025 | 2560000000000000 | 0.00038 |  |  |  | 880000000000000 | 0.00013 | 840300000000000 | 0.00013 | 931100000000000 | 0.00015
[19 empty] | 611300000000000 | 0.00045 | 1349000000000000 | 0.00021 | 1401000000000000 | 0.00022 |  |  |  | 1659000000000000 | 0.00024 | 1610000000000000 | 0.00025 | 2552000000000000 | 0.00038 |  |  |  | 877400000000000 | 0.00013 | 837800000000000 | 0.00013 | 928300000000000 | 0.00015
[19 empty] | 606400000000000 | 0.00045 | 1345000000000000 | 0.00021 | 1397000000000000 | 0.00022 |  |  |  | 1652000000000000 | 0.00024 | 1604000000000000 | 0.00025 | 2544000000000000 | 0.00038 |  |  |  | 874800000000000 | 0.00013 | 835300000000000 | 0.00013 | 925500000000000 | 0.00015
[19 empty] | 601600000000000 | 0.00045 | 1341000000000000 | 0.00021 | 1393000000000000 | 0.00022 |  |  |  | 1646000000000000 | 0.00024 | 1598000000000000 | 0.00025 | 2535000000000000 | 0.00038 |  |  |  | 872200000000000 | 0.00013 | 832800000000000 | 0.00013 | 922700000000000 | 0.00015
[19 empty] | 596800000000000 | 0.00045 | 1336000000000000 | 0.00021 | 1388000000000000 | 0.00022 |  |  |  | 1639000000000000 | 0.00024 | 1591000000000000 | 0.00025 | 2527000000000000 | 0.00038 |  |  |  | 869600000000000 | 0.00013 | 830300000000000 | 0.00013 | 920000000000000 | 0.00015
[19 empty] | 592000000000000 | 0.00045 | 1332000000000000 | 0.00021 | 1384000000000000 | 0.00022 |  |  |  | 1632000000000000 | 0.00024 | 1585000000000000 | 0.00025 | 2518000000000000 | 0.00038 |  |  |  | 867000000000000 | 0.00013 | 827800000000000 | 0.00013 | 917200000000000 | 0.00015
[19 empty] | 587200000000000 | 0.00046 | 1328000000000000 | 0.00021 | 1380000000000000 | 0.00022 |  |  |  | 1626000000000000 | 0.00024 | 1578000000000000 | 0.00025 | 2510000000000000 | 0.00038 |  |  |  | 864400000000000 | 0.00013 | 825300000000000 | 0.00013 | 914400000000000 | 0.00015
[19 empty] | 582400000000000 | 0.00046 | 1323000000000000 | 0.00021 | 1375000000000000 | 0.00022 |  |  |  | 1619000000000000 | 0.00024 | 1572000000000000 | 0.00025 | 2501000000000000 | 0.00038 |  |  |  | 861800000000000 | 0.00013 | 822800000000000 | 0.00013 | 911600000000000 | 0.00015
[19 empty] | 577600000000000 | 0.00046 | 1319000000000000 | 0.00021 | 1371000000000000 | 0.00022 |  |  |  | 1612000000000000 | 0.00024 | 1565000000000000 | 0.00025 | 2493000000000000 | 0.00038 |  |  |  | 859200000000000 | 0.00013 | 820300000000000 | 0.00013 | 908800000000000 | 0.00015
[19 empty] | 572900000000000 | 0.00046 | 1315000000000000 | 0.00021 | 1367000000000000 | 0.00022 |  |  |  | 1605000000000000 | 0.00024 | 1559000000000000 | 0.00025 | 2484000000000000 | 0.00038 |  |  |  | 856600000000000 | 0.00013 | 817800000000000 | 0.00013 | 906000000000000 | 0.00015
[19 empty] | 568100000000000 | 0.00046 | 1310000000000000 | 0.00021 | 1363000000000000 | 0.00022 |  |  |  | 1599000000000000 | 0.00024 | 1553000000000000 | 0.00025 | 2476000000000000 | 0.00038 |  |  |  | 854000000000000 | 0.00013 | 815300000000000 | 0.00013 | 903300000000000 | 0.00015
[19 empty] | 563300000000000 | 0.00046 | 1306000000000000 | 0.00021 | 1358000000000000 | 0.00022 |  |  |  | 1592000000000000 | 0.00024 | 1546000000000000 | 0.00025 | 2467000000000000 | 0.00038 |  |  |  | 851300000000000 | 0.00013 | 812800000000000 | 0.00013 | 900500000000000 | 0.00015
[19 empty] | 558600000000000 | 0.00046 | 1302000000000000 | 0.00022 | 1354000000000000 | 0.00022 |  |  |  | 1585000000000000 | 0.00024 | 1540000000000000 | 0.00025 | 2458000000000000 | 0.00038 |  |  |  | 848700000000000 | 0.00014 | 810200000000000 | 0.00014 | 897700000000000 | 0.00015
[19 empty] | 553800000000000 | 0.00046 | 1298000000000000 | 0.00022 | 1350000000000000 | 0.00022 |  |  |  | 1579000000000000 | 0.00024 | 1533000000000000 | 0.00025 | 2450000000000000 | 0.00038 |  |  |  | 846100000000000 | 0.00014 | 807700000000000 | 0.00014 | 894800000000000 | 0.00015
[19 empty] | 549100000000000 | 0.00046 | 1293000000000000 | 0.00022 | 1346000000000000 | 0.00022 |  |  |  | 1572000000000000 | 0.00024 | 1527000000000000 | 0.00025 | 2441000000000000 | 0.00038 |  |  |  | 843500000000000 | 0.00014 | 805200000000000 | 0.00014 | 892000000000000 | 0.00015
[19 empty] | 544400000000000 | 0.00047 | 1289000000000000 | 0.00022 | 1341000000000000 | 0.00022 |  |  |  | 1565000000000000 | 0.00024 | 1520000000000000 | 0.00025 | 2433000000000000 | 0.00038 |  |  |  | 840900000000000 | 0.00014 | 802700000000000 | 0.00014 | 889200000000000 | 0.00015
[19 empty] | 539700000000000 | 0.00047 | 1285000000000000 | 0.00022 | 1337000000000000 | 0.00022 |  |  |  | 1559000000000000 | 0.00024 | 1514000000000000 | 0.00025 | 2424000000000000 | 0.00038 |  |  |  | 838200000000000 | 0.00014 | 800100000000000 | 0.00014 | 886400000000000 | 0.00015
[19 empty] | 535000000000000 | 0.00047 | 1280000000000000 | 0.00022 | 1333000000000000 | 0.00022 |  |  |  | 1552000000000000 | 0.00024 | 1507000000000000 | 0.00025 | 2416000000000000 | 0.00038 |  |  |  | 835600000000000 | 0.00014 | 797600000000000 | 0.00014 | 883600000000000 | 0.00015
[19 empty] | 530300000000000 | 0.00047 | 1276000000000000 | 0.00022 | 1328000000000000 | 0.00022 |  |  |  | 1545000000000000 | 0.00024 | 1501000000000000 | 0.00025 | 2407000000000000 | 0.00038 |  |  |  | 833000000000000 | 0.00014 | 795100000000000 | 0.00014 | 880800000000000 | 0.00015
[19 empty] | 525600000000000 | 0.00047 | 1272000000000000 | 0.00022 | 1324000000000000 | 0.00022 |  |  |  | 1539000000000000 | 0.00024 | 1494000000000000 | 0.00025 | 2399000000000000 | 0.00038 |  |  |  | 830400000000000 | 0.00014 | 792500000000000 | 0.00014 | 878000000000000 | 0.00015
[19 empty] | 521000000000000 | 0.00047 | 1267000000000000 | 0.00022 | 1320000000000000 | 0.00022 |  |  |  | 1532000000000000 | 0.00024 | 1488000000000000 | 0.00025 | 2390000000000000 | 0.00038 |  |  |  | 827700000000000 | 0.00014 | 790000000000000 | 0.00014 | 875100000000000 | 0.00015
[19 empty] | 516300000000000 | 0.00047 | 1263000000000000 | 0.00022 | 1315000000000000 | 0.00022 |  |  |  | 1526000000000000 | 0.00024 | 1482000000000000 | 0.00025 | 2382000000000000 | 0.00038 |  |  |  | 825100000000000 | 0.00014 | 787400000000000 | 0.00014 | 872300000000000 | 0.00015
[19 empty] | 511700000000000 | 0.00047 | 1259000000000000 | 0.00022 | 1311000000000000 | 0.00022 |  |  |  | 1519000000000000 | 0.00024 | 1475000000000000 | 0.00025 | 2373000000000000 | 0.00038 |  |  |  | 822500000000000 | 0.00014 | 784900000000000 | 0.00014 | 869500000000000 | 0.00015
[19 empty] | 507100000000000 | 0.00047 | 1254000000000000 | 0.00022 | 1307000000000000 | 0.00022 |  |  |  | 1512000000000000 | 0.00024 | 1469000000000000 | 0.00025 | 2364000000000000 | 0.00038 |  |  |  | 819800000000000 | 0.00014 | 782400000000000 | 0.00014 | 866700000000000 | 0.00015
[19 empty] | 502500000000000 | 0.00048 | 1250000000000000 | 0.00022 | 1302000000000000 | 0.00022 |  |  |  | 1506000000000000 | 0.00024 | 1462000000000000 | 0.00025 | 2356000000000000 | 0.00038 |  |  |  | 817200000000000 | 0.00014 | 779800000000000 | 0.00014 | 863800000000000 | 0.00015
[19 empty] | 497900000000000 | 0.00048 | 1246000000000000 | 0.00022 | 1298000000000000 | 0.00022 |  |  |  | 1499000000000000 | 0.00024 | 1456000000000000 | 0.00025 | 2347000000000000 | 0.00038 |  |  |  | 814600000000000 | 0.00014 | 777200000000000 | 0.00014 | 861000000000000 | 0.00016
[19 empty] | 493400000000000 | 0.00048 | 1241000000000000 | 0.00022 | 1294000000000000 | 0.00022 |  |  |  | 1493000000000000 | 0.00024 | 1449000000000000 | 0.00025 | 2339000000000000 | 0.00039 |  |  |  | 812000000000000 | 0.00014 | 774700000000000 | 0.00014 | 858100000000000 | 0.00016
[19 empty] | 488800000000000 | 0.00048 | 1237000000000000 | 0.00022 | 1289000000000000 | 0.00022 |  |  |  | 1486000000000000 | 0.00024 | 1443000000000000 | 0.00025 | 2330000000000000 | 0.00039 |  |  |  | 809300000000000 | 0.00014 | 772100000000000 | 0.00014 | 855300000000000 | 0.00016
[19 empty] | 484300000000000 | 0.00048 | 1233000000000000 | 0.00022 | 1285000000000000 | 0.00022 |  |  |  | 1479000000000000 | 0.00024 | 1437000000000000 | 0.00025 | 2322000000000000 | 0.00039 |  |  |  | 806700000000000 | 0.00014 | 769600000000000 | 0.00014 | 852500000000000 | 0.00016
[19 empty] | 479800000000000 | 0.00048 | 1228000000000000 | 0.00022 | 1281000000000000 | 0.00022 |  |  |  | 1473000000000000 | 0.00024 | 1430000000000000 | 0.00025 | 2313000000000000 | 0.00039 |  |  |  | 804000000000000 | 0.00014 | 767000000000000 | 0.00014 | 849600000000000 | 0.00016
[19 empty] | 475300000000000 | 0.00048 | 1224000000000000 | 0.00022 | 1276000000000000 | 0.00022 |  |  |  | 1466000000000000 | 0.00024 | 1424000000000000 | 0.00025 | 2304000000000000 | 0.00039 |  |  |  | 801400000000000 | 0.00014 | 764400000000000 | 0.00014 | 846800000000000 | 0.00016
[19 empty] | 470900000000000 | 0.00048 | 1220000000000000 | 0.00022 | 1272000000000000 | 0.00022 |  |  |  | 1460000000000000 | 0.00024 | 1417000000000000 | 0.00025 | 2296000000000000 | 0.00039 |  |  |  | 798800000000000 | 0.00014 | 761900000000000 | 0.00014 | 843900000000000 | 0.00016
[19 empty] | 466400000000000 | 0.00049 | 1215000000000000 | 0.00022 | 1268000000000000 | 0.00022 |  |  |  | 1453000000000000 | 0.00024 | 1411000000000000 | 0.00025 | 2287000000000000 | 0.00039 |  |  |  | 796100000000000 | 0.00014 | 759300000000000 | 0.00014 | 841100000000000 | 0.00016
[19 empty] | 462000000000000 | 0.00049 | 1211000000000000 | 0.00022 | 1263000000000000 | 0.00022 |  |  |  | 1446000000000000 | 0.00024 | 1405000000000000 | 0.00025 | 2279000000000000 | 0.00039 |  |  |  | 793500000000000 | 0.00014 | 756800000000000 | 0.00014 | 838200000000000 | 0.00016
[19 empty] | 457600000000000 | 0.00049 | 1207000000000000 | 0.00022 | 1259000000000000 | 0.00022 |  |  |  | 1440000000000000 | 0.00024 | 1398000000000000 | 0.00025 | 2270000000000000 | 0.00039 |  |  |  | 790900000000000 | 0.00014 | 754200000000000 | 0.00014 | 835300000000000 | 0.00016
[19 empty] | 453300000000000 | 0.00049 | 1202000000000000 | 0.00022 | 1254000000000000 | 0.00022 |  |  |  | 1433000000000000 | 0.00024 | 1392000000000000 | 0.00025 | 2261000000000000 | 0.00039 |  |  |  | 788200000000000 | 0.00014 | 751600000000000 | 0.00014 | 832500000000000 | 0.00016
[19 empty] | 448900000000000 | 0.00049 | 1198000000000000 | 0.00022 | 1250000000000000 | 0.00022 |  |  |  | 1427000000000000 | 0.00024 | 1386000000000000 | 0.00025 | 2253000000000000 | 0.00039 |  |  |  | 785600000000000 | 0.00014 | 749000000000000 | 0.00014 | 829600000000000 | 0.00016
[19 empty] | 444600000000000 | 0.00049 | 1194000000000000 | 0.00022 | 1246000000000000 | 0.00022 |  |  |  | 1420000000000000 | 0.00024 | 1379000000000000 | 0.00025 | 2244000000000000 | 0.00039 |  |  |  | 783000000000000 | 0.00014 | 746500000000000 | 0.00014 | 826800000000000 | 0.00016
[19 empty] | 440300000000000 | 0.00049 | 1190000000000000 | 0.00022 | 1241000000000000 | 0.00022 |  |  |  | 1414000000000000 | 0.00024 | 1373000000000000 | 0.00025 | 2236000000000000 | 0.00039 |  |  |  | 780300000000000 | 0.00014 | 743900000000000 | 0.00014 | 823900000000000 | 0.00016
[19 empty] | 436100000000000 | 0.00049 | 1185000000000000 | 0.00022 | 1237000000000000 | 0.00022 |  |  |  | 1407000000000000 | 0.00024 | 1367000000000000 | 0.00025 | 2227000000000000 | 0.00039 |  |  |  | 777700000000000 | 0.00014 | 741300000000000 | 0.00014 | 821100000000000 | 0.00016
[19 empty] | 431800000000000 | 0.00049 | 1181000000000000 | 0.00022 | 1232000000000000 | 0.00022 |  |  |  | 1401000000000000 | 0.00024 | 1360000000000000 | 0.00025 | 2218000000000000 | 0.00039 |  |  |  | 775000000000000 | 0.00014 | 738800000000000 | 0.00014 | 818200000000000 | 0.00016
[19 empty] | 427600000000000 | 0.0005 | 1177000000000000 | 0.00022 | 1228000000000000 | 0.00022 |  |  |  | 1394000000000000 | 0.00024 | 1354000000000000 | 0.00025 | 2210000000000000 | 0.00039 |  |  |  | 772400000000000 | 0.00014 | 736200000000000 | 0.00014 | 815300000000000 | 0.00016
[19 empty] | 423400000000000 | 0.0005 | 1172000000000000 | 0.00022 | 1224000000000000 | 0.00022 |  |  |  | 1388000000000000 | 0.00024 | 1348000000000000 | 0.00025 | 2201000000000000 | 0.00039 |  |  |  | 769800000000000 | 0.00014 | 733600000000000 | 0.00014 | 812500000000000 | 0.00016
[19 empty] | 419300000000000 | 0.0005 | 1168000000000000 | 0.00022 | 1219000000000000 | 0.00022 |  |  |  | 1381000000000000 | 0.00024 | 1341000000000000 | 0.00025 | 2192000000000000 | 0.00039 |  |  |  | 767100000000000 | 0.00014 | 731000000000000 | 0.00014 | 809600000000000 | 0.00016
[19 empty] | 415200000000000 | 0.0005 | 1164000000000000 | 0.00022 | 1215000000000000 | 0.00022 |  |  |  | 1375000000000000 | 0.00024 | 1335000000000000 | 0.00025 | 2184000000000000 | 0.00039 |  |  |  | 764500000000000 | 0.00014 | 728500000000000 | 0.00014 | 806700000000000 | 0.00016
[19 empty] | 411100000000000 | 0.0005 | 1159000000000000 | 0.00022 | 1210000000000000 | 0.00022 |  |  |  | 1368000000000000 | 0.00024 | 1329000000000000 | 0.00025 | 2175000000000000 | 0.00039 |  |  |  | 761800000000000 | 0.00014 | 725900000000000 | 0.00014 | 803900000000000 | 0.00016
[19 empty] | 407000000000000 | 0.0005 | 1155000000000000 | 0.00022 | 1206000000000000 | 0.00022 |  |  |  | 1362000000000000 | 0.00024 | 1322000000000000 | 0.00025 | 2166000000000000 | 0.00039 |  |  |  | 759200000000000 | 0.00014 | 723300000000000 | 0.00014 | 801000000000000 | 0.00016
[19 empty] | 403000000000000 | 0.0005 | 1151000000000000 | 0.00022 | 1202000000000000 | 0.00022 |  |  |  | 1355000000000000 | 0.00024 | 1316000000000000 | 0.00025 | 2158000000000000 | 0.00039 |  |  |  | 756600000000000 | 0.00014 | 720700000000000 | 0.00014 | 798100000000000 | 0.00016
[19 empty] | 398900000000000 | 0.0005 | 1146000000000000 | 0.00022 | 1197000000000000 | 0.00022 |  |  |  | 1349000000000000 | 0.00024 | 1310000000000000 | 0.00025 | 2149000000000000 | 0.00039 |  |  |  | 753900000000000 | 0.00014 | 718200000000000 | 0.00014 | 795300000000000 | 0.00016
[19 empty] | 395000000000000 | 0.00051 | 1142000000000000 | 0.00022 | 1193000000000000 | 0.00022 |  |  |  | 1342000000000000 | 0.00024 | 1304000000000000 | 0.00025 | 2140000000000000 | 0.00039 |  |  |  | 751300000000000 | 0.00014 | 715600000000000 | 0.00014 | 792400000000000 | 0.00016
[19 empty] | 391000000000000 | 0.00051 | 1138000000000000 | 0.00022 | 1188000000000000 | 0.00023 |  |  |  | 1336000000000000 | 0.00024 | 1297000000000000 | 0.00025 | 2132000000000000 | 0.00039 |  |  |  | 748600000000000 | 0.00014 | 713000000000000 | 0.00014 | 789500000000000 | 0.00016
[19 empty] | 387100000000000 | 0.00051 | 1134000000000000 | 0.00022 | 1184000000000000 | 0.00023 |  |  |  | 1329000000000000 | 0.00024 | 1291000000000000 | 0.00025 | 2123000000000000 | 0.00039 |  |  |  | 746000000000000 | 0.00014 | 710400000000000 | 0.00014 | 786700000000000 | 0.00016
[19 empty] | 383200000000000 | 0.00051 | 1129000000000000 | 0.00022 | 1180000000000000 | 0.00023 |  |  |  | 1323000000000000 | 0.00024 | 1285000000000000 | 0.00025 | 2114000000000000 | 0.00039 |  |  |  | 743400000000000 | 0.00014 | 707900000000000 | 0.00014 | 783800000000000 | 0.00016
[19 empty] | 379300000000000 | 0.00051 | 1125000000000000 | 0.00022 | 1175000000000000 | 0.00023 |  |  |  | 1316000000000000 | 0.00024 | 1279000000000000 | 0.00025 | 2106000000000000 | 0.00039 |  |  |  | 740700000000000 | 0.00014 | 705300000000000 | 0.00014 | 780900000000000 | 0.00016
[19 empty] | 375500000000000 | 0.00051 | 1121000000000000 | 0.00022 | 1171000000000000 | 0.00023 |  |  |  | 1310000000000000 | 0.00024 | 1273000000000000 | 0.00025 | 2097000000000000 | 0.00039 |  |  |  | 738100000000000 | 0.00014 | 702700000000000 | 0.00014 | 778100000000000 | 0.00016
[19 empty] | 371700000000000 | 0.00051 | 1116000000000000 | 0.00022 | 1167000000000000 | 0.00023 |  |  |  | 1303000000000000 | 0.00024 | 1266000000000000 | 0.00025 | 2088000000000000 | 0.00039 |  |  |  | 735400000000000 | 0.00014 | 700100000000000 | 0.00014 | 775200000000000 | 0.00016
[19 empty] | 367900000000000 | 0.00051 | 1112000000000000 | 0.00022 | 1162000000000000 | 0.00023 |  |  |  | 1297000000000000 | 0.00024 | 1260000000000000 | 0.00025 | 2080000000000000 | 0.00039 |  |  |  | 732800000000000 | 0.00014 | 697600000000000 | 0.00014 | 772300000000000 | 0.00016
[19 empty] | 364200000000000 | 0.00052 | 1108000000000000 | 0.00022 | 1158000000000000 | 0.00023 |  |  |  | 1290000000000000 | 0.00024 | 1254000000000000 | 0.00025 | 2071000000000000 | 0.00039 |  |  |  | 730200000000000 | 0.00014 | 695000000000000 | 0.00014 | 769500000000000 | 0.00016
[19 empty] | 360500000000000 | 0.00052 | 1104000000000000 | 0.00022 | 1153000000000000 | 0.00023 |  |  |  | 1284000000000000 | 0.00024 | 1248000000000000 | 0.00025 | 2062000000000000 | 0.00039 |  |  |  | 727500000000000 | 0.00014 | 692400000000000 | 0.00014 | 766600000000000 | 0.00016
[19 empty] | 356800000000000 | 0.00052 | 1099000000000000 | 0.00022 | 1149000000000000 | 0.00023 |  |  |  | 1277000000000000 | 0.00024 | 1241000000000000 | 0.00025 | 2054000000000000 | 0.00039 |  |  |  | 724900000000000 | 0.00014 | 689800000000000 | 0.00014 | 763700000000000 | 0.00016
[19 empty] | 353100000000000 | 0.00052 | 1095000000000000 | 0.00022 | 1145000000000000 | 0.00023 |  |  |  | 1271000000000000 | 0.00024 | 1235000000000000 | 0.00025 | 2045000000000000 | 0.00039 |  |  |  | 722300000000000 | 0.00014 | 687300000000000 | 0.00014 | 760800000000000 | 0.00016
[19 empty] | 349500000000000 | 0.00052 | 1091000000000000 | 0.00022 | 1140000000000000 | 0.00023 |  |  |  | 1264000000000000 | 0.00024 | 1229000000000000 | 0.00025 | 2036000000000000 | 0.00039 |  |  |  | 719600000000000 | 0.00014 | 684700000000000 | 0.00014 | 758000000000000 | 0.00016
[19 empty] | 345900000000000 | 0.00052 | 1086000000000000 | 0.00022 | 1136000000000000 | 0.00023 |  |  |  | 1258000000000000 | 0.00024 | 1223000000000000 | 0.00025 | 2028000000000000 | 0.00039 |  |  |  | 717000000000000 | 0.00014 | 682100000000000 | 0.00014 | 755100000000000 | 0.00016
[19 empty] | 342300000000000 | 0.00052 | 1082000000000000 | 0.00022 | 1132000000000000 | 0.00023 |  |  |  | 1251000000000000 | 0.00024 | 1217000000000000 | 0.00025 | 2019000000000000 | 0.00039 |  |  |  | 714300000000000 | 0.00014 | 679500000000000 | 0.00014 | 752200000000000 | 0.00016
[19 empty] | 338800000000000 | 0.00052 | 1078000000000000 | 0.00022 | 1127000000000000 | 0.00023 |  |  |  | 1245000000000000 | 0.00024 | 1211000000000000 | 0.00025 | 2010000000000000 | 0.00039 |  |  |  | 711700000000000 | 0.00014 | 677000000000000 | 0.00014 | 749300000000000 | 0.00016
[19 empty] | 335300000000000 | 0.00052 | 1073000000000000 | 0.00023 | 1123000000000000 | 0.00023 |  |  |  | 1238000000000000 | 0.00024 | 1204000000000000 | 0.00025 | 2002000000000000 | 0.00039 |  |  |  | 709100000000000 | 0.00014 | 674400000000000 | 0.00014 | 746500000000000 | 0.00016
[19 empty] | 331800000000000 | 0.00053 | 1069000000000000 | 0.00023 | 1119000000000000 | 0.00023 |  |  |  | 1232000000000000 | 0.00024 | 1198000000000000 | 0.00025 | 1993000000000000 | 0.00039 |  |  |  | 706400000000000 | 0.00014 | 671800000000000 | 0.00014 | 743600000000000 | 0.00016
[19 empty] | 328300000000000 | 0.00053 | 1065000000000000 | 0.00023 | 1114000000000000 | 0.00023 |  |  |  | 1225000000000000 | 0.00024 | 1192000000000000 | 0.00025 | 1984000000000000 | 0.00039 |  |  |  | 703800000000000 | 0.00014 | 669200000000000 | 0.00014 | 740700000000000 | 0.00016
[19 empty] | 324900000000000 | 0.00053 | 1061000000000000 | 0.00023 | 1110000000000000 | 0.00023 |  |  |  | 1219000000000000 | 0.00024 | 1186000000000000 | 0.00025 | 1976000000000000 | 0.00039 |  |  |  | 701100000000000 | 0.00014 | 666700000000000 | 0.00014 | 737800000000000 | 0.00016
[19 empty] | 321500000000000 | 0.00053 | 1056000000000000 | 0.00023 | 1106000000000000 | 0.00023 |  |  |  | 1212000000000000 | 0.00024 | 1180000000000000 | 0.00025 | 1967000000000000 | 0.00039 |  |  |  | 698500000000000 | 0.00014 | 664100000000000 | 0.00014 | 735000000000000 | 0.00016
[19 empty] | 318100000000000 | 0.00053 | 1052000000000000 | 0.00023 | 1101000000000000 | 0.00023 |  |  |  | 1206000000000000 | 0.00024 | 1174000000000000 | 0.00025 | 1958000000000000 | 0.00039 |  |  |  | 695900000000000 | 0.00014 | 661500000000000 | 0.00014 | 732100000000000 | 0.00016
[19 empty] | 314800000000000 | 0.00053 | 1048000000000000 | 0.00023 | 1097000000000000 | 0.00023 |  |  |  | 1199000000000000 | 0.00024 | 1167000000000000 | 0.00025 | 1950000000000000 | 0.00039 |  |  |  | 693200000000000 | 0.00014 | 658900000000000 | 0.00014 | 729200000000000 | 0.00016
[19 empty] | 311500000000000 | 0.00053 | 1043000000000000 | 0.00023 | 1093000000000000 | 0.00023 |  |  |  | 1193000000000000 | 0.00024 | 1161000000000000 | 0.00025 | 1941000000000000 | 0.00039 |  |  |  | 690600000000000 | 0.00014 | 656300000000000 | 0.00014 | 726300000000000 | 0.00016
[19 empty] | 308200000000000 | 0.00053 | 1039000000000000 | 0.00023 | 1088000000000000 | 0.00023 |  |  |  | 1186000000000000 | 0.00024 | 1155000000000000 | 0.00025 | 1932000000000000 | 0.00039 |  |  |  | 687900000000000 | 0.00014 | 653800000000000 | 0.00014 | 723400000000000 | 0.00016
[19 empty] | 304900000000000 | 0.00053 | 1035000000000000 | 0.00023 | 1084000000000000 | 0.00023 |  |  |  | 1179000000000000 | 0.00024 | 1149000000000000 | 0.00025 | 1924000000000000 | 0.00039 |  |  |  | 685300000000000 | 0.00014 | 651200000000000 | 0.00014 | 720600000000000 | 0.00016
[19 empty] | 301700000000000 | 0.00053 | 1030000000000000 | 0.00023 | 1080000000000000 | 0.00023 |  |  |  | 1173000000000000 | 0.00024 | 1143000000000000 | 0.00025 | 1915000000000000 | 0.00039 |  |  |  | 682700000000000 | 0.00014 | 648600000000000 | 0.00014 | 717700000000000 | 0.00016
[19 empty] | 298500000000000 | 0.00054 | 1026000000000000 | 0.00023 | 1075000000000000 | 0.00023 |  |  |  | 1166000000000000 | 0.00024 | 1137000000000000 | 0.00025 | 1906000000000000 | 0.00039 |  |  |  | 680000000000000 | 0.00014 | 646000000000000 | 0.00015 | 714800000000000 | 0.00016
[19 empty] | 295300000000000 | 0.00054 | 1022000000000000 | 0.00023 | 1071000000000000 | 0.00023 |  |  |  | 1160000000000000 | 0.00024 | 1130000000000000 | 0.00025 | 1898000000000000 | 0.00039 |  |  |  | 677400000000000 | 0.00014 | 643400000000000 | 0.00015 | 711900000000000 | 0.00017
[19 empty] | 292100000000000 | 0.00054 | 1017000000000000 | 0.00023 | 1067000000000000 | 0.00023 |  |  |  | 1153000000000000 | 0.00024 | 1124000000000000 | 0.00025 | 1889000000000000 | 0.00039 |  |  |  | 674700000000000 | 0.00015 | 640800000000000 | 0.00015 | 709000000000000 | 0.00017
[19 empty] | 289000000000000 | 0.00054 | 1013000000000000 | 0.00023 | 1062000000000000 | 0.00023 |  |  |  | 1147000000000000 | 0.00024 | 1118000000000000 | 0.00025 | 1880000000000000 | 0.00039 |  |  |  | 672100000000000 | 0.00015 | 638200000000000 | 0.00015 | 706100000000000 | 0.00017
[19 empty] | 285900000000000 | 0.00054 | 1009000000000000 | 0.00023 | 1058000000000000 | 0.00023 |  |  |  | 1140000000000000 | 0.00024 | 1112000000000000 | 0.00025 | 1872000000000000 | 0.00039 |  |  |  | 669400000000000 | 0.00015 | 635700000000000 | 0.00015 | 703200000000000 | 0.00017
[19 empty] | 282800000000000 | 0.00054 | 1004000000000000 | 0.00023 | 1054000000000000 | 0.00023 |  |  |  | 1134000000000000 | 0.00024 | 1106000000000000 | 0.00025 | 1863000000000000 | 0.00039 |  |  |  | 666800000000000 | 0.00015 | 633100000000000 | 0.00015 | 700300000000000 | 0.00017
[19 empty] | 279800000000000 | 0.00054 | 999800000000000 | 0.00023 | 1049000000000000 | 0.00023 |  |  |  | 1127000000000000 | 0.00024 | 1100000000000000 | 0.00025 | 1854000000000000 | 0.00039 |  |  |  | 664100000000000 | 0.00015 | 630500000000000 | 0.00015 | 697400000000000 | 0.00017
[19 empty] | 276800000000000 | 0.00054 | 995500000000000 | 0.00023 | 1045000000000000 | 0.00023 |  |  |  | 1121000000000000 | 0.00024 | 1093000000000000 | 0.00025 | 1846000000000000 | 0.00039 |  |  |  | 661500000000000 | 0.00015 | 627900000000000 | 0.00015 | 694500000000000 | 0.00017
[19 empty] | 273800000000000 | 0.00054 | 991100000000000 | 0.00023 | 1041000000000000 | 0.00023 |  |  |  | 1114000000000000 | 0.00024 | 1087000000000000 | 0.00025 | 1837000000000000 | 0.00039 |  |  |  | 658800000000000 | 0.00015 | 625300000000000 | 0.00015 | 691600000000000 | 0.00017
[19 empty] | 270800000000000 | 0.00054 | 986700000000000 | 0.00023 | 1036000000000000 | 0.00023 |  |  |  | 1108000000000000 | 0.00024 | 1081000000000000 | 0.00025 | 1829000000000000 | 0.00039 |  |  |  | 656200000000000 | 0.00015 | 622700000000000 | 0.00015 | 688700000000000 | 0.00017
[19 empty] | 267800000000000 | 0.00054 | 982400000000000 | 0.00023 | 1032000000000000 | 0.00023 |  |  |  | 1101000000000000 | 0.00024 | 1075000000000000 | 0.00025 | 1820000000000000 | 0.00039 |  |  |  | 653500000000000 | 0.00015 | 620100000000000 | 0.00015 | 685800000000000 | 0.00017
[19 empty] | 264900000000000 | 0.00054 | 978000000000000 | 0.00023 | 1028000000000000 | 0.00023 |  |  |  | 1095000000000000 | 0.00024 | 1069000000000000 | 0.00025 | 1811000000000000 | 0.00039 |  |  |  | 650800000000000 | 0.00015 | 617500000000000 | 0.00015 | 682900000000000 | 0.00017
[19 empty] | 262000000000000 | 0.00055 | 973600000000000 | 0.00023 | 1023000000000000 | 0.00023 |  |  |  | 1089000000000000 | 0.00024 | 1063000000000000 | 0.00025 | 1803000000000000 | 0.00039 |  |  |  | 648200000000000 | 0.00015 | 614900000000000 | 0.00015 | 680000000000000 | 0.00017
[19 empty] | 259200000000000 | 0.00055 | 969200000000000 | 0.00023 | 1019000000000000 | 0.00023 |  |  |  | 1082000000000000 | 0.00024 | 1056000000000000 | 0.00025 | 1794000000000000 | 0.00039 |  |  |  | 645500000000000 | 0.00015 | 612300000000000 | 0.00015 | 677100000000000 | 0.00017
[19 empty] | 256300000000000 | 0.00055 | 964800000000000 | 0.00023 | 1015000000000000 | 0.00023 |  |  |  | 1076000000000000 | 0.00024 | 1050000000000000 | 0.00025 | 1785000000000000 | 0.00039 |  |  |  | 642900000000000 | 0.00015 | 609700000000000 | 0.00015 | 674200000000000 | 0.00017
[19 empty] | 253500000000000 | 0.00055 | 960400000000000 | 0.00023 | 1010000000000000 | 0.00023 |  |  |  | 1069000000000000 | 0.00024 | 1044000000000000 | 0.00025 | 1777000000000000 | 0.00039 |  |  |  | 640200000000000 | 0.00015 | 607100000000000 | 0.00015 | 671300000000000 | 0.00017
[19 empty] | 250700000000000 | 0.00055 | 956000000000000 | 0.00023 | 1006000000000000 | 0.00023 |  |  |  | 1063000000000000 | 0.00024 | 1038000000000000 | 0.00025 | 1768000000000000 | 0.00039 |  |  |  | 637500000000000 | 0.00015 | 604400000000000 | 0.00015 | 668400000000000 | 0.00017
[19 empty] | 247900000000000 | 0.00055 | 951600000000000 | 0.00023 | 1002000000000000 | 0.00023 |  |  |  | 1056000000000000 | 0.00024 | 1032000000000000 | 0.00025 | 1760000000000000 | 0.00039 |  |  |  | 634900000000000 | 0.00015 | 601800000000000 | 0.00015 | 665500000000000 | 0.00017
[19 empty] | 245200000000000 | 0.00055 | 947200000000000 | 0.00023 | 997200000000000 | 0.00023 |  |  |  | 1050000000000000 | 0.00024 | 1026000000000000 | 0.00025 | 1751000000000000 | 0.00039 |  |  |  | 632200000000000 | 0.00015 | 599200000000000 | 0.00015 | 662600000000000 | 0.00017
[19 empty] | 242500000000000 | 0.00055 | 942800000000000 | 0.00023 | 992800000000000 | 0.00023 |  |  |  | 1044000000000000 | 0.00024 | 1020000000000000 | 0.00025 | 1742000000000000 | 0.00039 |  |  |  | 629500000000000 | 0.00015 | 596600000000000 | 0.00015 | 659700000000000 | 0.00017
[19 empty] | 239800000000000 | 0.00055 | 938400000000000 | 0.00023 | 988400000000000 | 0.00023 |  |  |  | 1037000000000000 | 0.00024 | 1013000000000000 | 0.00025 | 1734000000000000 | 0.00039 |  |  |  | 626900000000000 | 0.00015 | 594000000000000 | 0.00015 | 656800000000000 | 0.00017
[19 empty] | 237100000000000 | 0.00055 | 934000000000000 | 0.00023 | 984000000000000 | 0.00023 |  |  |  | 1031000000000000 | 0.00024 | 1007000000000000 | 0.00024 | 1725000000000000 | 0.00039 |  |  |  | 624200000000000 | 0.00015 | 591400000000000 | 0.00015 | 653900000000000 | 0.00017
[19 empty] | 234500000000000 | 0.00055 | 929600000000000 | 0.00023 | 979700000000000 | 0.00024 |  |  |  | 1024000000000000 | 0.00024 | 1001000000000000 | 0.00024 | 1717000000000000 | 0.00039 |  |  |  | 621500000000000 | 0.00015 | 588700000000000 | 0.00015 | 651000000000000 | 0.00017
[19 empty] | 231900000000000 | 0.00055 | 925200000000000 | 0.00023 | 975300000000000 | 0.00024 |  |  |  | 1018000000000000 | 0.00024 | 994900000000000 | 0.00024 | 1708000000000000 | 0.00039 |  |  |  | 618900000000000 | 0.00015 | 586100000000000 | 0.00015 | 648100000000000 | 0.00017
[19 empty] | 229300000000000 | 0.00055 | 920800000000000 | 0.00023 | 970900000000000 | 0.00024 |  |  |  | 1012000000000000 | 0.00024 | 988800000000000 | 0.00024 | 1699000000000000 | 0.00039 |  |  |  | 616200000000000 | 0.00015 | 583500000000000 | 0.00015 | 645200000000000 | 0.00017
[19 empty] | 226700000000000 | 0.00055 | 916400000000000 | 0.00023 | 966500000000000 | 0.00024 |  |  |  | 1005000000000000 | 0.00024 | 982700000000000 | 0.00024 | 1691000000000000 | 0.00039 |  |  |  | 613500000000000 | 0.00015 | 580900000000000 | 0.00015 | 642300000000000 | 0.00017
[19 empty] | 224200000000000 | 0.00055 | 912000000000000 | 0.00023 | 962100000000000 | 0.00024 |  |  |  | 999100000000000 | 0.00024 | 976600000000000 | 0.00024 | 1682000000000000 | 0.00039 |  |  |  | 610900000000000 | 0.00015 | 578300000000000 | 0.00015 | 639400000000000 | 0.00017
[19 empty] | 221700000000000 | 0.00055 | 907600000000000 | 0.00023 | 957700000000000 | 0.00024 |  |  |  | 992800000000000 | 0.00024 | 970400000000000 | 0.00024 | 1674000000000000 | 0.00039 |  |  |  | 608200000000000 | 0.00015 | 575600000000000 | 0.00015 | 636500000000000 | 0.00017
[19 empty] | 219200000000000 | 0.00056 | 903200000000000 | 0.00023 | 953300000000000 | 0.00024 |  |  |  | 986400000000000 | 0.00024 | 964300000000000 | 0.00024 | 1665000000000000 | 0.0004 |  |  |  | 605500000000000 | 0.00015 | 573000000000000 | 0.00015 | 633600000000000 | 0.00017
[19 empty] | 216700000000000 | 0.00056 | 898800000000000 | 0.00023 | 949000000000000 | 0.00024 |  |  |  | 980200000000000 | 0.00024 | 958200000000000 | 0.00024 | 1657000000000000 | 0.0004 |  |  |  | 602900000000000 | 0.00015 | 570400000000000 | 0.00015 | 630700000000000 | 0.00017
[19 empty] | 214300000000000 | 0.00056 | 894400000000000 | 0.00023 | 944600000000000 | 0.00024 |  |  |  | 973900000000000 | 0.00024 | 952100000000000 | 0.00024 | 1648000000000000 | 0.0004 |  |  |  | 600200000000000 | 0.00015 | 567700000000000 | 0.00015 | 627800000000000 | 0.00017
[19 empty] | 211900000000000 | 0.00056 | 889900000000000 | 0.00023 | 940200000000000 | 0.00024 |  |  |  | 967600000000000 | 0.00024 | 946000000000000 | 0.00024 | 1639000000000000 | 0.0004 |  |  |  | 597500000000000 | 0.00015 | 565100000000000 | 0.00015 | 624900000000000 | 0.00017
[19 empty] | 209500000000000 | 0.00056 | 885500000000000 | 0.00023 | 935800000000000 | 0.00024 |  |  |  | 961300000000000 | 0.00024 | 939900000000000 | 0.00024 | 1631000000000000 | 0.0004 |  |  |  | 594800000000000 | 0.00015 | 562500000000000 | 0.00015 | 622000000000000 | 0.00017
[19 empty] | 207100000000000 | 0.00056 | 881100000000000 | 0.00023 | 931400000000000 | 0.00024 |  |  |  | 955100000000000 | 0.00024 | 933800000000000 | 0.00024 | 1622000000000000 | 0.0004 |  |  |  | 592200000000000 | 0.00015 | 559900000000000 | 0.00015 | 619100000000000 | 0.00017
[19 empty] | 204800000000000 | 0.00056 | 876700000000000 | 0.00023 | 927000000000000 | 0.00024 |  |  |  | 948800000000000 | 0.00024 | 927700000000000 | 0.00024 | 1614000000000000 | 0.0004 |  |  |  | 589500000000000 | 0.00015 | 557200000000000 | 0.00015 | 616200000000000 | 0.00017
[19 empty] | 202500000000000 | 0.00056 | 872400000000000 | 0.00023 | 922600000000000 | 0.00024 |  |  |  | 942600000000000 | 0.00024 | 921600000000000 | 0.00024 | 1605000000000000 | 0.0004 |  |  |  | 586800000000000 | 0.00015 | 554600000000000 | 0.00015 | 613300000000000 | 0.00017
[19 empty] | 200200000000000 | 0.00056 | 868000000000000 | 0.00023 | 918200000000000 | 0.00024 |  |  |  | 936400000000000 | 0.00024 | 915600000000000 | 0.00024 | 1597000000000000 | 0.0004 |  |  |  | 584200000000000 | 0.00015 | 552000000000000 | 0.00015 | 610400000000000 | 0.00017
[19 empty] | 198000000000000 | 0.00056 | 863600000000000 | 0.00024 | 913800000000000 | 0.00024 |  |  |  | 930200000000000 | 0.00023 | 909500000000000 | 0.00024 | 1588000000000000 | 0.0004 |  |  |  | 581500000000000 | 0.00015 | 549300000000000 | 0.00015 | 607500000000000 | 0.00017
[19 empty] | 195700000000000 | 0.00056 | 859200000000000 | 0.00024 | 909400000000000 | 0.00024 |  |  |  | 924000000000000 | 0.00023 | 903500000000000 | 0.00024 | 1580000000000000 | 0.0004 |  |  |  | 578800000000000 | 0.00015 | 546700000000000 | 0.00015 | 604600000000000 | 0.00017
[19 empty] | 193500000000000 | 0.00056 | 854800000000000 | 0.00024 | 905000000000000 | 0.00024 |  |  |  | 917800000000000 | 0.00023 | 897400000000000 | 0.00024 | 1571000000000000 | 0.0004 |  |  |  | 576200000000000 | 0.00015 | 544100000000000 | 0.00015 | 601800000000000 | 0.00017
[19 empty] | 191300000000000 | 0.00056 | 850400000000000 | 0.00024 | 900600000000000 | 0.00024 |  |  |  | 911600000000000 | 0.00023 | 891400000000000 | 0.00024 | 1563000000000000 | 0.0004 |  |  |  | 573500000000000 | 0.00015 | 541400000000000 | 0.00015 | 598900000000000 | 0.00017
[19 empty] | 189200000000000 | 0.00056 | 846100000000000 | 0.00024 | 896200000000000 | 0.00024 |  |  |  | 905400000000000 | 0.00023 | 885400000000000 | 0.00024 | 1554000000000000 | 0.0004 |  |  |  | 570800000000000 | 0.00015 | 538800000000000 | 0.00015 | 596000000000000 | 0.00017
[19 empty] | 187000000000000 | 0.00056 | 841700000000000 | 0.00024 | 891900000000000 | 0.00024 |  |  |  | 899300000000000 | 0.00023 | 879400000000000 | 0.00024 | 1546000000000000 | 0.0004 |  |  |  | 568200000000000 | 0.00015 | 536100000000000 | 0.00015 | 593100000000000 | 0.00017
[19 empty] | 184900000000000 | 0.00056 | 837300000000000 | 0.00024 | 887500000000000 | 0.00024 |  |  |  | 893100000000000 | 0.00023 | 873400000000000 | 0.00024 | 1537000000000000 | 0.0004 |  |  |  | 565500000000000 | 0.00015 | 533500000000000 | 0.00015 | 590200000000000 | 0.00017
[19 empty] | 182800000000000 | 0.00056 | 833000000000000 | 0.00024 | 883100000000000 | 0.00024 |  |  |  | 887000000000000 | 0.00023 | 867400000000000 | 0.00024 | 1529000000000000 | 0.0004 |  |  |  | 562900000000000 | 0.00015 | 530900000000000 | 0.00015 | 587400000000000 | 0.00017
[19 empty] | 180800000000000 | 0.00056 | 828600000000000 | 0.00024 | 878700000000000 | 0.00024 |  |  |  | 880800000000000 | 0.00023 | 861400000000000 | 0.00024 | 1521000000000000 | 0.0004 |  |  |  | 560200000000000 | 0.00015 | 528200000000000 | 0.00015 | 584500000000000 | 0.00018
[19 empty] | 178700000000000 | 0.00056 | 824300000000000 | 0.00024 | 874300000000000 | 0.00024 |  |  |  | 874700000000000 | 0.00023 | 855500000000000 | 0.00024 | 1512000000000000 | 0.0004 |  |  |  | 557500000000000 | 0.00015 | 525600000000000 | 0.00015 | 581600000000000 | 0.00018
[19 empty] | 176700000000000 | 0.00056 | 820000000000000 | 0.00024 | 870000000000000 | 0.00024 |  |  |  | 868600000000000 | 0.00023 | 849500000000000 | 0.00024 | 1504000000000000 | 0.0004 |  |  |  | 554900000000000 | 0.00015 | 523000000000000 | 0.00015 | 578700000000000 | 0.00018
[19 empty] | 174700000000000 | 0.00056 | 815600000000000 | 0.00024 | 865600000000000 | 0.00024 |  |  |  | 862500000000000 | 0.00023 | 843600000000000 | 0.00024 | 1495000000000000 | 0.0004 |  |  |  | 552200000000000 | 0.00015 | 520300000000000 | 0.00015 | 575900000000000 | 0.00018
[19 empty] | 172800000000000 | 0.00056 | 811300000000000 | 0.00024 | 861200000000000 | 0.00024 |  |  |  | 856400000000000 | 0.00023 | 837700000000000 | 0.00024 | 1487000000000000 | 0.0004 |  |  |  | 549500000000000 | 0.00015 | 517700000000000 | 0.00015 | 573000000000000 | 0.00018
[19 empty] | 170800000000000 | 0.00056 | 807000000000000 | 0.00024 | 856900000000000 | 0.00024 |  |  |  | 850300000000000 | 0.00023 | 831800000000000 | 0.00024 | 1478000000000000 | 0.0004 |  |  |  | 546900000000000 | 0.00015 | 515000000000000 | 0.00015 | 570100000000000 | 0.00018
[19 empty] | 168900000000000 | 0.00057 | 802700000000000 | 0.00024 | 852500000000000 | 0.00024 |  |  |  | 844200000000000 | 0.00023 | 825900000000000 | 0.00024 | 1470000000000000 | 0.0004 |  |  |  | 544200000000000 | 0.00015 | 512400000000000 | 0.00015 | 567300000000000 | 0.00018
[19 empty] | 167000000000000 | 0.00057 | 798400000000000 | 0.00024 | 848200000000000 | 0.00024 |  |  |  | 838100000000000 | 0.00023 | 820000000000000 | 0.00024 | 1462000000000000 | 0.0004 |  |  |  | 541600000000000 | 0.00015 | 509800000000000 | 0.00015 | 564400000000000 | 0.00018
[19 empty] | 165100000000000 | 0.00057 | 794100000000000 | 0.00024 | 843800000000000 | 0.00024 |  |  |  | 832000000000000 | 0.00023 | 814200000000000 | 0.00024 | 1453000000000000 | 0.0004 |  |  |  | 538900000000000 | 0.00015 | 507100000000000 | 0.00015 | 561500000000000 | 0.00018
[19 empty] | 163300000000000 | 0.00057 | 789800000000000 | 0.00024 | 839400000000000 | 0.00024 |  |  |  | 826000000000000 | 0.00023 | 808300000000000 | 0.00024 | 1445000000000000 | 0.0004 |  |  |  | 536200000000000 | 0.00015 | 504500000000000 | 0.00016 | 558700000000000 | 0.00018
[19 empty] | 161400000000000 | 0.00057 | 785500000000000 | 0.00024 | 835100000000000 | 0.00024 |  |  |  | 819900000000000 | 0.00023 | 802500000000000 | 0.00024 | 1437000000000000 | 0.0004 |  |  |  | 533600000000000 | 0.00015 | 501900000000000 | 0.00016 | 555800000000000 | 0.00018
[19 empty] | 159600000000000 | 0.00057 | 781200000000000 | 0.00024 | 830700000000000 | 0.00024 |  |  |  | 813900000000000 | 0.00023 | 796700000000000 | 0.00024 | 1428000000000000 | 0.0004 |  |  |  | 530900000000000 | 0.00015 | 499200000000000 | 0.00016 | 553000000000000 | 0.00018
[19 empty] | 157800000000000 | 0.00057 | 777000000000000 | 0.00024 | 826400000000000 | 0.00024 |  |  |  | 807900000000000 | 0.00023 | 790900000000000 | 0.00024 | 1420000000000000 | 0.0004 |  |  |  | 528300000000000 | 0.00016 | 496600000000000 | 0.00016 | 550100000000000 | 0.00018
[19 empty] | 156100000000000 | 0.00057 | 772700000000000 | 0.00024 | 822100000000000 | 0.00024 |  |  |  | 801900000000000 | 0.00023 | 785100000000000 | 0.00024 | 1412000000000000 | 0.0004 |  |  |  | 525600000000000 | 0.00016 | 494000000000000 | 0.00016 | 547200000000000 | 0.00018
[19 empty] | 154300000000000 | 0.00057 | 768400000000000 | 0.00024 | 817700000000000 | 0.00024 |  |  |  | 795900000000000 | 0.00023 | 779300000000000 | 0.00024 | 1403000000000000 | 0.0004 |  |  |  | 522900000000000 | 0.00016 | 491300000000000 | 0.00016 | 544400000000000 | 0.00018
[19 empty] | 152600000000000 | 0.00057 | 764200000000000 | 0.00024 | 813400000000000 | 0.00024 |  |  |  | 789900000000000 | 0.00023 | 773500000000000 | 0.00024 | 1395000000000000 | 0.0004 |  |  |  | 520300000000000 | 0.00016 | 488700000000000 | 0.00016 | 541500000000000 | 0.00018
[19 empty] | 150900000000000 | 0.00057 | 759900000000000 | 0.00024 | 809000000000000 | 0.00024 |  |  |  | 783900000000000 | 0.00023 | 767800000000000 | 0.00024 | 1387000000000000 | 0.0004 |  |  |  | 517600000000000 | 0.00016 | 486100000000000 | 0.00016 | 538600000000000 | 0.00018
[19 empty] | 149200000000000 | 0.00057 | 755700000000000 | 0.00024 | 804700000000000 | 0.00024 |  |  |  | 777900000000000 | 0.00023 | 762100000000000 | 0.00024 | 1378000000000000 | 0.0004 |  |  |  | 514900000000000 | 0.00016 | 483400000000000 | 0.00016 | 535800000000000 | 0.00018
[19 empty] | 147500000000000 | 0.00057 | 751500000000000 | 0.00024 | 800400000000000 | 0.00024 |  |  |  | 772000000000000 | 0.00023 | 756300000000000 | 0.00024 | 1370000000000000 | 0.0004 |  |  |  | 512300000000000 | 0.00016 | 480800000000000 | 0.00016 | 532900000000000 | 0.00018
[19 empty] | 145900000000000 | 0.00057 | 747200000000000 | 0.00024 | 796000000000000 | 0.00024 |  |  |  | 766000000000000 | 0.00023 | 750700000000000 | 0.00024 | 1362000000000000 | 0.0004 |  |  |  | 509600000000000 | 0.00016 | 478200000000000 | 0.00016 | 530000000000000 | 0.00018
[19 empty] | 144300000000000 | 0.00057 | 743000000000000 | 0.00024 | 791700000000000 | 0.00024 |  |  |  | 760100000000000 | 0.00023 | 745000000000000 | 0.00024 | 1353000000000000 | 0.0004 |  |  |  | 506900000000000 | 0.00016 | 475500000000000 | 0.00016 | 527200000000000 | 0.00018
[19 empty] | 142700000000000 | 0.00057 | 738800000000000 | 0.00024 | 787400000000000 | 0.00024 |  |  |  | 754200000000000 | 0.00023 | 739300000000000 | 0.00024 | 1345000000000000 | 0.0004 |  |  |  | 504300000000000 | 0.00016 | 472900000000000 | 0.00016 | 524300000000000 | 0.00018
[19 empty] | 141100000000000 | 0.00057 | 734600000000000 | 0.00024 | 783000000000000 | 0.00025 |  |  |  | 748200000000000 | 0.00023 | 733700000000000 | 0.00024 | 1337000000000000 | 0.0004 |  |  |  | 501600000000000 | 0.00016 | 470300000000000 | 0.00016 | 521400000000000 | 0.00018
[19 empty] | 139500000000000 | 0.00057 | 730400000000000 | 0.00024 | 778700000000000 | 0.00025 |  |  |  | 742400000000000 | 0.00023 | 728000000000000 | 0.00024 | 1329000000000000 | 0.0004 |  |  |  | 499000000000000 | 0.00016 | 467700000000000 | 0.00016 | 518500000000000 | 0.00018
[19 empty] | 138000000000000 | 0.00057 | 726200000000000 | 0.00024 | 774400000000000 | 0.00025 |  |  |  | 736500000000000 | 0.00023 | 722400000000000 | 0.00024 | 1320000000000000 | 0.0004 |  |  |  | 496300000000000 | 0.00016 | 465000000000000 | 0.00016 | 515700000000000 | 0.00018
[19 empty] | 136500000000000 | 0.00057 | 722000000000000 | 0.00024 | 770100000000000 | 0.00025 |  |  |  | 730600000000000 | 0.00023 | 716800000000000 | 0.00024 | 1312000000000000 | 0.0004 |  |  |  | 493600000000000 | 0.00016 | 462400000000000 | 0.00016 | 512800000000000 | 0.00018
[19 empty] | 135000000000000 | 0.00057 | 717700000000000 | 0.00024 | 765700000000000 | 0.00025 |  |  |  | 724800000000000 | 0.00023 | 711200000000000 | 0.00024 | 1304000000000000 | 0.0004 |  |  |  | 491000000000000 | 0.00016 | 459800000000000 | 0.00016 | 509900000000000 | 0.00018
[19 empty] | 133500000000000 | 0.00057 | 713500000000000 | 0.00024 | 761400000000000 | 0.00025 |  |  |  | 718900000000000 | 0.00023 | 705600000000000 | 0.00024 | 1296000000000000 | 0.0004 |  |  |  | 488300000000000 | 0.00016 | 457200000000000 | 0.00016 | 507000000000000 | 0.00018
[19 empty] | 132100000000000 | 0.00057 | 709400000000000 | 0.00024 | 757100000000000 | 0.00025 |  |  |  | 713100000000000 | 0.00023 | 700100000000000 | 0.00024 | 1287000000000000 | 0.0004 |  |  |  | 485600000000000 | 0.00016 | 454500000000000 | 0.00016 | 504100000000000 | 0.00018
[19 empty] | 130600000000000 | 0.00057 | 705200000000000 | 0.00024 | 752700000000000 | 0.00025 |  |  |  | 707300000000000 | 0.00023 | 694500000000000 | 0.00023 | 1279000000000000 | 0.0004 |  |  |  | 483000000000000 | 0.00016 | 451900000000000 | 0.00016 | 501200000000000 | 0.00018
[19 empty] | 129200000000000 | 0.00057 | 701000000000000 | 0.00024 | 748400000000000 | 0.00025 |  |  |  | 701500000000000 | 0.00023 | 689000000000000 | 0.00023 | 1271000000000000 | 0.0004 |  |  |  | 480300000000000 | 0.00016 | 449300000000000 | 0.00016 | 498300000000000 | 0.00018
[19 empty] | 127800000000000 | 0.00057 | 696800000000000 | 0.00024 | 744100000000000 | 0.00025 |  |  |  | 695700000000000 | 0.00023 | 683400000000000 | 0.00023 | 1263000000000000 | 0.0004 |  |  |  | 477600000000000 | 0.00016 | 446700000000000 | 0.00016 | 495500000000000 | 0.00018
[19 empty] | 126400000000000 | 0.00057 | 692600000000000 | 0.00024 | 739800000000000 | 0.00025 |  |  |  | 689900000000000 | 0.00023 | 677900000000000 | 0.00023 | 1254000000000000 | 0.0004 |  |  |  | 475000000000000 | 0.00016 | 444100000000000 | 0.00016 | 492600000000000 | 0.00018
[19 empty] | 125100000000000 | 0.00057 | 688400000000000 | 0.00024 | 735400000000000 | 0.00025 |  |  |  | 684200000000000 | 0.00023 | 672400000000000 | 0.00023 | 1246000000000000 | 0.0004 |  |  |  | 472300000000000 | 0.00016 | 441500000000000 | 0.00016 | 489700000000000 | 0.00018
[19 empty] | 123800000000000 | 0.00057 | 684200000000000 | 0.00024 | 731100000000000 | 0.00025 |  |  |  | 678400000000000 | 0.00023 | 666900000000000 | 0.00023 | 1238000000000000 | 0.0004 |  |  |  | 469600000000000 | 0.00016 | 438900000000000 | 0.00016 | 486800000000000 | 0.00018
[19 empty] | 122400000000000 | 0.00057 | 680000000000000 | 0.00024 | 726800000000000 | 0.00025 |  |  |  | 672700000000000 | 0.00023 | 661500000000000 | 0.00023 | 1230000000000000 | 0.0004 |  |  |  | 467000000000000 | 0.00016 | 436300000000000 | 0.00016 | 483900000000000 | 0.00018
[19 empty] | 121200000000000 | 0.00057 | 675800000000000 | 0.00024 | 722500000000000 | 0.00025 |  |  |  | 667000000000000 | 0.00023 | 656000000000000 | 0.00023 | 1221000000000000 | 0.0004 |  |  |  | 464300000000000 | 0.00016 | 433700000000000 | 0.00016 | 481000000000000 | 0.00018
[19 empty] | 119900000000000 | 0.00057 | 671600000000000 | 0.00024 | 718100000000000 | 0.00025 |  |  |  | 661300000000000 | 0.00023 | 650500000000000 | 0.00023 | 1213000000000000 | 0.0004 |  |  |  | 461700000000000 | 0.00016 | 431100000000000 | 0.00016 | 478100000000000 | 0.00018
[19 empty] | 118600000000000 | 0.00057 | 667500000000000 | 0.00025 | 713800000000000 | 0.00025 |  |  |  | 655600000000000 | 0.00023 | 645100000000000 | 0.00023 | 1205000000000000 | 0.0004 |  |  |  | 459000000000000 | 0.00016 | 428500000000000 | 0.00016 | 475100000000000 | 0.00019
[19 empty] | 117400000000000 | 0.00057 | 663300000000000 | 0.00025 | 709500000000000 | 0.00025 |  |  |  | 649900000000000 | 0.00023 | 639700000000000 | 0.00023 | 1197000000000000 | 0.0004 |  |  |  | 456300000000000 | 0.00016 | 425900000000000 | 0.00016 | 472200000000000 | 0.00019
[19 empty] | 116200000000000 | 0.00057 | 659100000000000 | 0.00025 | 705200000000000 | 0.00025 |  |  |  | 644300000000000 | 0.00023 | 634200000000000 | 0.00023 | 1189000000000000 | 0.0004 |  |  |  | 453700000000000 | 0.00016 | 423300000000000 | 0.00016 | 469300000000000 | 0.00019
[19 empty] | 115000000000000 | 0.00057 | 654900000000000 | 0.00025 | 700900000000000 | 0.00025 |  |  |  | 638700000000000 | 0.00023 | 628800000000000 | 0.00023 | 1180000000000000 | 0.0004 |  |  |  | 451000000000000 | 0.00016 | 420700000000000 | 0.00016 | 466400000000000 | 0.00019
[19 empty] | 113800000000000 | 0.00057 | 650700000000000 | 0.00025 | 696600000000000 | 0.00025 |  |  |  | 633000000000000 | 0.00023 | 623400000000000 | 0.00023 | 1172000000000000 | 0.0004 |  |  |  | 448400000000000 | 0.00016 | 418100000000000 | 0.00016 | 463500000000000 | 0.00019
[19 empty] | 112700000000000 | 0.00057 | 646500000000000 | 0.00025 | 692200000000000 | 0.00025 |  |  |  | 627400000000000 | 0.00023 | 618000000000000 | 0.00023 | 1164000000000000 | 0.0004 |  |  |  | 445700000000000 | 0.00016 | 415500000000000 | 0.00016 | 460600000000000 | 0.00019
[19 empty] | 111500000000000 | 0.00057 | 642300000000000 | 0.00025 | 687900000000000 | 0.00025 |  |  |  | 621800000000000 | 0.00023 | 612700000000000 | 0.00023 | 1156000000000000 | 0.0004 |  |  |  | 443100000000000 | 0.00016 | 412900000000000 | 0.00016 | 457700000000000 | 0.00019
[19 empty] | 110400000000000 | 0.00057 | 638200000000000 | 0.00025 | 683600000000000 | 0.00025 |  |  |  | 616200000000000 | 0.00023 | 607300000000000 | 0.00023 | 1148000000000000 | 0.0004 |  |  |  | 440400000000000 | 0.00016 | 410400000000000 | 0.00016 | 454800000000000 | 0.00019
[19 empty] | 109400000000000 | 0.00057 | 634000000000000 | 0.00025 | 679300000000000 | 0.00025 |  |  |  | 610600000000000 | 0.00023 | 601900000000000 | 0.00023 | 1140000000000000 | 0.0004 |  |  |  | 437800000000000 | 0.00016 | 407800000000000 | 0.00016 | 451900000000000 | 0.00019
[19 empty] | 108300000000000 | 0.00057 | 629800000000000 | 0.00025 | 675000000000000 | 0.00025 |  |  |  | 605100000000000 | 0.00023 | 596600000000000 | 0.00023 | 1131000000000000 | 0.0004 |  |  |  | 435100000000000 | 0.00016 | 405200000000000 | 0.00016 | 448900000000000 | 0.00019
[19 empty] | 107200000000000 | 0.00057 | 625600000000000 | 0.00025 | 670700000000000 | 0.00025 |  |  |  | 599500000000000 | 0.00023 | 591200000000000 | 0.00023 | 1123000000000000 | 0.0004 |  |  |  | 432500000000000 | 0.00016 | 402700000000000 | 0.00016 | 446000000000000 | 0.00019
[19 empty] | 106200000000000 | 0.00057 | 621400000000000 | 0.00025 | 666400000000000 | 0.00025 |  |  |  | 594000000000000 | 0.00022 | 585900000000000 | 0.00023 | 1115000000000000 | 0.0004 |  |  |  | 429900000000000 | 0.00016 | 400100000000000 | 0.00016 | 443100000000000 | 0.00019
[19 empty] | 105200000000000 | 0.00057 | 617200000000000 | 0.00025 | 662200000000000 | 0.00025 |  |  |  | 588400000000000 | 0.00022 | 580500000000000 | 0.00023 | 1107000000000000 | 0.0004 |  |  |  | 427200000000000 | 0.00016 | 397500000000000 | 0.00016 | 440200000000000 | 0.00019
[19 empty] | 104200000000000 | 0.00057 | 613000000000000 | 0.00025 | 657900000000000 | 0.00025 |  |  |  | 582900000000000 | 0.00022 | 575200000000000 | 0.00023 | 1099000000000000 | 0.0004 |  |  |  | 424600000000000 | 0.00016 | 395000000000000 | 0.00016 | 437300000000000 | 0.00019
[19 empty] | 103300000000000 | 0.00057 | 608800000000000 | 0.00025 | 653600000000000 | 0.00025 |  |  |  | 577400000000000 | 0.00022 | 569900000000000 | 0.00023 | 1091000000000000 | 0.0004 |  |  |  | 421900000000000 | 0.00016 | 392400000000000 | 0.00016 | 434400000000000 | 0.00019
[19 empty] | 102300000000000 | 0.00057 | 604700000000000 | 0.00025 | 649300000000000 | 0.00025 |  |  |  | 571900000000000 | 0.00022 | 564600000000000 | 0.00023 | 1083000000000000 | 0.0004 |  |  |  | 419300000000000 | 0.00016 | 389900000000000 | 0.00016 | 431500000000000 | 0.00019
[19 empty] | 101400000000000 | 0.00057 | 600500000000000 | 0.00025 | 645100000000000 | 0.00025 |  |  |  | 566400000000000 | 0.00022 | 559300000000000 | 0.00023 | 1075000000000000 | 0.0004 |  |  |  | 416700000000000 | 0.00016 | 387300000000000 | 0.00016 | 428600000000000 | 0.00019
[19 empty] | 100500000000000 | 0.00057 | 596300000000000 | 0.00025 | 640800000000000 | 0.00025 |  |  |  | 560900000000000 | 0.00022 | 554000000000000 | 0.00023 | 1066000000000000 | 0.0004 |  |  |  | 414100000000000 | 0.00016 | 384800000000000 | 0.00016 | 425700000000000 | 0.00019
[19 empty] | 99620000000000 | 0.00057 | 592100000000000 | 0.00025 | 636600000000000 | 0.00025 |  |  |  | 555500000000000 | 0.00022 | 548700000000000 | 0.00023 | 1058000000000000 | 0.0004 |  |  |  | 411400000000000 | 0.00016 | 382200000000000 | 0.00017 | 422800000000000 | 0.00019
[19 empty] | 98760000000000 | 0.00057 | 587900000000000 | 0.00025 | 632300000000000 | 0.00025 |  |  |  | 550000000000000 | 0.00022 | 543400000000000 | 0.00023 | 1050000000000000 | 0.0004 |  |  |  | 408800000000000 | 0.00016 | 379700000000000 | 0.00017 | 419900000000000 | 0.00019
[19 empty] | 97920000000000 | 0.00057 | 583700000000000 | 0.00025 | 628100000000000 | 0.00025 |  |  |  | 544600000000000 | 0.00022 | 538200000000000 | 0.00023 | 1042000000000000 | 0.0004 |  |  |  | 406200000000000 | 0.00016 | 377100000000000 | 0.00017 | 417000000000000 | 0.00019
[19 empty] | 97100000000000 | 0.00057 | 579600000000000 | 0.00025 | 623900000000000 | 0.00025 |  |  |  | 539100000000000 | 0.00022 | 532900000000000 | 0.00023 | 1034000000000000 | 0.0004 |  |  |  | 403600000000000 | 0.00016 | 374600000000000 | 0.00017 | 414100000000000 | 0.00019
[19 empty] | 96290000000000 | 0.00057 | 575400000000000 | 0.00025 | 619700000000000 | 0.00025 |  |  |  | 533700000000000 | 0.00022 | 527600000000000 | 0.00022 | 1026000000000000 | 0.0004 |  |  |  | 400900000000000 | 0.00017 | 372100000000000 | 0.00017 | 411200000000000 | 0.00019
[21 empty] | 571200000000000 | 0.00025 | 615500000000000 | 0.00025 |  |  |  | 528300000000000 | 0.00022 | 522400000000000 | 0.00022 | 1018000000000000 | 0.0004 |  |  |  | 398300000000000 | 0.00017 | 369500000000000 | 0.00017 | 408300000000000 | 0.00019
[21 empty] | 567100000000000 | 0.00025 | 611300000000000 | 0.00025 |  |  |  | 522900000000000 | 0.00022 | 517200000000000 | 0.00022 | 1010000000000000 | 0.0004 |  |  |  | 395700000000000 | 0.00017 | 367000000000000 | 0.00017 | 405500000000000 | 0.00019
[21 empty] | 562900000000000 | 0.00025 | 607100000000000 | 0.00025 |  |  |  | 517500000000000 | 0.00022 | 512000000000000 | 0.00022 | 1002000000000000 | 0.0004 |  |  |  | 393100000000000 | 0.00017 | 364500000000000 | 0.00017 | 402600000000000 | 0.00019
[21 empty] | 558700000000000 | 0.00025 | 602900000000000 | 0.00025 |  |  |  | 512100000000000 | 0.00022 | 506800000000000 | 0.00022 | 994300000000000 | 0.0004 |  |  |  | 390500000000000 | 0.00017 | 362000000000000 | 0.00017 | 399700000000000 | 0.00019
[21 empty] | 554600000000000 | 0.00025 | 598700000000000 | 0.00026 |  |  |  | 506700000000000 | 0.00022 | 501600000000000 | 0.00022 | 986300000000000 | 0.0004 |  |  |  | 387900000000000 | 0.00017 | 359400000000000 | 0.00017 | 396900000000000 | 0.00019
[21 empty] | 550400000000000 | 0.00025 | 594500000000000 | 0.00026 |  |  |  | 501300000000000 | 0.00022 | 496400000000000 | 0.00022 | 978400000000000 | 0.00039 |  |  |  | 385300000000000 | 0.00017 | 356900000000000 | 0.00017 | 394000000000000 | 0.00019
[21 empty] | 546300000000000 | 0.00025 | 590300000000000 | 0.00026 |  |  |  | 496000000000000 | 0.00022 | 491200000000000 | 0.00022 | 970500000000000 | 0.00039 |  |  |  | 382700000000000 | 0.00017 | 354400000000000 | 0.00017 | 391200000000000 | 0.00019
[21 empty] | 542200000000000 | 0.00025 | 586200000000000 | 0.00026 |  |  |  | 490600000000000 | 0.00022 | 486000000000000 | 0.00022 | 962600000000000 | 0.00039 |  |  |  | 380100000000000 | 0.00017 | 351900000000000 | 0.00017 | 388300000000000 | 0.00019
[21 empty] | 538000000000000 | 0.00025 | 582000000000000 | 0.00026 |  |  |  | 485300000000000 | 0.00022 | 480900000000000 | 0.00022 | 954700000000000 | 0.00039 |  |  |  | 377500000000000 | 0.00017 | 349400000000000 | 0.00017 | 385500000000000 | 0.00019
[21 empty] | 533900000000000 | 0.00025 | 577900000000000 | 0.00026 |  |  |  | 480000000000000 | 0.00022 | 475800000000000 | 0.00022 | 946800000000000 | 0.00039 |  |  |  | 374900000000000 | 0.00017 | 346900000000000 | 0.00017 | 382600000000000 | 0.00019
[21 empty] | 529800000000000 | 0.00025 | 573800000000000 | 0.00026 |  |  |  | 474600000000000 | 0.00022 | 470600000000000 | 0.00022 | 939000000000000 | 0.00039 |  |  |  | 372300000000000 | 0.00017 | 344400000000000 | 0.00017 | 379800000000000 | 0.00019
[21 empty] | 525700000000000 | 0.00025 | 569600000000000 | 0.00026 |  |  |  | 469300000000000 | 0.00022 | 465500000000000 | 0.00022 | 931200000000000 | 0.00039 |  |  |  | 369700000000000 | 0.00017 | 341800000000000 | 0.00017 | 377000000000000 | 0.0002
[21 empty] | 521600000000000 | 0.00025 | 565500000000000 | 0.00026 |  |  |  | 464100000000000 | 0.00022 | 460500000000000 | 0.00022 | 923400000000000 | 0.00039 |  |  |  | 367100000000000 | 0.00017 | 339300000000000 | 0.00017 | 374200000000000 | 0.0002
[21 empty] | 517500000000000 | 0.00025 | 561400000000000 | 0.00026 |  |  |  | 458800000000000 | 0.00022 | 455400000000000 | 0.00022 | 915600000000000 | 0.00039 |  |  |  | 364500000000000 | 0.00017 | 336800000000000 | 0.00017 | 371400000000000 | 0.0002
[21 empty] | 513400000000000 | 0.00025 | 557300000000000 | 0.00026 |  |  |  | 453500000000000 | 0.00022 | 450300000000000 | 0.00022 | 907900000000000 | 0.00039 |  |  |  | 361900000000000 | 0.00017 | 334300000000000 | 0.00017 | 368600000000000 | 0.0002
[21 empty] | 509300000000000 | 0.00025 | 553200000000000 | 0.00026 |  |  |  | 448300000000000 | 0.00022 | 445300000000000 | 0.00022 | 900100000000000 | 0.00039 |  |  |  | 359400000000000 | 0.00017 | 331800000000000 | 0.00017 | 365800000000000 | 0.0002
[21 empty] | 505300000000000 | 0.00025 | 549100000000000 | 0.00026 |  |  |  | 443100000000000 | 0.00022 | 440300000000000 | 0.00022 | 892400000000000 | 0.00039 |  |  |  | 356800000000000 | 0.00017 | 329300000000000 | 0.00017 | 363000000000000 | 0.0002
[21 empty] | 501200000000000 | 0.00025 | 545000000000000 | 0.00026 |  |  |  | 437800000000000 | 0.00021 | 435300000000000 | 0.00022 | 884700000000000 | 0.00039 |  |  |  | 354200000000000 | 0.00017 | 326800000000000 | 0.00017 | 360200000000000 | 0.0002
[21 empty] | 497200000000000 | 0.00025 | 540900000000000 | 0.00026 |  |  |  | 432700000000000 | 0.00021 | 430300000000000 | 0.00022 | 877100000000000 | 0.00039 |  |  |  | 351600000000000 | 0.00017 | 324300000000000 | 0.00017 | 357400000000000 | 0.0002
[21 empty] | 493100000000000 | 0.00025 | 536800000000000 | 0.00026 |  |  |  | 427500000000000 | 0.00021 | 425400000000000 | 0.00022 | 869400000000000 | 0.00039 |  |  |  | 349100000000000 | 0.00017 | 321800000000000 | 0.00017 | 354600000000000 | 0.0002
[21 empty] | 489100000000000 | 0.00025 | 532700000000000 | 0.00026 |  |  |  | 422300000000000 | 0.00021 | 420400000000000 | 0.00022 | 861800000000000 | 0.00039 |  |  |  | 346500000000000 | 0.00017 | 319300000000000 | 0.00017 | 351900000000000 | 0.0002
[21 empty] | 485100000000000 | 0.00025 | 528700000000000 | 0.00026 |  |  |  | 417200000000000 | 0.00021 | 415500000000000 | 0.00021 | 854200000000000 | 0.00039 |  |  |  | 343900000000000 | 0.00017 | 316800000000000 | 0.00017 | 349100000000000 | 0.0002
[21 empty] | 481100000000000 | 0.00025 | 524600000000000 | 0.00026 |  |  |  | 412100000000000 | 0.00021 | 410600000000000 | 0.00021 | 846600000000000 | 0.00039 |  |  |  | 341400000000000 | 0.00017 | 314300000000000 | 0.00017 | 346400000000000 | 0.0002
[21 empty] | 477100000000000 | 0.00025 | 520500000000000 | 0.00026 |  |  |  | 407000000000000 | 0.00021 | 405700000000000 | 0.00021 | 839100000000000 | 0.00039 |  |  |  | 338800000000000 | 0.00017 | 311800000000000 | 0.00017 | 343600000000000 | 0.0002
[21 empty] | 473100000000000 | 0.00025 | 516500000000000 | 0.00026 |  |  |  | 401900000000000 | 0.00021 | 400900000000000 | 0.00021 | 831600000000000 | 0.00039 |  |  |  | 336300000000000 | 0.00017 | 309400000000000 | 0.00017 | 340900000000000 | 0.0002
[21 empty] | 469100000000000 | 0.00025 | 512400000000000 | 0.00026 |  |  |  | 396800000000000 | 0.00021 | 396000000000000 | 0.00021 | 824100000000000 | 0.00039 |  |  |  | 333700000000000 | 0.00017 | 306900000000000 | 0.00017 | 338100000000000 | 0.0002
[21 empty] | 465100000000000 | 0.00025 | 508400000000000 | 0.00026 |  |  |  | 391800000000000 | 0.00021 | 391200000000000 | 0.00021 | 816600000000000 | 0.00039 |  |  |  | 331200000000000 | 0.00017 | 304400000000000 | 0.00017 | 335400000000000 | 0.0002
[21 empty] | 461200000000000 | 0.00026 | 504300000000000 | 0.00026 |  |  |  | 386800000000000 | 0.00021 | 386500000000000 | 0.00021 | 809100000000000 | 0.00039 |  |  |  | 328600000000000 | 0.00017 | 301900000000000 | 0.00017 | 332700000000000 | 0.0002
[21 empty] | 457200000000000 | 0.00026 | 500300000000000 | 0.00026 |  |  |  | 381800000000000 | 0.00021 | 381700000000000 | 0.00021 | 801700000000000 | 0.00039 |  |  |  | 326100000000000 | 0.00017 | 299400000000000 | 0.00017 | 330000000000000 | 0.0002
[21 empty] | 453300000000000 | 0.00026 | 496300000000000 | 0.00026 |  |  |  | 376800000000000 | 0.00021 | 377000000000000 | 0.00021 | 794300000000000 | 0.00039 |  |  |  | 323600000000000 | 0.00017 | 296900000000000 | 0.00017 | 327200000000000 | 0.0002
[21 empty] | 449300000000000 | 0.00026 | 492200000000000 | 0.00026 |  |  |  | 371900000000000 | 0.00021 | 372300000000000 | 0.00021 | 786900000000000 | 0.00039 |  |  |  | 321000000000000 | 0.00017 | 294500000000000 | 0.00017 | 324500000000000 | 0.0002
[21 empty] | 445400000000000 | 0.00026 | 488200000000000 | 0.00026 |  |  |  | 367000000000000 | 0.00021 | 367600000000000 | 0.00021 | 779500000000000 | 0.00039 |  |  |  | 318500000000000 | 0.00017 | 292000000000000 | 0.00017 | 321800000000000 | 0.0002
[21 empty] | 441500000000000 | 0.00026 | 484200000000000 | 0.00026 |  |  |  | 362100000000000 | 0.00021 | 362900000000000 | 0.00021 | 772200000000000 | 0.00039 |  |  |  | 316000000000000 | 0.00017 | 289500000000000 | 0.00017 | 319100000000000 | 0.0002
[21 empty] | 437600000000000 | 0.00026 | 480200000000000 | 0.00026 |  |  |  | 357200000000000 | 0.00021 | 358300000000000 | 0.00021 | 764900000000000 | 0.00039 |  |  |  | 313500000000000 | 0.00017 | 287100000000000 | 0.00017 | 316400000000000 | 0.0002
[21 empty] | 433700000000000 | 0.00026 | 476100000000000 | 0.00026 |  |  |  | 352400000000000 | 0.00021 | 353700000000000 | 0.00021 | 757600000000000 | 0.00039 |  |  |  | 311000000000000 | 0.00017 | 284600000000000 | 0.00017 | 313800000000000 | 0.0002
[21 empty] | 429800000000000 | 0.00026 | 472100000000000 | 0.00026 |  |  |  | 347600000000000 | 0.00021 | 349100000000000 | 0.00021 | 750300000000000 | 0.00039 |  |  |  | 308500000000000 | 0.00017 | 282100000000000 | 0.00017 | 311100000000000 | 0.0002
[21 empty] | 426000000000000 | 0.00026 | 468100000000000 | 0.00026 |  |  |  | 342800000000000 | 0.00021 | 344600000000000 | 0.00021 | 743100000000000 | 0.00039 |  |  |  | 306000000000000 | 0.00017 | 279700000000000 | 0.00018 | 308400000000000 | 0.0002
[21 empty] | 422100000000000 | 0.00026 | 464100000000000 | 0.00026 |  |  |  | 338100000000000 | 0.0002 | 340100000000000 | 0.00021 | 735900000000000 | 0.00039 |  |  |  | 303500000000000 | 0.00017 | 277200000000000 | 0.00018 | 305700000000000 | 0.0002
[21 empty] | 418300000000000 | 0.00026 | 460100000000000 | 0.00026 |  |  |  | 333300000000000 | 0.0002 | 335600000000000 | 0.00021 | 728700000000000 | 0.00039 |  |  |  | 301000000000000 | 0.00017 | 274800000000000 | 0.00018 | 303100000000000 | 0.0002
[21 empty] | 414400000000000 | 0.00026 | 456100000000000 | 0.00026 |  |  |  | 328600000000000 | 0.0002 | 331100000000000 | 0.0002 | 721500000000000 | 0.00039 |  |  |  | 298500000000000 | 0.00017 | 272400000000000 | 0.00018 | 300400000000000 | 0.0002
[21 empty] | 410600000000000 | 0.00026 | 452100000000000 | 0.00026 |  |  |  | 324000000000000 | 0.0002 | 326600000000000 | 0.0002 | 714300000000000 | 0.00039 |  |  |  | 296100000000000 | 0.00017 | 269900000000000 | 0.00018 | 297800000000000 | 0.0002
[21 empty] | 406800000000000 | 0.00026 | 448100000000000 | 0.00026 |  |  |  | 319400000000000 | 0.0002 | 322200000000000 | 0.0002 | 707200000000000 | 0.00039 |  |  |  | 293600000000000 | 0.00017 | 267500000000000 | 0.00018 | 295100000000000 | 0.0002
[21 empty] | 403000000000000 | 0.00026 | 444200000000000 | 0.00026 |  |  |  | 314700000000000 | 0.0002 | 317800000000000 | 0.0002 | 700100000000000 | 0.00039 |  |  |  | 291100000000000 | 0.00017 | 265100000000000 | 0.00018 | 292500000000000 | 0.0002
[21 empty] | 399200000000000 | 0.00026 | 440200000000000 | 0.00026 |  |  |  | 310200000000000 | 0.0002 | 313500000000000 | 0.0002 | 693000000000000 | 0.00039 |  |  |  | 288700000000000 | 0.00018 | 262700000000000 | 0.00018 | 289900000000000 | 0.0002
[21 empty] | 395400000000000 | 0.00026 | 436200000000000 | 0.00026 |  |  |  | 305600000000000 | 0.0002 | 309100000000000 | 0.0002 | 685900000000000 | 0.00039 |  |  |  | 286200000000000 | 0.00018 | 260300000000000 | 0.00018 | 287200000000000 | 0.00021
[21 empty] | 391600000000000 | 0.00026 | 432200000000000 | 0.00026 |  |  |  | 301100000000000 | 0.0002 | 304800000000000 | 0.0002 | 678900000000000 | 0.00039 |  |  |  | 283800000000000 | 0.00018 | 257900000000000 | 0.00018 | 284600000000000 | 0.00021
[21 empty] | 387800000000000 | 0.00026 | 428300000000000 | 0.00026 |  |  |  | 296600000000000 | 0.0002 | 300500000000000 | 0.0002 | 671900000000000 | 0.00038 |  |  |  | 281300000000000 | 0.00018 | 255500000000000 | 0.00018 | 282000000000000 | 0.00021
[21 empty] | 384000000000000 | 0.00026 | 424300000000000 | 0.00026 |  |  |  | 292200000000000 | 0.0002 | 296300000000000 | 0.0002 | 664900000000000 | 0.00038 |  |  |  | 278900000000000 | 0.00018 | 253100000000000 | 0.00018 | 279400000000000 | 0.00021
[21 empty] | 380300000000000 | 0.00026 | 420400000000000 | 0.00026 |  |  |  | 287800000000000 | 0.0002 | 292100000000000 | 0.0002 | 657900000000000 | 0.00038 |  |  |  | 276500000000000 | 0.00018 | 250700000000000 | 0.00018 | 276800000000000 | 0.00021
[21 empty] | 376600000000000 | 0.00026 | 416500000000000 | 0.00026 |  |  |  | 283400000000000 | 0.0002 | 287900000000000 | 0.0002 | 650900000000000 | 0.00038 |  |  |  | 274100000000000 | 0.00018 | 248400000000000 | 0.00018 | 274200000000000 | 0.00021
[21 empty] | 372800000000000 | 0.00026 | 412500000000000 | 0.00026 |  |  |  | 279000000000000 | 0.0002 | 283700000000000 | 0.0002 | 644000000000000 | 0.00038 |  |  |  | 271600000000000 | 0.00018 | 246000000000000 | 0.00018 | 271600000000000 | 0.00021
[21 empty] | 369100000000000 | 0.00026 | 408600000000000 | 0.00026 |  |  |  | 274700000000000 | 0.0002 | 279500000000000 | 0.0002 | 637100000000000 | 0.00038 |  |  |  | 269200000000000 | 0.00018 | 243700000000000 | 0.00018 | 269000000000000 | 0.00021
[21 empty] | 365400000000000 | 0.00026 | 404700000000000 | 0.00026 |  |  |  | 270400000000000 | 0.0002 | 275400000000000 | 0.0002 | 630200000000000 | 0.00038 |  |  |  | 266800000000000 | 0.00018 | 241300000000000 | 0.00018 | 266400000000000 | 0.00021
[21 empty] | 361700000000000 | 0.00026 | 400800000000000 | 0.00026 |  |  |  | 266100000000000 | 0.00019 | 271300000000000 | 0.00019 | 623400000000000 | 0.00038 |  |  |  | 264400000000000 | 0.00018 | 239000000000000 | 0.00018 | 263900000000000 | 0.00021
[21 empty] | 358000000000000 | 0.00026 | 396900000000000 | 0.00026 |  |  |  | 261900000000000 | 0.00019 | 267300000000000 | 0.00019 | 616500000000000 | 0.00038 |  |  |  | 262000000000000 | 0.00018 | 236700000000000 | 0.00018 | 261300000000000 | 0.00021
[21 empty] | 354300000000000 | 0.00026 | 393000000000000 | 0.00026 |  |  |  | 257700000000000 | 0.00019 | 263200000000000 | 0.00019 | 609700000000000 | 0.00038 |  |  |  | 259600000000000 | 0.00018 | 234400000000000 | 0.00018 | 258800000000000 | 0.00021
[21 empty] | 350700000000000 | 0.00026 | 389100000000000 | 0.00027 |  |  |  | 253500000000000 | 0.00019 | 259200000000000 | 0.00019 | 602900000000000 | 0.00038 |  |  |  | 257200000000000 | 0.00018 | 232100000000000 | 0.00018 | 256200000000000 | 0.00021
[21 empty] | 347000000000000 | 0.00026 | 385300000000000 | 0.00027 |  |  |  | 249400000000000 | 0.00019 | 255200000000000 | 0.00019 | 596200000000000 | 0.00038 |  |  |  | 254900000000000 | 0.00018 | 229800000000000 | 0.00018 | 253700000000000 | 0.00021
[21 empty] | 343400000000000 | 0.00026 | 381400000000000 | 0.00027 |  |  |  | 245300000000000 | 0.00019 | 251300000000000 | 0.00019 | 589500000000000 | 0.00038 |  |  |  | 252500000000000 | 0.00018 | 227600000000000 | 0.00018 | 251100000000000 | 0.00021
[21 empty] | 339700000000000 | 0.00026 | 377600000000000 | 0.00027 |  |  |  | 241200000000000 | 0.00019 | 247400000000000 | 0.00019 | 582800000000000 | 0.00038 |  |  |  | 250100000000000 | 0.00018 | 225300000000000 | 0.00018 | 248600000000000 | 0.00021
[21 empty] | 336100000000000 | 0.00026 | 373800000000000 | 0.00027 |  |  |  | 237200000000000 | 0.00019 | 243500000000000 | 0.00019 | 576100000000000 | 0.00038 |  |  |  | 247800000000000 | 0.00018 | 223000000000000 | 0.00018 | 246100000000000 | 0.00021
[21 empty] | 332500000000000 | 0.00026 | 370000000000000 | 0.00027 |  |  |  | 233100000000000 | 0.00019 | 239600000000000 | 0.00019 | 569400000000000 | 0.00038 |  |  |  | 245400000000000 | 0.00018 | 220800000000000 | 0.00018 | 243600000000000 | 0.00021
[21 empty] | 328900000000000 | 0.00026 | 366200000000000 | 0.00027 |  |  |  | 229200000000000 | 0.00019 | 235800000000000 | 0.00019 | 562800000000000 | 0.00038 |  |  |  | 243000000000000 | 0.00018 | 218600000000000 | 0.00018 | 241100000000000 | 0.00021
[21 empty] | 325300000000000 | 0.00026 | 362400000000000 | 0.00027 |  |  |  | 225200000000000 | 0.00019 | 232000000000000 | 0.00019 | 556200000000000 | 0.00038 |  |  |  | 240700000000000 | 0.00018 | 216400000000000 | 0.00018 | 238600000000000 | 0.00021
[21 empty] | 321700000000000 | 0.00026 | 358600000000000 | 0.00027 |  |  |  | 221300000000000 | 0.00019 | 228200000000000 | 0.00019 | 549600000000000 | 0.00038 |  |  |  | 238300000000000 | 0.00018 | 214200000000000 | 0.00018 | 236100000000000 | 0.00021
[21 empty] | 318200000000000 | 0.00026 | 354900000000000 | 0.00027 |  |  |  | 217400000000000 | 0.00019 | 224400000000000 | 0.00019 | 543100000000000 | 0.00038 |  |  |  | 236000000000000 | 0.00018 | 212000000000000 | 0.00018 | 233600000000000 | 0.00021
[21 empty] | 314600000000000 | 0.00026 | 351100000000000 | 0.00027 |  |  |  | 213500000000000 | 0.00019 | 220700000000000 | 0.00018 | 536600000000000 | 0.00037 |  |  |  | 233700000000000 | 0.00018 | 209800000000000 | 0.00018 | 231200000000000 | 0.00021
[21 empty] | 311100000000000 | 0.00026 | 347400000000000 | 0.00027 |  |  |  | 209700000000000 | 0.00018 | 217000000000000 | 0.00018 | 530100000000000 | 0.00037 |  |  |  | 231300000000000 | 0.00018 | 207600000000000 | 0.00018 | 228700000000000 | 0.00021
[21 empty] | 307500000000000 | 0.00026 | 343700000000000 | 0.00027 |  |  |  | 205900000000000 | 0.00018 | 213300000000000 | 0.00018 | 523700000000000 | 0.00037 |  |  |  | 229000000000000 | 0.00018 | 205500000000000 | 0.00018 | 226300000000000 | 0.00021
[21 empty] | 304000000000000 | 0.00026 | 340000000000000 | 0.00027 |  |  |  | 202200000000000 | 0.00018 | 209700000000000 | 0.00018 | 517200000000000 | 0.00037 |  |  |  | 226700000000000 | 0.00018 | 203300000000000 | 0.00018 | 223800000000000 | 0.00021
[21 empty] | 300500000000000 | 0.00026 | 336300000000000 | 0.00027 |  |  |  | 198400000000000 | 0.00018 | 206100000000000 | 0.00018 | 510800000000000 | 0.00037 |  |  |  | 224400000000000 | 0.00018 | 201200000000000 | 0.00018 | 221400000000000 | 0.00021
[21 empty] | 297100000000000 | 0.00026 | 332600000000000 | 0.00027 |  |  |  | 194700000000000 | 0.00018 | 202500000000000 | 0.00018 | 504500000000000 | 0.00037 |  |  |  | 222000000000000 | 0.00018 | 199100000000000 | 0.00018 | 219000000000000 | 0.00021
[21 empty] | 293600000000000 | 0.00026 | 329000000000000 | 0.00027 |  |  |  | 191100000000000 | 0.00018 | 199000000000000 | 0.00018 | 498200000000000 | 0.00037 |  |  |  | 219700000000000 | 0.00018 | 197000000000000 | 0.00018 | 216600000000000 | 0.00021
[21 empty] | 290100000000000 | 0.00026 | 325400000000000 | 0.00027 |  |  |  | 187500000000000 | 0.00018 | 195500000000000 | 0.00018 | 491900000000000 | 0.00037 |  |  |  | 217400000000000 | 0.00018 | 194900000000000 | 0.00018 | 214200000000000 | 0.00021
[21 empty] | 286700000000000 | 0.00026 | 321800000000000 | 0.00027 |  |  |  | 183900000000000 | 0.00018 | 192000000000000 | 0.00018 | 485600000000000 | 0.00037 |  |  |  | 215100000000000 | 0.00018 | 192800000000000 | 0.00018 | 211800000000000 | 0.00021
[21 empty] | 283300000000000 | 0.00026 | 318200000000000 | 0.00027 |  |  |  | 180300000000000 | 0.00018 | 188600000000000 | 0.00018 | 479400000000000 | 0.00037 |  |  |  | 212800000000000 | 0.00018 | 190700000000000 | 0.00018 | 209400000000000 | 0.00021
[21 empty] | 279900000000000 | 0.00026 | 314600000000000 | 0.00027 |  |  |  | 176800000000000 | 0.00018 | 185200000000000 | 0.00018 | 473200000000000 | 0.00037 |  |  |  | 210600000000000 | 0.00018 | 188600000000000 | 0.00018 | 207100000000000 | 0.00021
[21 empty] | 276500000000000 | 0.00026 | 311000000000000 | 0.00027 |  |  |  | 173300000000000 | 0.00018 | 181800000000000 | 0.00018 | 467000000000000 | 0.00037 |  |  |  | 208300000000000 | 0.00018 | 186600000000000 | 0.00019 | 204700000000000 | 0.00022
[21 empty] | 273100000000000 | 0.00026 | 307500000000000 | 0.00027 |  |  |  | 169900000000000 | 0.00018 | 178500000000000 | 0.00017 | 460900000000000 | 0.00037 |  |  |  | 206000000000000 | 0.00018 | 184500000000000 | 0.00019 | 202400000000000 | 0.00022
[21 empty] | 269800000000000 | 0.00026 | 304000000000000 | 0.00027 |  |  |  | 166500000000000 | 0.00017 | 175200000000000 | 0.00017 | 454800000000000 | 0.00037 |  |  |  | 203800000000000 | 0.00018 | 182500000000000 | 0.00019 | 200000000000000 | 0.00022
[21 empty] | 266500000000000 | 0.00026 | 300500000000000 | 0.00027 |  |  |  | 163100000000000 | 0.00017 | 171900000000000 | 0.00017 | 448800000000000 | 0.00037 |  |  |  | 201500000000000 | 0.00018 | 180500000000000 | 0.00019 | 197700000000000 | 0.00022
[21 empty] | 263100000000000 | 0.00026 | 297000000000000 | 0.00027 |  |  |  | 159800000000000 | 0.00017 | 168700000000000 | 0.00017 | 442700000000000 | 0.00036 |  |  |  | 199200000000000 | 0.00018 | 178400000000000 | 0.00019 | 195400000000000 | 0.00022
[21 empty] | 259900000000000 | 0.00026 | 293500000000000 | 0.00027 |  |  |  | 156500000000000 | 0.00017 | 165500000000000 | 0.00017 | 436800000000000 | 0.00036 |  |  |  | 197000000000000 | 0.00018 | 176400000000000 | 0.00019 | 193100000000000 | 0.00022
[21 empty] | 256600000000000 | 0.00026 | 290100000000000 | 0.00027 |  |  |  | 153200000000000 | 0.00017 | 162300000000000 | 0.00017 | 430800000000000 | 0.00036 |  |  |  | 194800000000000 | 0.00018 | 174400000000000 | 0.00019 | 190800000000000 | 0.00022
[21 empty] | 253300000000000 | 0.00026 | 286600000000000 | 0.00027 |  |  |  | 150000000000000 | 0.00017 | 159200000000000 | 0.00017 | 424900000000000 | 0.00036 |  |  |  | 192500000000000 | 0.00018 | 172500000000000 | 0.00019 | 188500000000000 | 0.00022
[21 empty] | 250100000000000 | 0.00026 | 283200000000000 | 0.00027 |  |  |  | 146800000000000 | 0.00017 | 156100000000000 | 0.00017 | 419000000000000 | 0.00036 |  |  |  | 190300000000000 | 0.00018 | 170500000000000 | 0.00019 | 186300000000000 | 0.00022
[21 empty] | 246900000000000 | 0.00026 | 279800000000000 | 0.00027 |  |  |  | 143700000000000 | 0.00017 | 153000000000000 | 0.00017 | 413200000000000 | 0.00036 |  |  |  | 188100000000000 | 0.00019 | 168500000000000 | 0.00019 | 184000000000000 | 0.00022
[21 empty] | 243700000000000 | 0.00026 | 276500000000000 | 0.00027 |  |  |  | 140600000000000 | 0.00017 | 150000000000000 | 0.00017 | 407400000000000 | 0.00036 |  |  |  | 185900000000000 | 0.00019 | 166600000000000 | 0.00019 | 181800000000000 | 0.00022
[21 empty] | 240500000000000 | 0.00026 | 273100000000000 | 0.00027 |  |  |  | 137500000000000 | 0.00017 | 147000000000000 | 0.00016 | 401600000000000 | 0.00036 |  |  |  | 183700000000000 | 0.00019 | 164600000000000 | 0.00019 | 179600000000000 | 0.00022
[21 empty] | 237400000000000 | 0.00026 | 269800000000000 | 0.00027 |  |  |  | 134500000000000 | 0.00017 | 144100000000000 | 0.00016 | 395900000000000 | 0.00036 |  |  |  | 181600000000000 | 0.00019 | 162700000000000 | 0.00019 | 177400000000000 | 0.00022
[21 empty] | 234200000000000 | 0.00026 | 266500000000000 | 0.00027 |  |  |  | 131500000000000 | 0.00016 | 141200000000000 | 0.00016 | 390200000000000 | 0.00036 |  |  |  | 179400000000000 | 0.00019 | 160800000000000 | 0.00019 | 175200000000000 | 0.00022
[21 empty] | 231100000000000 | 0.00026 | 263200000000000 | 0.00027 |  |  |  | 128600000000000 | 0.00016 | 138300000000000 | 0.00016 | 384500000000000 | 0.00036 |  |  |  | 177200000000000 | 0.00019 | 158900000000000 | 0.00019 | 173000000000000 | 0.00022
[21 empty] | 228100000000000 | 0.00026 | 259900000000000 | 0.00027 |  |  |  | 125700000000000 | 0.00016 | 135500000000000 | 0.00016 | 378900000000000 | 0.00036 |  |  |  | 175100000000000 | 0.00019 | 157000000000000 | 0.00019 | 170800000000000 | 0.00022
[21 empty] | 225000000000000 | 0.00026 | 256700000000000 | 0.00027 |  |  |  | 122900000000000 | 0.00016 | 132700000000000 | 0.00016 | 373400000000000 | 0.00035 |  |  |  | 173000000000000 | 0.00019 | 155100000000000 | 0.00019 | 168700000000000 | 0.00022
[21 empty] | 222000000000000 | 0.00026 | 253400000000000 | 0.00027 |  |  |  | 120100000000000 | 0.00016 | 129900000000000 | 0.00016 | 367800000000000 | 0.00035 |  |  |  | 170800000000000 | 0.00019 | 153200000000000 | 0.00019 | 166600000000000 | 0.00022
[21 empty] | 219000000000000 | 0.00026 | 250200000000000 | 0.00027 |  |  |  | 117300000000000 | 0.00016 | 127200000000000 | 0.00016 | 362300000000000 | 0.00035 |  |  |  | 168700000000000 | 0.00019 | 151300000000000 | 0.00019 | 164400000000000 | 0.00022
[21 empty] | 216000000000000 | 0.00026 | 247000000000000 | 0.00027 |  |  |  | 114600000000000 | 0.00016 | 124500000000000 | 0.00016 | 356900000000000 | 0.00035 |  |  |  | 166600000000000 | 0.00019 | 149500000000000 | 0.00019 | 162300000000000 | 0.00022
[21 empty] | 213000000000000 | 0.00026 | 243900000000000 | 0.00027 |  |  |  | 112000000000000 | 0.00016 | 121900000000000 | 0.00016 | 351500000000000 | 0.00035 |  |  |  | 164600000000000 | 0.00019 | 147600000000000 | 0.00019 | 160200000000000 | 0.00022
[21 empty] | 210100000000000 | 0.00026 | 240700000000000 | 0.00027 |  |  |  | 109300000000000 | 0.00016 | 119300000000000 | 0.00016 | 346100000000000 | 0.00035 |  |  |  | 162500000000000 | 0.00019 | 145800000000000 | 0.00019 | 158200000000000 | 0.00022
[21 empty] | 207200000000000 | 0.00026 | 237600000000000 | 0.00027 |  |  |  | 106800000000000 | 0.00016 | 116700000000000 | 0.00015 | 340800000000000 | 0.00035 |  |  |  | 160400000000000 | 0.00019 | 144000000000000 | 0.00019 | 156100000000000 | 0.00022
[21 empty] | 204300000000000 | 0.00026 | 234500000000000 | 0.00027 |  |  |  | 104200000000000 | 0.00015 | 114200000000000 | 0.00015 | 335500000000000 | 0.00035 |  |  |  | 158400000000000 | 0.00019 | 142200000000000 | 0.00019 | 154100000000000 | 0.00022
[21 empty] | 201400000000000 | 0.00026 | 231400000000000 | 0.00027 |  |  |  | 101800000000000 | 0.00015 | 111700000000000 | 0.00015 | 330300000000000 | 0.00035 |  |  |  | 156400000000000 | 0.00019 | 140400000000000 | 0.00019 | 152100000000000 | 0.00022
[21 empty] | 198600000000000 | 0.00026 | 228400000000000 | 0.00027 |  |  |  | 99320000000000 | 0.00015 | 109200000000000 | 0.00015 | 325100000000000 | 0.00035 |  |  |  | 154400000000000 | 0.00019 | 138600000000000 | 0.00019 | 150100000000000 | 0.00022
[21 empty] | 195800000000000 | 0.00026 | 225400000000000 | 0.00027 |  |  |  | 96930000000000 | 0.00015 | 106800000000000 | 0.00015 | 319900000000000 | 0.00035 |  |  |  | 152400000000000 | 0.00019 | 136800000000000 | 0.00019 | 148100000000000 | 0.00022
[21 empty] | 193000000000000 | 0.00026 | 222300000000000 | 0.00027 |  |  |  | 94590000000000 | 0.00015 | 104500000000000 | 0.00015 | 314800000000000 | 0.00034 |  |  |  | 150400000000000 | 0.00019 | 135100000000000 | 0.00019 | 146100000000000 | 0.00022
[21 empty] | 190300000000000 | 0.00026 | 219400000000000 | 0.00027 |  |  |  | 92290000000000 | 0.00015 | 102100000000000 | 0.00015 | 309700000000000 | 0.00034 |  |  |  | 148500000000000 | 0.00019 | 133300000000000 | 0.00019 | 144200000000000 | 0.00022
[21 empty] | 187600000000000 | 0.00026 | 216400000000000 | 0.00027 |  |  |  | 90040000000000 | 0.00015 | 99820000000000 | 0.00015 | 304700000000000 | 0.00034 |  |  |  | 146500000000000 | 0.00019 | 131600000000000 | 0.00019 | 142300000000000 | 0.00022
[21 empty] | 184900000000000 | 0.00026 | 213500000000000 | 0.00027 |  |  |  | 87830000000000 | 0.00015 | 97560000000000 | 0.00015 | 299800000000000 | 0.00034 |  |  |  | 144600000000000 | 0.00019 | 129900000000000 | 0.00019 | 140400000000000 | 0.00022
[21 empty] | 182200000000000 | 0.00026 | 210500000000000 | 0.00027 |  |  |  | 85670000000000 | 0.00015 | 95330000000000 | 0.00014 | 294800000000000 | 0.00034 |  |  |  | 142700000000000 | 0.00019 | 128200000000000 | 0.00019 | 138500000000000 | 0.00022
[21 empty] | 179600000000000 | 0.00026 | 207700000000000 | 0.00027 |  |  |  | 83550000000000 | 0.00015 | 93150000000000 | 0.00014 | 290000000000000 | 0.00034 |  |  |  | 140800000000000 | 0.00019 | 126500000000000 | 0.00019 | 136600000000000 | 0.00022
[21 empty] | 177000000000000 | 0.00026 | 204800000000000 | 0.00027 |  |  |  | 81480000000000 | 0.00014 | 91000000000000 | 0.00014 | 285100000000000 | 0.00034 |  |  |  | 138900000000000 | 0.00019 | 124800000000000 | 0.00019 | 134800000000000 | 0.00023
[21 empty] | 174400000000000 | 0.00026 | 201900000000000 | 0.00027 |  |  |  | 79450000000000 | 0.00014 | 88890000000000 | 0.00014 | 280300000000000 | 0.00034 |  |  |  | 137100000000000 | 0.00019 | 123200000000000 | 0.00019 | 133000000000000 | 0.00023
[21 empty] | 171800000000000 | 0.00026 | 199100000000000 | 0.00027 |  |  |  | 77470000000000 | 0.00014 | 86820000000000 | 0.00014 | 275600000000000 | 0.00034 |  |  |  | 135300000000000 | 0.00019 | 121500000000000 | 0.00019 | 131200000000000 | 0.00023
[21 empty] | 169300000000000 | 0.00026 | 196300000000000 | 0.00027 |  |  |  | 75530000000000 | 0.00014 | 84790000000000 | 0.00014 | 270900000000000 | 0.00033 |  |  |  | 133400000000000 | 0.00019 | 119900000000000 | 0.00019 | 129400000000000 | 0.00023
[21 empty] | 166800000000000 | 0.00026 | 193600000000000 | 0.00027 |  |  |  | 73640000000000 | 0.00014 | 82790000000000 | 0.00014 | 266300000000000 | 0.00033 |  |  |  | 131600000000000 | 0.00019 | 118300000000000 | 0.00019 | 127600000000000 | 0.00023
[21 empty] | 164400000000000 | 0.00026 | 190800000000000 | 0.00027 |  |  |  | 71780000000000 | 0.00014 | 80830000000000 | 0.00014 | 261700000000000 | 0.00033 |  |  |  | 129900000000000 | 0.00019 | 116700000000000 | 0.00019 | 125900000000000 | 0.00023
[21 empty] | 161900000000000 | 0.00026 | 188100000000000 | 0.00027 |  |  |  | 69970000000000 | 0.00014 | 78900000000000 | 0.00014 | 257200000000000 | 0.00033 |  |  |  | 128100000000000 | 0.00019 | 115200000000000 | 0.00019 | 124200000000000 | 0.00023
[21 empty] | 159500000000000 | 0.00026 | 185400000000000 | 0.00027 |  |  |  | 68210000000000 | 0.00014 | 77020000000000 | 0.00014 | 252700000000000 | 0.00033 |  |  |  | 126400000000000 | 0.00019 | 113600000000000 | 0.00019 | 122500000000000 | 0.00023
[21 empty] | 157200000000000 | 0.00026 | 182800000000000 | 0.00027 |  |  |  | 66480000000000 | 0.00014 | 75170000000000 | 0.00013 | 248200000000000 | 0.00033 |  |  |  | 124600000000000 | 0.00019 | 112100000000000 | 0.00019 | 120800000000000 | 0.00023
[21 empty] | 154800000000000 | 0.00026 | 180100000000000 | 0.00027 |  |  |  | 64790000000000 | 0.00013 | 73350000000000 | 0.00013 | 243900000000000 | 0.00033 |  |  |  | 122900000000000 | 0.00019 | 110600000000000 | 0.00019 | 119100000000000 | 0.00023
[21 empty] | 152500000000000 | 0.00026 | 177500000000000 | 0.00027 |  |  |  | 63150000000000 | 0.00013 | 71580000000000 | 0.00013 | 239500000000000 | 0.00033 |  |  |  | 121300000000000 | 0.00019 | 109100000000000 | 0.00019 | 117500000000000 | 0.00023
[21 empty] | 150200000000000 | 0.00026 | 174900000000000 | 0.00027 |  |  |  | 61540000000000 | 0.00013 | 69830000000000 | 0.00013 | 235300000000000 | 0.00033 |  |  |  | 119600000000000 | 0.00019 | 107600000000000 | 0.0002 | 115900000000000 | 0.00023
[21 empty] | 148000000000000 | 0.00025 | 172400000000000 | 0.00027 |  |  |  | 59970000000000 | 0.00013 | 68130000000000 | 0.00013 | 231000000000000 | 0.00032 |  |  |  | 117900000000000 | 0.00019 | 106100000000000 | 0.0002 | 114300000000000 | 0.00023
[21 empty] | 145700000000000 | 0.00025 | 169800000000000 | 0.00027 |  |  |  | 58450000000000 | 0.00013 | 66460000000000 | 0.00013 | 226900000000000 | 0.00032 |  |  |  | 116300000000000 | 0.00019 | 104700000000000 | 0.0002 | 112700000000000 | 0.00023
[21 empty] | 143500000000000 | 0.00025 | 167300000000000 | 0.00026 |  |  |  | 56950000000000 | 0.00013 | 64820000000000 | 0.00013 | 222700000000000 | 0.00032 |  |  |  | 114700000000000 | 0.00019 | 103300000000000 | 0.0002 | 111200000000000 | 0.00023
[21 empty] | 141400000000000 | 0.00025 | 164900000000000 | 0.00026 |  |  |  | 55500000000000 | 0.00013 | 63220000000000 | 0.00013 | 218700000000000 | 0.00032 |  |  |  | 113100000000000 | 0.00019 | 101900000000000 | 0.0002 | 109600000000000 | 0.00023
[21 empty] | 139200000000000 | 0.00025 | 162400000000000 | 0.00026 |  |  |  | 54080000000000 | 0.00013 | 61660000000000 | 0.00013 | 214700000000000 | 0.00032 |  |  |  | 111600000000000 | 0.00019 | 100500000000000 | 0.0002 | 108100000000000 | 0.00023
[21 empty] | 137100000000000 | 0.00025 | 160000000000000 | 0.00026 |  |  |  | 52700000000000 | 0.00013 | 60130000000000 | 0.00012 | 210700000000000 | 0.00032 |  |  |  | 110000000000000 | 0.00019 | 99160000000000 | 0.0002 | 106600000000000 | 0.00023
[21 empty] | 135000000000000 | 0.00025 | 157600000000000 | 0.00026 |  |  |  | 51350000000000 | 0.00013 | 58630000000000 | 0.00012 | 206800000000000 | 0.00032 |  |  |  | 108500000000000 | 0.00019 | 97820000000000 | 0.0002 | 105200000000000 | 0.00023
[21 empty] | 133000000000000 | 0.00025 | 155200000000000 | 0.00026 |  |  |  | 50030000000000 | 0.00012 | 57170000000000 | 0.00012 | 202900000000000 | 0.00032 |  |  |  | 107000000000000 | 0.00019 | 96500000000000 | 0.0002 | 103700000000000 | 0.00023
[21 empty] | 130900000000000 | 0.00025 | 152900000000000 | 0.00026 |  |  |  | 48750000000000 | 0.00012 | 55740000000000 | 0.00012 | 199100000000000 | 0.00031 |  |  |  | 105500000000000 | 0.00019 | 95200000000000 | 0.0002 | 102300000000000 | 0.00023
[21 empty] | 128900000000000 | 0.00025 | 150600000000000 | 0.00026 |  |  |  | 47500000000000 | 0.00012 | 54340000000000 | 0.00012 | 195400000000000 | 0.00031 |  |  |  | 104000000000000 | 0.0002 | 93910000000000 | 0.0002 | 100900000000000 | 0.00023
[21 empty] | 126900000000000 | 0.00025 | 148300000000000 | 0.00026 |  |  |  | 46280000000000 | 0.00012 | 52970000000000 | 0.00012 | 191700000000000 | 0.00031 |  |  |  | 102500000000000 | 0.0002 | 92650000000000 | 0.0002 | 99510000000000 | 0.00023
[21 empty] | 125000000000000 | 0.00025 | 146000000000000 | 0.00026 |  |  |  | 45090000000000 | 0.00012 | 51640000000000 | 0.00012 | 188100000000000 | 0.00031 |  |  |  | 101100000000000 | 0.0002 | 91400000000000 | 0.0002 | 98140000000000 | 0.00023
[21 empty] | 123000000000000 | 0.00025 | 143800000000000 | 0.00026 |  |  |  | 43930000000000 | 0.00012 | 50340000000000 | 0.00012 | 184500000000000 | 0.00031 |  |  |  | 99680000000000 | 0.0002 | 90180000000000 | 0.0002 | 96790000000000 | 0.00023
[21 empty] | 121100000000000 | 0.00025 | 141600000000000 | 0.00026 |  |  |  | 42800000000000 | 0.00012 | 49070000000000 | 0.00012 | 180900000000000 | 0.00031 |  |  |  | 98280000000000 | 0.0002 | 88970000000000 | 0.0002 | 95450000000000 | 0.00023
[21 empty] | 119300000000000 | 0.00025 | 139400000000000 | 0.00026 |  |  |  | 41700000000000 | 0.00012 | 47830000000000 | 0.00012 | 177500000000000 | 0.00031 |  |  |  | 96900000000000 | 0.0002 | 87780000000000 | 0.0002 | 94140000000000 | 0.00023
[21 empty] | 117400000000000 | 0.00025 | 137300000000000 | 0.00026 |  |  |  | 40630000000000 | 0.00012 | 46630000000000 | 0.00011 | 174000000000000 | 0.0003 |  |  |  | 95530000000000 | 0.0002 | 86600000000000 | 0.0002 | 92840000000000 | 0.00023
[21 empty] | 115600000000000 | 0.00025 | 135200000000000 | 0.00026 |  |  |  | 39580000000000 | 0.00012 | 45450000000000 | 0.00011 | 170700000000000 | 0.0003 |  |  |  | 94190000000000 | 0.0002 | 85440000000000 | 0.0002 | 91560000000000 | 0.00023
[21 empty] | 113800000000000 | 0.00025 | 133100000000000 | 0.00026 |  |  |  | 38560000000000 | 0.00011 | 44300000000000 | 0.00011 | 167300000000000 | 0.0003 |  |  |  | 92860000000000 | 0.0002 | 84300000000000 | 0.0002 | 90300000000000 | 0.00023
[21 empty] | 112000000000000 | 0.00025 | 131000000000000 | 0.00026 |  |  |  | 37570000000000 | 0.00011 | 43180000000000 | 0.00011 | 164100000000000 | 0.0003 |  |  |  | 91550000000000 | 0.0002 | 83180000000000 | 0.0002 | 89050000000000 | 0.00023
[21 empty] | 110200000000000 | 0.00025 | 129000000000000 | 0.00026 |  |  |  | 36590000000000 | 0.00011 | 42090000000000 | 0.00011 | 160800000000000 | 0.0003 |  |  |  | 90260000000000 | 0.0002 | 82070000000000 | 0.0002 | 87820000000000 | 0.00023
[21 empty] | 108500000000000 | 0.00025 | 126900000000000 | 0.00026 |  |  |  | 35650000000000 | 0.00011 | 41020000000000 | 0.00011 | 157600000000000 | 0.0003 |  |  |  | 88980000000000 | 0.0002 | 80980000000000 | 0.0002 | 86610000000000 | 0.00023
[21 empty] | 106800000000000 | 0.00025 | 125000000000000 | 0.00026 |  |  |  | 34720000000000 | 0.00011 | 39980000000000 | 0.00011 | 154500000000000 | 0.0003 |  |  |  | 87730000000000 | 0.0002 | 79900000000000 | 0.0002 | 85410000000000 | 0.00023
[21 empty] | 105100000000000 | 0.00025 | 123000000000000 | 0.00026 |  |  |  | 33820000000000 | 0.00011 | 38970000000000 | 0.00011 | 151400000000000 | 0.00029 |  |  |  | 86490000000000 | 0.0002 | 78830000000000 | 0.0002 | 84230000000000 | 0.00023
[21 empty] | 103400000000000 | 0.00025 | 121100000000000 | 0.00026 |  |  |  | 32940000000000 | 0.00011 | 37990000000000 | 0.00011 | 148400000000000 | 0.00029 |  |  |  | 85260000000000 | 0.0002 | 77790000000000 | 0.0002 | 83060000000000 | 0.00023
[21 empty] | 101700000000000 | 0.00025 | 119100000000000 | 0.00026 |  |  |  | 32080000000000 | 0.00011 | 37030000000000 | 0.00011 | 145400000000000 | 0.00029 |  |  |  | 84050000000000 | 0.0002 | 76750000000000 | 0.0002 | 81910000000000 | 0.00023
[21 empty] | 100100000000000 | 0.00024 | 117300000000000 | 0.00026 |  |  |  | 31250000000000 | 0.00011 | 36090000000000 | 0.0001 | 142500000000000 | 0.00029 |  |  |  | 82860000000000 | 0.0002 | 75730000000000 | 0.0002 | 80770000000000 | 0.00023
[21 empty] | 98500000000000 | 0.00024 | 115400000000000 | 0.00026 |  |  |  | 30430000000000 | 0.00011 | 35180000000000 | 0.0001 | 139600000000000 | 0.00029 |  |  |  | 81690000000000 | 0.0002 | 74720000000000 | 0.0002 | 79650000000000 | 0.00023
[21 empty] | 96910000000000 | 0.00024 | 113600000000000 | 0.00026 |  |  |  | 29630000000000 | 0.0001 | 34300000000000 | 0.0001 | 136800000000000 | 0.00029 |  |  |  | 80530000000000 | 0.0002 | 73720000000000 | 0.0002 | 78540000000000 | 0.00023
[21 empty] | 95340000000000 | 0.00024 | 111800000000000 | 0.00026 |  |  |  | 28850000000000 | 0.0001 | 33430000000000 | 0.0001 | 134000000000000 | 0.00029 |  |  |  | 79390000000000 | 0.0002 | 72740000000000 | 0.0002 | 77440000000000 | 0.00023
[21 empty] | 93790000000000 | 0.00024 | 110000000000000 | 0.00026 |  |  |  | 28090000000000 | 0.0001 | 32590000000000 | 0.0001 | 131200000000000 | 0.00028 |  |  |  | 78260000000000 | 0.0002 | 71770000000000 | 0.0002 | 76350000000000 | 0.00023
[21 empty] | 92260000000000 | 0.00024 | 108200000000000 | 0.00026 |  |  |  | 27350000000000 | 0.0001 | 31770000000000 | 0.0001 | 128500000000000 | 0.00028 |  |  |  | 77150000000000 | 0.0002 | 70810000000000 | 0.0002 | 75280000000000 | 0.00023
[21 empty] | 90760000000000 | 0.00024 | 106500000000000 | 0.00026 |  |  |  | 26630000000000 | 0.0001 | 30970000000000 | 0.0001 | 125800000000000 | 0.00028 |  |  |  | 76050000000000 | 0.0002 | 69860000000000 | 0.0002 | 74230000000000 | 0.00023
[21 empty] | 89270000000000 | 0.00024 | 104800000000000 | 0.00025 |  |  |  | 25920000000000 | 0.0001 | 30190000000000 | 0.0001 | 123200000000000 | 0.00028 |  |  |  | 74970000000000 | 0.0002 | 68920000000000 | 0.0002 | 73180000000000 | 0.00023
[21 empty] | 87800000000000 | 0.00024 | 103100000000000 | 0.00025 |  |  |  | 25230000000000 | 0.0001 | 29430000000000 | 0.0001 | 120600000000000 | 0.00028 |  |  |  | 73900000000000 | 0.0002 | 67990000000000 | 0.0002 | 72150000000000 | 0.00023
[21 empty] | 86350000000000 | 0.00024 | 101400000000000 | 0.00025 |  |  |  | 24550000000000 | 0.0001 | 28690000000000 | 0.0001 | 118100000000000 | 0.00028 |  |  |  | 72850000000000 | 0.0002 | 67070000000000 | 0.0002 | 71130000000000 | 0.00023
[21 empty] | 84910000000000 | 0.00024 | 99770000000000 | 0.00025 |  |  |  | 23890000000000 | 0.0001 | 27970000000000 | 9e-05 | 115600000000000 | 0.00027 |  |  |  | 71810000000000 | 0.0002 | 66170000000000 | 0.0002 | 70120000000000 | 0.00023
[21 empty] | 83500000000000 | 0.00024 | 98150000000000 | 0.00025 |  |  |  | 23250000000000 | 0.0001 | 27270000000000 | 9e-05 | 113100000000000 | 0.00027 |  |  |  | 70780000000000 | 0.0002 | 65270000000000 | 0.0002 | 69120000000000 | 0.00023
[21 empty] | 82110000000000 | 0.00024 | 96550000000000 | 0.00025 |  |  |  | 22620000000000 | 0.0001 | 26580000000000 | 9e-05 | 110700000000000 | 0.00027 |  |  |  | 69770000000000 | 0.0002 | 64380000000000 | 0.0002 | 68140000000000 | 0.00023
[21 empty] | 80730000000000 | 0.00024 | 94970000000000 | 0.00025 |  |  |  | 22010000000000 | 9e-05 | 25910000000000 | 9e-05 | 108300000000000 | 0.00027 |  |  |  | 68770000000000 | 0.0002 | 63500000000000 | 0.0002 | 67170000000000 | 0.00023
[21 empty] | 79370000000000 | 0.00024 | 93420000000000 | 0.00025 |  |  |  | 21420000000000 | 9e-05 | 25260000000000 | 9e-05 | 106000000000000 | 0.00027 |  |  |  | 67790000000000 | 0.0002 | 62630000000000 | 0.0002 | 66200000000000 | 0.00023
[21 empty] | 78030000000000 | 0.00024 | 91880000000000 | 0.00025 |  |  |  | 20830000000000 | 9e-05 | 24630000000000 | 9e-05 | 103700000000000 | 0.00027 |  |  |  | 66820000000000 | 0.0002 | 61770000000000 | 0.0002 | 65260000000000 | 0.00023
[21 empty] | 76710000000000 | 0.00024 | 90370000000000 | 0.00025 |  |  |  | 20260000000000 | 9e-05 | 24010000000000 | 9e-05 | 101400000000000 | 0.00026 |  |  |  | 65860000000000 | 0.0002 | 60920000000000 | 0.0002 | 64320000000000 | 0.00023
[21 empty] | 75410000000000 | 0.00023 | 88880000000000 | 0.00025 |  |  |  | 19710000000000 | 9e-05 | 23400000000000 | 9e-05 | 99210000000000 | 0.00026 |  |  |  | 64910000000000 | 0.0002 | 60080000000000 | 0.0002 | 63390000000000 | 0.00023
[21 empty] | 74120000000000 | 0.00023 | 87410000000000 | 0.00025 |  |  |  | 19170000000000 | 9e-05 | 22810000000000 | 9e-05 | 97030000000000 | 0.00026 |  |  |  | 63980000000000 | 0.0002 | 59240000000000 | 0.0002 | 62480000000000 | 0.00023
[21 empty] | 72850000000000 | 0.00023 | 85960000000000 | 0.00025 |  |  |  | 18640000000000 | 9e-05 | 22240000000000 | 9e-05 | 94880000000000 | 0.00026 |  |  |  | 63060000000000 | 0.0002 | 58420000000000 | 0.0002 | 61570000000000 | 0.00023
[21 empty] | 71600000000000 | 0.00023 | 84530000000000 | 0.00025 |  |  |  | 18130000000000 | 9e-05 | 21680000000000 | 9e-05 | 92780000000000 | 0.00026 |  |  |  | 62150000000000 | 0.0002 | 57600000000000 | 0.0002 | 60680000000000 | 0.00023
[21 empty] | 70370000000000 | 0.00023 | 83120000000000 | 0.00025 |  |  |  | 17630000000000 | 9e-05 | 21130000000000 | 8e-05 | 90710000000000 | 0.00026 |  |  |  | 61250000000000 | 0.0002 | 56790000000000 | 0.0002 | 59800000000000 | 0.00023
[21 empty] | 69150000000000 | 0.00023 | 81730000000000 | 0.00025 |  |  |  | 17140000000000 | 9e-05 | 20600000000000 | 8e-05 | 88670000000000 | 0.00025 |  |  |  | 60360000000000 | 0.0002 | 55990000000000 | 0.0002 | 58930000000000 | 0.00023
[21 empty] | 67950000000000 | 0.00023 | 80360000000000 | 0.00025 |  |  |  | 16660000000000 | 9e-05 | 20080000000000 | 8e-05 | 86680000000000 | 0.00025 |  |  |  | 59490000000000 | 0.0002 | 55200000000000 | 0.0002 | 58070000000000 | 0.00023
[21 empty] | 66770000000000 | 0.00023 | 79010000000000 | 0.00024 |  |  |  | 16200000000000 | 8e-05 | 19570000000000 | 8e-05 | 84710000000000 | 0.00025 |  |  |  | 58630000000000 | 0.0002 | 54420000000000 | 0.0002 | 57230000000000 | 0.00023
[21 empty] | 65610000000000 | 0.00023 | 77680000000000 | 0.00024 |  |  |  | 15750000000000 | 8e-05 | 19070000000000 | 8e-05 | 82790000000000 | 0.00025 |  |  |  | 57780000000000 | 0.0002 | 53650000000000 | 0.0002 | 56390000000000 | 0.00023
[21 empty] | 64460000000000 | 0.00023 | 76370000000000 | 0.00024 |  |  |  | 15310000000000 | 8e-05 | 18590000000000 | 8e-05 | 80900000000000 | 0.00025 |  |  |  | 56940000000000 | 0.0002 | 52880000000000 | 0.0002 | 55570000000000 | 0.00023
[21 empty] | 63330000000000 | 0.00023 | 75080000000000 | 0.00024 |  |  |  | 14890000000000 | 8e-05 | 18120000000000 | 8e-05 | 79050000000000 | 0.00025 |  |  |  | 56110000000000 | 0.0002 | 52130000000000 | 0.0002 | 54760000000000 | 0.00023
[21 empty] | 62220000000000 | 0.00023 | 73800000000000 | 0.00024 |  |  |  | 14480000000000 | 8e-05 | 17660000000000 | 8e-05 | 77230000000000 | 0.00024 |  |  |  | 55290000000000 | 0.0002 | 51380000000000 | 0.0002 | 53960000000000 | 0.00023
[21 empty] | 61120000000000 | 0.00023 | 72550000000000 | 0.00024 |  |  |  | 14080000000000 | 8e-05 | 17210000000000 | 8e-05 | 75440000000000 | 0.00024 |  |  |  | 54480000000000 | 0.0002 | 50640000000000 | 0.0002 | 53170000000000 | 0.00023
[21 empty] | 60040000000000 | 0.00022 | 71320000000000 | 0.00024 |  |  |  | 13690000000000 | 8e-05 | 16770000000000 | 8e-05 | 73700000000000 | 0.00024 |  |  |  | 53680000000000 | 0.0002 | 49920000000000 | 0.0002 | 52390000000000 | 0.00023
[21 empty] | 58980000000000 | 0.00022 | 70100000000000 | 0.00024 |  |  |  | 13310000000000 | 8e-05 | 16350000000000 | 8e-05 | 71980000000000 | 0.00024 |  |  |  | 52890000000000 | 0.0002 | 49200000000000 | 0.0002 | 51630000000000 | 0.00023
[21 empty] | 57940000000000 | 0.00022 | 68900000000000 | 0.00024 |  |  |  | 12950000000000 | 8e-05 | 15930000000000 | 8e-05 | 70300000000000 | 0.00024 |  |  |  | 52110000000000 | 0.0002 | 48490000000000 | 0.0002 | 50880000000000 | 0.00023
[21 empty] | 56910000000000 | 0.00022 | 67720000000000 | 0.00024 |  |  |  | 12590000000000 | 8e-05 | 15530000000000 | 7e-05 | 68650000000000 | 0.00024 |  |  |  | 51350000000000 | 0.0002 | 47790000000000 | 0.0002 | 50130000000000 | 0.00023
[21 empty] | 55900000000000 | 0.00022 | 66560000000000 | 0.00024 |  |  |  | 12250000000000 | 8e-05 | 15130000000000 | 7e-05 | 67040000000000 | 0.00023 |  |  |  | 50590000000000 | 0.0002 | 47100000000000 | 0.0002 | 49400000000000 | 0.00023
[21 empty] | 54900000000000 | 0.00022 | 65420000000000 | 0.00024 |  |  |  | 11920000000000 | 8e-05 | 14750000000000 | 7e-05 | 65460000000000 | 0.00023 |  |  |  | 49840000000000 | 0.0002 | 46420000000000 | 0.0002 | 48690000000000 | 0.00023
[21 empty] | 53920000000000 | 0.00022 | 64300000000000 | 0.00024 |  |  |  | 11600000000000 | 7e-05 | 14380000000000 | 7e-05 | 63910000000000 | 0.00023 |  |  |  | 49100000000000 | 0.0002 | 45750000000000 | 0.0002 | 47980000000000 | 0.00023
[21 empty] | 52960000000000 | 0.00022 | 63190000000000 | 0.00023 |  |  |  | 11290000000000 | 7e-05 | 14010000000000 | 7e-05 | 62400000000000 | 0.00023 |  |  |  | 48370000000000 | 0.0002 | 45090000000000 | 0.0002 | 47280000000000 | 0.00023
[21 empty] | 52020000000000 | 0.00022 | 62100000000000 | 0.00023 |  |  |  | 10990000000000 | 7e-05 | 13660000000000 | 7e-05 | 60920000000000 | 0.00023 |  |  |  | 47660000000000 | 0.0002 | 44450000000000 | 0.0002 | 46600000000000 | 0.00023
[21 empty] | 51090000000000 | 0.00022 | 61030000000000 | 0.00023 |  |  |  | 10710000000000 | 7e-05 | 13320000000000 | 7e-05 | 59470000000000 | 0.00022 |  |  |  | 46950000000000 | 0.0002 | 43810000000000 | 0.0002 | 45930000000000 | 0.00023
[21 empty] | 50180000000000 | 0.00022 | 59980000000000 | 0.00023 |  |  |  | 10430000000000 | 7e-05 | 12980000000000 | 7e-05 | 58050000000000 | 0.00022 |  |  |  | 46250000000000 | 0.00019 | 43180000000000 | 0.0002 | 45270000000000 | 0.00023
[21 empty] | 49280000000000 | 0.00022 | 58950000000000 | 0.00023 |  |  |  | 10160000000000 | 7e-05 | 12660000000000 | 7e-05 | 56660000000000 | 0.00022 |  |  |  | 45560000000000 | 0.00019 | 42560000000000 | 0.0002 | 44620000000000 | 0.00023
[21 empty] | 48400000000000 | 0.00021 | 57930000000000 | 0.00023 |  |  |  | 9904000000000 | 7e-05 | 12350000000000 | 7e-05 | 55310000000000 | 0.00022 |  |  |  | 44880000000000 | 0.00019 | 41960000000000 | 0.0002 | 43990000000000 | 0.00023
[21 empty] | 47540000000000 | 0.00021 | 56930000000000 | 0.00023 |  |  |  | 9657000000000 | 7e-05 | 12040000000000 | 7e-05 | 53980000000000 | 0.00022 |  |  |  | 44210000000000 | 0.00019 | 41360000000000 | 0.0002 | 43360000000000 | 0.00023
[21 empty] | 46690000000000 | 0.00021 | 55950000000000 | 0.00023 |  |  |  | 9419000000000 | 7e-05 | 11750000000000 | 7e-05 | 52690000000000 | 0.00022 |  |  |  | 43550000000000 | 0.00019 | 40780000000000 | 0.0002 | 42750000000000 | 0.00023
[21 empty] | 45860000000000 | 0.00021 | 54980000000000 | 0.00023 |  |  |  | 9190000000000 | 7e-05 | 11460000000000 | 7e-05 | 51430000000000 | 0.00021 |  |  |  | 42890000000000 | 0.00019 | 40200000000000 | 0.0002 | 42150000000000 | 0.00023
[21 empty] | 45040000000000 | 0.00021 | 54040000000000 | 0.00023 |  |  |  | 8971000000000 | 7e-05 | 11180000000000 | 7e-05 | 50190000000000 | 0.00021 |  |  |  | 42250000000000 | 0.00019 | 39640000000000 | 0.0002 | 41560000000000 | 0.00023
[21 empty] | 44240000000000 | 0.00021 | 53110000000000 | 0.00023 |  |  |  | 8761000000000 | 7e-05 | 10910000000000 | 6e-05 | 48990000000000 | 0.00021 |  |  |  | 41620000000000 | 0.00019 | 39090000000000 | 0.0002 | 40990000000000 | 0.00023
[21 empty] | 43450000000000 | 0.00021 | 52190000000000 | 0.00023 |  |  |  | 8559000000000 | 7e-05 | 10650000000000 | 6e-05 | 47810000000000 | 0.00021 |  |  |  | 40990000000000 | 0.00019 | 38550000000000 | 0.00019 | 40420000000000 | 0.00023
[21 empty] | 42680000000000 | 0.00021 | 51300000000000 | 0.00023 |  |  |  | 8366000000000 | 7e-05 | 10400000000000 | 6e-05 | 46660000000000 | 0.00021 |  |  |  | 40380000000000 | 0.00019 | 38020000000000 | 0.00019 | 39870000000000 | 0.00023
[21 empty] | 41930000000000 | 0.00021 | 50420000000000 | 0.00022 |  |  |  | 8181000000000 | 7e-05 | 10150000000000 | 6e-05 | 45540000000000 | 0.00021 |  |  |  | 39780000000000 | 0.00019 | 37500000000000 | 0.00019 | 39320000000000 | 0.00023
[21 empty] | 41190000000000 | 0.00021 | 49550000000000 | 0.00022 |  |  |  | 8004000000000 | 6e-05 | 9918000000000 | 6e-05 | 44450000000000 | 0.0002 |  |  |  | 39180000000000 | 0.00019 | 36990000000000 | 0.00019 | 38790000000000 | 0.00023
[21 empty] | 40470000000000 | 0.00021 | 48710000000000 | 0.00022 |  |  |  | 7834000000000 | 6e-05 | 9690000000000 | 6e-05 | 43390000000000 | 0.0002 |  |  |  | 38590000000000 | 0.00019 | 36490000000000 | 0.00019 | 38280000000000 | 0.00023
[21 empty] | 39760000000000 | 0.0002 | 47880000000000 | 0.00022 |  |  |  | 7672000000000 | 6e-05 | 9471000000000 | 6e-05 | 42350000000000 | 0.0002 |  |  |  | 38010000000000 | 0.00019 | 36000000000000 | 0.00019 | 37770000000000 | 0.00023
[21 empty] | 39060000000000 | 0.0002 | 47060000000000 | 0.00022 |  |  |  | 7517000000000 | 6e-05 | 9259000000000 | 6e-05 | 41340000000000 | 0.0002 |  |  |  | 37450000000000 | 0.00019 | 35520000000000 | 0.00019 | 37270000000000 | 0.00023
[21 empty] | 38390000000000 | 0.0002 | 46260000000000 | 0.00022 |  |  |  | 7369000000000 | 6e-05 | 9054000000000 | 6e-05 | 40350000000000 | 0.0002 |  |  |  | 36890000000000 | 0.00019 | 35060000000000 | 0.00019 | 36790000000000 | 0.00023
[21 empty] | 37720000000000 | 0.0002 | 45480000000000 | 0.00022 |  |  |  | 7228000000000 | 6e-05 | 8857000000000 | 6e-05 | 39390000000000 | 0.0002 |  |  |  | 36340000000000 | 0.00019 | 34600000000000 | 0.00019 | 36310000000000 | 0.00023
[21 empty] | 37070000000000 | 0.0002 | 44710000000000 | 0.00022 |  |  |  | 7094000000000 | 6e-05 | 8667000000000 | 6e-05 | 38450000000000 | 0.00019 |  |  |  | 35800000000000 | 0.00019 | 34150000000000 | 0.00019 | 35850000000000 | 0.00023
[21 empty] | 36440000000000 | 0.0002 | 43960000000000 | 0.00022 |  |  |  | 6965000000000 | 6e-05 | 8484000000000 | 6e-05 | 37540000000000 | 0.00019 |  |  |  | 35260000000000 | 0.00019 | 33720000000000 | 0.00019 | 35400000000000 | 0.00023
[21 empty] | 35820000000000 | 0.0002 | 43220000000000 | 0.00022 |  |  |  | 6843000000000 | 6e-05 | 8309000000000 | 6e-05 | 36660000000000 | 0.00019 |  |  |  | 34740000000000 | 0.00019 | 33290000000000 | 0.00019 | 34960000000000 | 0.00023
[21 empty] | 35210000000000 | 0.0002 | 42500000000000 | 0.00022 |  |  |  | 6726000000000 | 6e-05 | 8139000000000 | 6e-05 | 35790000000000 | 0.00019 |  |  |  | 34230000000000 | 0.00019 | 32870000000000 | 0.00019 | 34530000000000 | 0.00023
[21 empty] | 34620000000000 | 0.0002 | 41790000000000 | 0.00022 |  |  |  | 6615000000000 | 6e-05 | 7977000000000 | 6e-05 | 34950000000000 | 0.00019 |  |  |  | 33720000000000 | 0.00019 | 32470000000000 | 0.00019 | 34110000000000 | 0.00023
[21 empty] | 34050000000000 | 0.0002 | 41100000000000 | 0.00021 |  |  |  | 6509000000000 | 6e-05 | 7821000000000 | 6e-05 | 34130000000000 | 0.00019 |  |  |  | 33230000000000 | 0.00019 | 32070000000000 | 0.00019 | 33700000000000 | 0.00023
[21 empty] | 33480000000000 | 0.0002 | 40420000000000 | 0.00021 |  |  |  | 6408000000000 | 6e-05 | 7671000000000 | 6e-05 | 33340000000000 | 0.00018 |  |  |  | 32740000000000 | 0.00019 | 31680000000000 | 0.00019 | 33300000000000 | 0.00023
[21 empty] | 32940000000000 | 0.00019 | 39750000000000 | 0.00021 |  |  |  | 6312000000000 | 6e-05 | 7527000000000 | 5e-05 | 32570000000000 | 0.00018 |  |  |  | 32260000000000 | 0.00019 | 31300000000000 | 0.00019 | 32920000000000 | 0.00023
[21 empty] | 32400000000000 | 0.00019 | 39100000000000 | 0.00021 |  |  |  | 6221000000000 | 6e-05 | 7389000000000 | 5e-05 | 31810000000000 | 0.00018 |  |  |  | 31800000000000 | 0.00019 | 30930000000000 | 0.00019 | 32540000000000 | 0.00023
[21 empty] | 31880000000000 | 0.00019 | 38460000000000 | 0.00021 |  |  |  | 6134000000000 | 6e-05 | 7257000000000 | 5e-05 | 31080000000000 | 0.00018 |  |  |  | 31340000000000 | 0.00019 | 30570000000000 | 0.00019 | 32170000000000 | 0.00023
[21 empty] | 31380000000000 | 0.00019 | 37840000000000 | 0.00021 |  |  |  | 6052000000000 | 6e-05 | 7130000000000 | 5e-05 | 30370000000000 | 0.00018 |  |  |  | 30890000000000 | 0.00019 | 30210000000000 | 0.00019 | 31820000000000 | 0.00023
[21 empty] | 30880000000000 | 0.00019 | 37230000000000 | 0.00021 |  |  |  | 5973000000000 | 6e-05 | 7009000000000 | 5e-05 | 29680000000000 | 0.00018 |  |  |  | 30440000000000 | 0.00019 | 29870000000000 | 0.00019 | 31470000000000 | 0.00023
[21 empty] | 30400000000000 | 0.00019 | 36630000000000 | 0.00021 |  |  |  | 5899000000000 | 6e-05 | 6893000000000 | 5e-05 | 29010000000000 | 0.00017 |  |  |  | 30010000000000 | 0.00019 | 29530000000000 | 0.00019 | 31140000000000 | 0.00023
[21 empty] | 29940000000000 | 0.00019 | 36040000000000 | 0.00021 |  |  |  | 5828000000000 | 6e-05 | 6783000000000 | 5e-05 | 28360000000000 | 0.00017 |  |  |  | 29590000000000 | 0.00019 | 29200000000000 | 0.00019 | 30810000000000 | 0.00023
[21 empty] | 29490000000000 | 0.00019 | 35470000000000 | 0.00021 |  |  |  | 5761000000000 | 6e-05 | 6677000000000 | 5e-05 | 27730000000000 | 0.00017 |  |  |  | 29170000000000 | 0.00019 | 28880000000000 | 0.00019 | 30490000000000 | 0.00023
[21 empty] | 29050000000000 | 0.00019 | 34910000000000 | 0.00021 |  |  |  | 5698000000000 | 6e-05 | 6576000000000 | 5e-05 | 27120000000000 | 0.00017 |  |  |  | 28770000000000 | 0.00019 | 28570000000000 | 0.00019 | 30190000000000 | 0.00023
[21 empty] | 28620000000000 | 0.00019 | 34360000000000 | 0.0002 |  |  |  | 5638000000000 | 6e-05 | 6479000000000 | 5e-05 | 26520000000000 | 0.00017 |  |  |  | 28370000000000 | 0.00019 | 28270000000000 | 0.00019 | 29890000000000 | 0.00023
[21 empty] | 28210000000000 | 0.00019 | 33820000000000 | 0.0002 |  |  |  | 5581000000000 | 6e-05 | 6388000000000 | 5e-05 | 25950000000000 | 0.00017 |  |  |  | 27980000000000 | 0.00019 | 27970000000000 | 0.00019 | 29600000000000 | 0.00023
[21 empty] | 27810000000000 | 0.00018 | 33300000000000 | 0.0002 |  |  |  | 5528000000000 | 5e-05 | 6300000000000 | 5e-05 | 25390000000000 | 0.00017 |  |  |  | 27600000000000 | 0.00019 | 27680000000000 | 0.00019 | 29330000000000 | 0.00023
[21 empty] | 27420000000000 | 0.00018 | 32780000000000 | 0.0002 |  |  |  | 5477000000000 | 5e-05 | 6217000000000 | 5e-05 | 24840000000000 | 0.00016 |  |  |  | 27230000000000 | 0.00019 | 27400000000000 | 0.00019 | 29060000000000 | 0.00023
[21 empty] | 27040000000000 | 0.00018 | 32280000000000 | 0.0002 |  |  |  | 5430000000000 | 5e-05 | 6138000000000 | 5e-05 | 24320000000000 | 0.00016 |  |  |  | 26870000000000 | 0.00019 | 27120000000000 | 0.00019 | 28800000000000 | 0.00023
[21 empty] | 26680000000000 | 0.00018 | 31790000000000 | 0.0002 |  |  |  | 5385000000000 | 5e-05 | 6064000000000 | 5e-05 | 23810000000000 | 0.00016 |  |  |  | 26510000000000 | 0.00019 | 26850000000000 | 0.00019 | 28540000000000 | 0.00023
[21 empty] | 26330000000000 | 0.00018 | 31310000000000 | 0.0002 |  |  |  | 5344000000000 | 5e-05 | 5993000000000 | 5e-05 | 23320000000000 | 0.00016 |  |  |  | 26170000000000 | 0.00019 | 26590000000000 | 0.00019 | 28300000000000 | 0.00023
[21 empty] | 25990000000000 | 0.00018 | 30850000000000 | 0.0002 |  |  |  | 5305000000000 | 5e-05 | 5926000000000 | 5e-05 | 22850000000000 | 0.00016 |  |  |  | 25830000000000 | 0.00019 | 26340000000000 | 0.00019 | 28070000000000 | 0.00023
[21 empty] | 25660000000000 | 0.00018 | 30390000000000 | 0.0002 |  |  |  | 5269000000000 | 5e-05 | 5863000000000 | 5e-05 | 22390000000000 | 0.00016 |  |  |  | 25510000000000 | 0.00019 | 26090000000000 | 0.00019 | 27840000000000 | 0.00023
[21 empty] | 25340000000000 | 0.00018 | 29940000000000 | 0.0002 |  |  |  | 5235000000000 | 5e-05 | 5803000000000 | 5e-05 | 21940000000000 | 0.00016 |  |  |  | 25190000000000 | 0.00019 | 25850000000000 | 0.00019 | 27630000000000 | 0.00023
[21 empty] | 25040000000000 | 0.00018 | 29510000000000 | 0.0002 |  |  |  | 5204000000000 | 5e-05 | 5747000000000 | 5e-05 | 21510000000000 | 0.00015 |  |  |  | 24870000000000 | 0.00019 | 25620000000000 | 0.00019 | 27420000000000 | 0.00023
[21 empty] | 24740000000000 | 0.00018 | 29080000000000 | 0.00019 |  |  |  | 5176000000000 | 5e-05 | 5694000000000 | 5e-05 | 21100000000000 | 0.00015 |  |  |  | 24570000000000 | 0.00018 | 25390000000000 | 0.00019 | 27210000000000 | 0.00023
[21 empty] | 24460000000000 | 0.00018 | 28660000000000 | 0.00019 |  |  |  | 5150000000000 | 5e-05 | 5645000000000 | 5e-05 | 20700000000000 | 0.00015 |  |  |  | 24280000000000 | 0.00018 | 25170000000000 | 0.00019 | 27020000000000 | 0.00023
[21 empty] | 24180000000000 | 0.00018 | 28260000000000 | 0.00019 |  |  |  | 5127000000000 | 5e-05 | 5599000000000 | 5e-05 | 20310000000000 | 0.00015 |  |  |  | 23990000000000 | 0.00018 | 24950000000000 | 0.00019 | 26840000000000 | 0.00023
[21 empty] | 23920000000000 | 0.00018 | 27870000000000 | 0.00019 |  |  |  | 5106000000000 | 5e-05 | 5556000000000 | 5e-05 | 19940000000000 | 0.00015 |  |  |  | 23720000000000 | 0.00018 | 24750000000000 | 0.00019 | 26660000000000 | 0.00023
[21 empty] | 23670000000000 | 0.00017 | 27480000000000 | 0.00019 |  |  |  | 5087000000000 | 5e-05 | 5517000000000 | 5e-05 | 19590000000000 | 0.00015 |  |  |  | 23450000000000 | 0.00018 | 24550000000000 | 0.00019 | 26490000000000 | 0.00023
[21 empty] | 23420000000000 | 0.00017 | 27110000000000 | 0.00019 |  |  |  | 5071000000000 | 5e-05 | 5480000000000 | 5e-05 | 19240000000000 | 0.00015 |  |  |  | 23190000000000 | 0.00018 | 24350000000000 | 0.00019 | 26320000000000 | 0.00023
[21 empty] | 23190000000000 | 0.00017 | 26740000000000 | 0.00019 |  |  |  | 5058000000000 | 5e-05 | 5447000000000 | 5e-05 | 18910000000000 | 0.00015 |  |  |  | 22930000000000 | 0.00018 | 24160000000000 | 0.00019 | 26170000000000 | 0.00023
[21 empty] | 22960000000000 | 0.00017 | 26390000000000 | 0.00019 |  |  |  | 5046000000000 | 5e-05 | 5416000000000 | 5e-05 | 18590000000000 | 0.00015 |  |  |  | 22690000000000 | 0.00018 | 23980000000000 | 0.00019 | 26020000000000 | 0.00023
[21 empty] | 22750000000000 | 0.00017 | 26040000000000 | 0.00019 |  |  |  | 5037000000000 | 5e-05 | 5389000000000 | 5e-05 | 18290000000000 | 0.00014 |  |  |  | 22450000000000 | 0.00018 | 23800000000000 | 0.00019 | 25880000000000 | 0.00023
[21 empty] | 22540000000000 | 0.00017 | 25710000000000 | 0.00019 |  |  |  | 5031000000000 | 5e-05 | 5364000000000 | 5e-05 | 18000000000000 | 0.00014 |  |  |  | 22220000000000 | 0.00018 | 23640000000000 | 0.00019 | 25740000000000 | 0.00023
[21 empty] | 22340000000000 | 0.00017 | 25380000000000 | 0.00019 |  |  |  | 5026000000000 | 5e-05 | 5342000000000 | 5e-05 | 17720000000000 | 0.00014 |  |  |  | 22000000000000 | 0.00018 | 23470000000000 | 0.00019 | 25610000000000 | 0.00023
[21 empty] | 22150000000000 | 0.00017 | 25070000000000 | 0.00019 |  |  |  | 5024000000000 | 5e-05 | 5322000000000 | 5e-05 | 17450000000000 | 0.00014 |  |  |  | 21790000000000 | 0.00018 | 23320000000000 | 0.00019 | 25490000000000 | 0.00023
[21 empty] | 21970000000000 | 0.00017 | 24760000000000 | 0.00018 |  |  |  | 5024000000000 | 5e-05 | 5305000000000 | 5e-05 | 17200000000000 | 0.00014 |  |  |  | 21590000000000 | 0.00018 | 23170000000000 | 0.00019 | 25380000000000 | 0.00023
[21 empty] | 21790000000000 | 0.00017 | 24470000000000 | 0.00018 |  |  |  | 5027000000000 | 5e-05 | 5291000000000 | 5e-05 | 16950000000000 | 0.00014 |  |  |  | 21390000000000 | 0.00018 | 23020000000000 | 0.00019 | 25270000000000 | 0.00023
[21 empty] | 21630000000000 | 0.00017 | 24180000000000 | 0.00018 |  |  |  | 5031000000000 | 5e-05 | 5279000000000 | 5e-05 | 16720000000000 | 0.00014 |  |  |  | 21200000000000 | 0.00018 | 22890000000000 | 0.00019 | 25160000000000 | 0.00023
[21 empty] | 21470000000000 | 0.00017 | 23900000000000 | 0.00018 |  |  |  | 5038000000000 | 5e-05 | 5270000000000 | 5e-05 | 16500000000000 | 0.00014 |  |  |  | 21020000000000 | 0.00018 | 22760000000000 | 0.00019 | 25070000000000 | 0.00023
[21 empty] | 21310000000000 | 0.00017 | 23630000000000 | 0.00018 |  |  |  | 5047000000000 | 5e-05 | 5264000000000 | 5e-05 | 16290000000000 | 0.00014 |  |  |  | 20840000000000 | 0.00018 | 22630000000000 | 0.00019 | 24980000000000 | 0.00023
[21 empty] | 21170000000000 | 0.00017 | 23370000000000 | 0.00018 |  |  |  | 5058000000000 | 5e-05 | 5259000000000 | 5e-05 | 16090000000000 | 0.00014 |  |  |  | 20680000000000 | 0.00018 | 22520000000000 | 0.00019 | 24890000000000 | 0.00023
[21 empty] | 21030000000000 | 0.00017 | 23120000000000 | 0.00018 |  |  |  | 5071000000000 | 5e-05 | 5257000000000 | 5e-05 | 15900000000000 | 0.00013 |  |  |  | 20520000000000 | 0.00018 | 22410000000000 | 0.00018 | 24810000000000 | 0.00023