## Figure 1
Figure 1
| SC2-SA |  | Si-etch-SC2-SA |  | As received-SA |  | SC1-SA |  | TMAH-SC2-SA |  | No SA treatment
| ECD [cm-3] | τeffective [s] | ECD [cm-3] | τeffective [s] | ECD [cm-3] | τeffective [s] | ECD [cm-3] | τeffective [s] | ECD [cm-3] | τeffective [s] | ECD [cm-3] | τeffective [s]
| 6060000000000000 | 0.00334 | 6180000000000000 | 0.00293 | 4960000000000000 | 0.00065 | 2170000000000000 | 0.000132 | 5704020000000000 | 0.00361 | 14135400000000000 | 0.000102884
| 5520000000000000 | 0.00363 | 5630000000000000 | 0.00319 | 4390000000000000 | 0.000724 | 2000000000000000 | 0.000138 | 5247460000000000 | 0.00387 | 14322400000000000 | 0.000103022
| 5060000000000000 | 0.00389 | 5160000000000000 | 0.00344 | 3930000000000000 | 0.000796 | 1840000000000000 | 0.000144 | 4852130000000000 | 0.00411 | 13800800000000000 | 0.00010192
| 4670000000000000 | 0.00414 | 4760000000000000 | 0.00367 | 3550000000000000 | 0.000865 | 1700000000000000 | 0.00015 | 4505410000000000 | 0.00434 | 13064800000000000 | 0.000101598
| 4330000000000000 | 0.00437 | 4410000000000000 | 0.00388 | 3220000000000000 | 0.000928 | 1580000000000000 | 0.000156 | 4198110000000000 | 0.00455 | 12285700000000000 | 0.000101741
| 4020000000000000 | 0.00458 | 4100000000000000 | 0.00409 | 2950000000000000 | 0.000986 | 1470000000000000 | 0.000163 | 3923650000000000 | 0.00475 | 11511400000000000 | 0.00010205
| 3750000000000000 | 0.00478 | 3820000000000000 | 0.00428 | 2710000000000000 | 0.00104 | 1380000000000000 | 0.00017 | 3676770000000000 | 0.00494 | 10753700000000000 | 0.000102317
| 3510000000000000 | 0.00497 | 3580000000000000 | 0.00446 | 2500000000000000 | 0.0011 | 1290000000000000 | 0.000176 | 3453080000000000 | 0.00512 | 10018900000000000 | 0.000102392
| 3290000000000000 | 0.00515 | 3360000000000000 | 0.00463 | 2310000000000000 | 0.00116 | 1210000000000000 | 0.000183 | 3249790000000000 | 0.00529 | 9325120000000000 | 0.000102413
| 3090000000000000 | 0.00531 | 3160000000000000 | 0.00479 | 2150000000000000 | 0.00121 | 1140000000000000 | 0.000189 | 3064000000000000 | 0.00545 | 8670210000000000 | 0.000102321
| 2900000000000000 | 0.00547 | 2970000000000000 | 0.00494 | 2000000000000000 | 0.00126 | 1070000000000000 | 0.000195 | 2893260000000000 | 0.00559 | 8057880000000000 | 0.000102178
| 2740000000000000 | 0.00562 | 2800000000000000 | 0.00509 | 1870000000000000 | 0.0013 | 1010000000000000 | 0.000201 | 2735900000000000 | 0.00572 | 7480870000000000 | 0.000101889
| 2580000000000000 | 0.00576 | 2650000000000000 | 0.00522 | 1750000000000000 | 0.00135 | 955000000000000 | 0.000207 | 2590200000000000 | 0.00585 | 6945680000000000 | 0.000101552
| 2440000000000000 | 0.00589 | 2510000000000000 | 0.00535 | 1640000000000000 | 0.0014 | 906000000000000 | 0.000213 | 2455420000000000 | 0.00598 | 6445650000000000 | 0.000101152
| 2310000000000000 | 0.00601 | 2380000000000000 | 0.00548 | 1550000000000000 | 0.00144 | 859000000000000 | 0.000219 | 2330090000000000 | 0.0061 | 5980600000000000 | 0.000100682
| 2190000000000000 | 0.00613 | 2250000000000000 | 0.00559 | 1460000000000000 | 0.00148 | 815000000000000 | 0.000224 | 2212970000000000 | 0.00621 | 5546310000000000 | 0.000100122
| 2070000000000000 | 0.00624 | 2140000000000000 | 0.0057 | 1370000000000000 | 0.00152 | 775000000000000 | 0.00023 | 2103940000000000 | 0.00631 | 5141450000000000 | 9.94788e-05
| 1970000000000000 | 0.00634 | 2030000000000000 | 0.00581 | 1300000000000000 | 0.00156 | 738000000000000 | 0.000237 | 2001270000000000 | 0.00641 | 4766480000000000 | 9.8781e-05
| 1870000000000000 | 0.00644 | 1940000000000000 | 0.0059 | 1230000000000000 | 0.0016 | 704000000000000 | 0.000241 | 1905530000000000 | 0.0065 | 4416190000000000 | 9.80019e-05
| 1770000000000000 | 0.00653 | 1840000000000000 | 0.006 | 1160000000000000 | 0.00164 | 671000000000000 | 0.000246 | 1815370000000000 | 0.00659 | 4092140000000000 | 9.71858e-05
| 1690000000000000 | 0.00661 | 1760000000000000 | 0.00608 | 1100000000000000 | 0.00168 | 641000000000000 | 0.000252 | 1730420000000000 | 0.00666 | 3789140000000000 | 9.6305e-05
| 1610000000000000 | 0.00669 | 1670000000000000 | 0.00617 | 1050000000000000 | 0.00171 | 613000000000000 | 0.000258 | 1650680000000000 | 0.00675 | 3510970000000000 | 9.54174e-05
| 1530000000000000 | 0.00678 | 1600000000000000 | 0.00625 | 998000000000000 | 0.00175 | 587000000000000 | 0.000264 | 1574970000000000 | 0.00682 | 3250680000000000 | 9.44435e-05
| 1460000000000000 | 0.00685 | 1520000000000000 | 0.00632 | 949000000000000 | 0.00178 | 562000000000000 | 0.00027 | 1503880000000000 | 0.00689 | 3009630000000000 | 9.34134e-05
| 1390000000000000 | 0.00692 | 1460000000000000 | 0.0064 | 904000000000000 | 0.00181 | 539000000000000 | 0.000276 | 1436440000000000 | 0.00696 | 2784480000000000 | 9.23073e-05
| 1320000000000000 | 0.00698 | 1390000000000000 | 0.00646 | 862000000000000 | 0.00184 | 517000000000000 | 0.000281 | 1372650000000000 | 0.00701 | 2575690000000000 | 9.11803e-05
| 1260000000000000 | 0.00704 | 1330000000000000 | 0.00653 | 822000000000000 | 0.00187 | 497000000000000 | 0.000286 | 1312130000000000 | 0.00707 | 2383010000000000 | 9.00461e-05
| 1210000000000000 | 0.0071 | 1270000000000000 | 0.00659 | 785000000000000 | 0.0019 | 477000000000000 | 0.000291 | 1254480000000000 | 0.00712 | 2203730000000000 | 8.88396e-05
| 1150000000000000 | 0.00715 | 1220000000000000 | 0.00665 | 750000000000000 | 0.00193 | 459000000000000 | 0.000292 | 1200230000000000 | 0.00718 | 2037210000000000 | 8.7616e-05
| 1100000000000000 | 0.00719 | 1160000000000000 | 0.00671 | 717000000000000 | 0.00197 | 441000000000000 | 0.000299 | 1148430000000000 | 0.00723 | 1882650000000000 | 8.63232e-05
| 1050000000000000 | 0.00724 | 1110000000000000 | 0.00675 | 686000000000000 | 0.002 | 424000000000000 | 0.000309 | 1099020000000000 | 0.00725 | 1740710000000000 | 8.50558e-05
| 1000000000000000 | 0.00729 | 1070000000000000 | 0.0068 | 657000000000000 | 0.00202 | 410000000000000 | 0.000319 | 1052330000000000 | 0.0073 | 1608460000000000 | 8.37265e-05
| 959000000000000 | 0.00735 | 1020000000000000 | 0.00684 | 629000000000000 | 0.00204 | 396000000000000 | 0.000324 | 1007260000000000 | 0.00735 | 1486300000000000 | 8.23498e-05
| 917000000000000 | 0.00738 | 980000000000000 | 0.00689 | 603000000000000 | 0.00207 | 382000000000000 | 0.000316 | 965098000000000 | 0.00739 | 1372370000000000 | 8.09313e-05
| 877000000000000 | 0.00741 | 939000000000000 | 0.00694 | 578000000000000 | 0.0021 | 368000000000000 | 0.000313 | 924570000000000 | 0.00742 | 1266620000000000 | 7.95277e-05
| 839000000000000 | 0.00744 | 901000000000000 | 0.00698 | 555000000000000 | 0.00213 | 354000000000000 | 0.000316 | 885779000000000 | 0.00744 | 1170390000000000 | 7.82268e-05
| 802000000000000 | 0.00746 | 864000000000000 | 0.007 | 533000000000000 | 0.00215 | 342000000000000 | 0.000321 | 848754000000000 | 0.00747 | 1080640000000000 | 7.68287e-05
| 768000000000000 | 0.00749 | 828000000000000 | 0.00704 | 512000000000000 | 0.00218 | 330000000000000 | 0.00033 | 813672000000000 | 0.00751 | 996522000000000 | 7.53178e-05
| 734000000000000 | 0.00751 | 795000000000000 | 0.00707 | 491000000000000 | 0.00219 | 319000000000000 | 0.000337 | 779752000000000 | 0.00754 | 920169000000000 | 7.39082e-05
| 703000000000000 | 0.00753 | 762000000000000 | 0.0071 | 472000000000000 | 0.00221 | 308000000000000 | 0.000344 | 747849000000000 | 0.00756 | 849605000000000 | 7.25703e-05
| 673000000000000 | 0.00758 | 732000000000000 | 0.00714 | 454000000000000 | 0.00223 | 299000000000000 | 0.000351 | 717162000000000 | 0.0076 | 782933000000000 | 7.10055e-05
| 644000000000000 | 0.0076 | 702000000000000 | 0.00716 | 437000000000000 | 0.00227 | 289000000000000 | 0.000348 | 687698000000000 | 0.0076 | 722055000000000 | 6.95845e-05
| 617000000000000 | 0.00762 | 674000000000000 | 0.0072 | 420000000000000 | 0.00229 | 280000000000000 | 0.00035 | 659728000000000 | 0.00762 | 665750000000000 | 6.81773e-05
| 591000000000000 | 0.00764 | 647000000000000 | 0.00722 | 405000000000000 | 0.0023 | 270000000000000 | 0.000362 | 632768000000000 | 0.00764 | 613148000000000 | 6.67112e-05
| 566000000000000 | 0.00764 | 622000000000000 | 0.00726 | 389000000000000 | 0.00233 | 262000000000000 | 0.000364 | 606983000000000 | 0.00767 | 566278000000000 | 6.53985e-05
| 542000000000000 | 0.00766 | 597000000000000 | 0.00729 | 375000000000000 | 0.00236 | 255000000000000 | 0.00037 | 582378000000000 | 0.0077 | 522700000000000 | 6.41657e-05
| 519000000000000 | 0.00767 | 574000000000000 | 0.0073 | 361000000000000 | 0.00239 | 246000000000000 | 0.000359 | 558912000000000 | 0.00774 | 481762000000000 | 6.2771e-05
| 497000000000000 | 0.00768 | 551000000000000 | 0.00731 | 349000000000000 | 0.00241 | 238000000000000 | 0.000356 | 536365000000000 | 0.00775 | 445185000000000 | 6.15107e-05
| 476000000000000 | 0.00769 | 529000000000000 | 0.00729 | 336000000000000 | 0.0024 | 231000000000000 | 0.000366 | 515072000000000 | 0.00777 | 411050000000000 | 6.03257e-05
| 456000000000000 | 0.00773 | 509000000000000 | 0.00733 | 324000000000000 | 0.00241 | 224000000000000 | 0.000364 | 494282000000000 | 0.00777 | 378616000000000 | 5.89254e-05
| 437000000000000 | 0.00775 | 488000000000000 | 0.00736 | 312000000000000 | 0.00245 | 217000000000000 | 0.000372 | 474608000000000 | 0.00776 | 349897000000000 | 5.77194e-05
| 419000000000000 | 0.00779 | 470000000000000 | 0.0074 | 302000000000000 | 0.00245 | 210000000000000 | 0.000375 | 455387000000000 | 0.00776 | 322736000000000 | 5.64871e-05
| 401000000000000 | 0.00777 | 452000000000000 | 0.00743 | 291000000000000 | 0.00248 | 204000000000000 | 0.000372 | 437247000000000 | 0.00778 | 298264000000000 | 5.53242e-05
| 385000000000000 | 0.00775 | 434000000000000 | 0.00743 | 281000000000000 | 0.00248 | 198000000000000 | 0.000372 | 419590000000000 | 0.0078 | 275033000000000 | 5.41438e-05
| 368000000000000 | 0.00777 | 417000000000000 | 0.00742 | 271000000000000 | 0.00249 | 192000000000000 | 0.000361 | 403074000000000 | 0.00781 | 253509000000000 | 5.29421e-05
| 353000000000000 | 0.00775 | 401000000000000 | 0.00744 | 262000000000000 | 0.00253 | 186000000000000 | 0.000371 | 386820000000000 | 0.0078 | 235729000000000 | 5.22377e-05
| 338000000000000 | 0.00774 | 386000000000000 | 0.00744 | 253000000000000 | 0.00254 | 180000000000000 | 0.000379 | 371530000000000 | 0.00779 | 217612000000000 | 5.10779e-05
| 324000000000000 | 0.00773 | 371000000000000 | 0.00743 | 244000000000000 | 0.00259 | 175000000000000 | 0.000385 | 356520000000000 | 0.00779 | 202403000000000 | 5.02536e-05
| 310000000000000 | 0.00776 | 356000000000000 | 0.00747 | 236000000000000 | 0.0026 | 170000000000000 | 0.000403 | 342377000000000 | 0.00778 | 186346000000000 | 4.90354e-05
| 298000000000000 | 0.00778 | 343000000000000 | 0.00744 | 229000000000000 | 0.00258 | 165000000000000 | 0.000392 | 328636000000000 | 0.0078 | 171604000000000 | 4.78658e-05
| 285000000000000 | 0.00783 | 330000000000000 | 0.00743 | 221000000000000 | 0.00256 | 161000000000000 | 0.000384 | 315433000000000 | 0.00777 | 159704000000000 | 4.72304e-05
| 273000000000000 | 0.00783 | 317000000000000 | 0.00743 | 213000000000000 | 0.0026 | 155000000000000 | 0.000384 | 302922000000000 | 0.0078 | 147342000000000 | 4.61888e-05
| 262000000000000 | 0.0078 | 304000000000000 | 0.00746 | 206000000000000 | 0.00266 | 150000000000000 | 0.000376 | 290631000000000 | 0.00782 | 137047000000000 | 4.5454e-05
| 251000000000000 | 0.00777 | 293000000000000 | 0.00755 | 200000000000000 | 0.0027 | 146000000000000 | 0.000419 | 279275000000000 | 0.00781 | 125359000000000 | 4.41557e-05
| 241000000000000 | 0.00775 | 282000000000000 | 0.00755 | 193000000000000 | 0.00272 | 142000000000000 | 0.000434 | 268185000000000 | 0.00784 | 117552000000000 | 4.37922e-05
| 231000000000000 | 0.00784 | 271000000000000 | 0.00752 | 187000000000000 | 0.00267 | 139000000000000 | 0.000416 | 257264000000000 | 0.00782 | 110265000000000 | 4.35998e-05
| 221000000000000 | 0.0079 | 260000000000000 | 0.00746 | 182000000000000 | 0.00272 | 135000000000000 | 0.000405 | 247232000000000 | 0.0078 | 100695000000000 | 4.20725e-05
| 212000000000000 | 0.00786 | 250000000000000 | 0.00746 | 175000000000000 | 0.00272 | 131000000000000 | 0.000405 | 237375000000000 | 0.00785 | 93755600000000 | 4.14285e-05
| 203000000000000 | 0.00784 | 241000000000000 | 0.00753 | 170000000000000 | 0.0027 | 127000000000000 | 0.00043 | 227703000000000 | 0.00783 | 87312800000000 | 4.10165e-05
| 195000000000000 | 0.00789 | 232000000000000 | 0.00754 | 165000000000000 | 0.00276 | 125000000000000 | 0.000442 | 218907000000000 | 0.00785 | 80400800000000 | 3.99213e-05
| 187000000000000 | 0.00799 | 223000000000000 | 0.00754 | 159000000000000 | 0.00274 | 121000000000000 | 0.000406 | 210205000000000 | 0.00787 | 74784100000000 | 3.93206e-05
| 180000000000000 | 0.00802 | 214000000000000 | 0.00755 | 155000000000000 | 0.00282 | 118000000000000 | 0.000378 | 201800000000000 | 0.00785 | 68866600000000 | 3.84806e-05
| 172000000000000 | 0.0079 | 206000000000000 | 0.00755 | 150000000000000 | 0.00285 | 113000000000000 | 0.00038 | 193768000000000 | 0.00788 | 64006900000000 | 3.78787e-05
| 165000000000000 | 0.00776 | 198000000000000 | 0.00754 | 145000000000000 | 0.0028 | 110000000000000 | 0.000398 | 186254000000000 | 0.00785 | 59550400000000 | 3.73902e-05
| 158000000000000 | 0.00776 | 191000000000000 | 0.00752 | 141000000000000 | 0.00275 | 107000000000000 | 0.000426 | 178833000000000 | 0.00783 | 55784000000000 | 3.71574e-05
| 151000000000000 | 0.0077 | 183000000000000 | 0.00753 | 136000000000000 | 0.00278 | 105000000000000 | 0.00044 | 171512000000000 | 0.00781 | 52509100000000 | 3.70194e-05
| 145000000000000 | 0.00773 | 176000000000000 | 0.0076 | 132000000000000 | 0.00282 | 102000000000000 | 0.000443 | 164790000000000 | 0.00791 | 48486200000000 | 3.61964e-05
| 139000000000000 | 0.00783 | 170000000000000 | 0.00765 | 128000000000000 | 0.00287 | 99600000000000 | 0.000438 | 158342000000000 | 0.00792 | 44848400000000 | 3.53873e-05
| 133000000000000 | 0.00789 | 164000000000000 | 0.0076 | 124000000000000 | 0.00287 | 96500000000000 | 0.000436 | 152273000000000 | 0.00789 | 41287900000000 | 3.46221e-05
| 128000000000000 | 0.00789 | 157000000000000 | 0.00754 | 120000000000000 | 0.00282 | 94100000000000 | 0.000424 | 145947000000000 | 0.00782 | 38410900000000 | 3.42708e-05
| 123000000000000 | 0.00775 | 151000000000000 | 0.00753 | 117000000000000 | 0.00294 | 91600000000000 | 0.000469 | 140304000000000 | 0.00778 | 35744100000000 | 3.41414e-05
| 117000000000000 | 0.00771 | 145000000000000 | 0.00751 | 113000000000000 | 0.00296 | 89300000000000 | 0.000441 | 134633000000000 | 0.00784 | 33166200000000 | 3.34536e-05
| 112000000000000 | 0.00773 | 140000000000000 | 0.00758 | 110000000000000 | 0.00289 | 87700000000000 | 0.000419 | 129251000000000 | 0.00776 | 31371900000000 | 3.35253e-05
| 108000000000000 | 0.00782 | 134000000000000 | 0.00755 | 107000000000000 | 0.00292 | 84400000000000 | 0.000398 | 124137000000000 | 0.00785 | 29397400000000 | 3.32412e-05
| 103000000000000 | 0.00779 | 130000000000000 | 0.00756 | 103000000000000 | 0.00291 | 82000000000000 | 0.000385 | 119068000000000 | 0.00783 | 26941200000000 | 3.25476e-05
| 99100000000000 | 0.00777 | 125000000000000 | 0.00766 | 101000000000000 | 0.00296 | 79900000000000 | 0.00046 | 114565000000000 | 0.00779 | 25289200000000 | 3.24249e-05
| 94900000000000 | 0.00783 | 120000000000000 | 0.00754 | 97600000000000 | 0.00294 | 77600000000000 | 0.000526 | 109851000000000 | 0.00777 | 22792000000000 | 3.12556e-05
| 91000000000000 | 0.00786 | 115000000000000 | 0.00758 | 94700000000000 | 0.00279 | 76600000000000 | 0.00055 | 105368000000000 | 0.00773 | 22283800000000 | 3.25223e-05
| 87300000000000 | 0.00792 | 111000000000000 | 0.00757 | 91800000000000 | 0.00287 | 75200000000000 | 0.000466 | 101197000000000 | 0.00781 | 20608300000000 | 3.17463e-05
| 83700000000000 | 0.00787 | 107000000000000 | 0.00756 | 88800000000000 | 0.00291 | 73100000000000 | 0.000377 | 97213000000000 | 0.00778 | 19198900000000 | 3.15599e-05
| 80200000000000 | 0.00772 | 103000000000000 | 0.00769 | 86600000000000 | 0.00301 | 70100000000000 | 0.000355 | 93318500000000 | 0.00783 | 17987500000000 | 3.14059e-05
| 76900000000000 | 0.0078 | 98800000000000 | 0.00762 | 84000000000000 | 0.00307 | 68000000000000 | 0.000398 | 89433400000000 | 0.00788 | 17178000000000 | 3.21789e-05
| 73500000000000 | 0.00795 | 95100000000000 | 0.00759 | 81700000000000 | 0.00307 | 66400000000000 | 0.000534 | 86111400000000 | 0.00793 | 16480700000000 | 3.24812e-05
| 70800000000000 | 0.00797 | 91500000000000 | 0.00768 | 79300000000000 | 0.00306 | 65100000000000 | 0.000595 | 82769100000000 | 0.00799 | 14451100000000 | 3.01334e-05
| 68000000000000 | 0.00798 | 88000000000000 | 0.0076 | 77200000000000 | 0.00301 | 64300000000000 | 0.000533 | 79388600000000 | 0.00776 | 13632800000000 | 3.06207e-05
| 65000000000000 | 0.00767 | 84800000000000 | 0.00771 | 74800000000000 | 0.00308 | 62700000000000 | 0.000441 | 76319400000000 | 0.00775 | 13801200000000 | 3.32799e-05
| 62300000000000 | 0.00758 | 81500000000000 | 0.00774 | 72600000000000 | 0.00307 | 60700000000000 | 0.000391 | 73064000000000 | 0.00783 | 12885400000000 | 3.33774e-05
| 59600000000000 | 0.00779 | 78600000000000 | 0.00773 | 70900000000000 | 0.00304 | 58800000000000 | 0.000441 | 70252800000000 | 0.0079 | 11186900000000 | 3.01047e-05
| 57100000000000 | 0.00778 | 75600000000000 | 0.0077 | 68800000000000 | 0.00305 | 57400000000000 | 0.000486 | 67569200000000 | 0.00802 | 11311000000000 | 3.29412e-05
| 54900000000000 | 0.00792 | 72900000000000 | 0.00767 | 66500000000000 | 0.00292 | 56700000000000 | 0.000452 | 64918300000000 | 0.00784 | 9816380000000 | 3.06463e-05
| 52500000000000 | 0.00784 | 70000000000000 | 0.00757 | 64900000000000 | 0.00317 | 54900000000000 | 0.000444 | 62341700000000 | 0.00775 | 9701180000000 | 3.2288e-05
| 50400000000000 | 0.00776 | 67500000000000 | 0.00753 | 62800000000000 | 0.00333 | 52800000000000 | 0.000435 | 59697200000000 | 0.00765 | 8859400000000 | 3.15008e-05
| 48300000000000 | 0.0079 | 64700000000000 | 0.00744 | 61600000000000 | 0.00334 | 52200000000000 | 0.000494 | 57390200000000 | 0.00779 | 9775030000000 | 3.66539e-05
| 46300000000000 | 0.00787 | 62300000000000 | 0.00743 | 59900000000000 | 0.00311 | 51100000000000 | 0.000524 | 54982800000000 | 0.00794 | 7902450000000 | 3.19705e-05
| 44400000000000 | 0.00794 | 59800000000000 | 0.00766 | 58300000000000 | 0.00296 | 49700000000000 | 0.000468 | 52974800000000 | 0.00809 | 8534500000000 | 3.64426e-05
| 42500000000000 | 0.0078 | 57700000000000 | 0.00778 | 56000000000000 | 0.00305 | 48400000000000 | 0.000457 | 50884200000000 | 0.00817 | 7456470000000 | 3.39381e-05
| 40900000000000 | 0.00776 | 55600000000000 | 0.00793 | 54900000000000 | 0.00314 |  |  | 49015500000000 | 0.00807 | 7642540000000 | 3.77334e-05
| 39000000000000 | 0.00804 | 53500000000000 | 0.00783 | 53500000000000 | 0.00328 |  |  | 47061100000000 | 0.00799 | 6186520000000 | 3.13532e-05
| 37400000000000 | 0.00795 | 51600000000000 | 0.00772 | 51900000000000 | 0.0031 |  |  | 45225200000000 | 0.008 | 7663210000000 | 4.23297e-05
| 36200000000000 | 0.00804 | 49600000000000 | 0.00776 | 50400000000000 | 0.00305 |  |  | 43418900000000 | 0.00788 | 5908910000000 | 3.55443e-05
| 34500000000000 | 0.00811 | 47700000000000 | 0.0077 | 49100000000000 | 0.00307 |  |  | 41849200000000 | 0.00777 | 5575190000000 | 3.48035e-05
| 33100000000000 | 0.00802 | 46100000000000 | 0.0078 | 47700000000000 | 0.00317 |  |  | 39978200000000 | 0.00767 | 6475940000000 | 4.28547e-05
| 32000000000000 | 0.00827 | 44300000000000 | 0.0077 | 46200000000000 | 0.00315 |  |  | 38379100000000 | 0.0076 | 5465920000000 | 3.92146e-05
| 30700000000000 | 0.00783 | 42700000000000 | 0.00766 | 45300000000000 | 0.00324 |  |  | 36854100000000 | 0.00797 | 5064280000000 | 3.91425e-05
| 29300000000000 | 0.00754 | 41000000000000 | 0.00784 | 43900000000000 | 0.00316 |  |  | 35373400000000 | 0.00815 | 4199000000000 | 3.47389e-05
| 27900000000000 | 0.00783 | 39500000000000 | 0.00782 | 42700000000000 | 0.00315 |  |  | 34132200000000 | 0.00833 | 6065430000000 | 5.56604e-05
| 26900000000000 | 0.00817 | 38200000000000 | 0.00812 | 41400000000000 | 0.00311 |  |  | 32834900000000 | 0.00802 | 4210820000000 | 3.95384e-05
| 25900000000000 | 0.00818 | 36700000000000 | 0.00815 | 40600000000000 | 0.00347 |  |  | 31611600000000 | 0.00783 | 4308270000000 | 4.23004e-05
| 24800000000000 | 0.00784 | 35500000000000 | 0.00798 | 39100000000000 | 0.00358 |  |  | 30122300000000 | 0.00794 | 3581810000000 | 3.70362e-05
| 23700000000000 | 0.00794 | 34300000000000 | 0.00804 |  |  |  |  | 29064600000000 | 0.00806 | 4786680000000 | 5.01732e-05

## Figure 3
Figure 3
| Cz 1270 Ωcm |  | FZ 75 Ωcm
| ECD [cm-3] | τeffective [s] | ECD [cm-3] | τeffective [s]
| 2688440000000000 | 0.01603 | 5372530000000000 | 0.00687
| 2447150000000000 | 0.01724 | 4851930000000000 | 0.008
| 2240750000000000 | 0.01839 | 4433500000000000 | 0.00905
| 2062290000000000 | 0.01952 | 4088070000000000 | 0.01005
| 1906330000000000 | 0.02061 | 3795380000000000 | 0.011
| 1769070000000000 | 0.02165 | 3544470000000000 | 0.01191
| 1647250000000000 | 0.02266 | 3325770000000000 | 0.01279
| 1538270000000000 | 0.02361 | 3132920000000000 | 0.01363
| 1440080000000000 | 0.02452 | 2961120000000000 | 0.01443
| 1351480000000000 | 0.02541 | 2807060000000000 | 0.01522
| 1270860000000000 | 0.02627 | 2667980000000000 | 0.01597
| 1197370000000000 | 0.02708 | 2541560000000000 | 0.01671
| 1130070000000000 | 0.02786 | 2425760000000000 | 0.01742
| 1068100000000000 | 0.02861 | 2319710000000000 | 0.01811
| 1011000000000000 | 0.02934 | 2221820000000000 | 0.01879
| 958222000000000 | 0.03004 | 2131220000000000 | 0.01945
| 909312000000000 | 0.03072 | 2047030000000000 | 0.02009
| 863787000000000 | 0.03136 | 1968780000000000 | 0.02071
| 821414000000000 | 0.03198 | 1895440000000000 | 0.02132
| 781807000000000 | 0.03258 | 1826850000000000 | 0.02188
| 744802000000000 | 0.03317 | 1762310000000000 | 0.02248
| 710138000000000 | 0.03374 | 1701410000000000 | 0.02304
| 677604000000000 | 0.03428 | 1644530000000000 | 0.02361
| 647033000000000 | 0.03482 | 1590340000000000 | 0.02416
| 618242000000000 | 0.03532 | 1539240000000000 | 0.02469
| 591140000000000 | 0.03581 | 1490710000000000 | 0.0252
| 565515000000000 | 0.0363 | 1444920000000000 | 0.0257
| 541320000000000 | 0.03681 | 1400890000000000 | 0.0262
| 518520000000000 | 0.0374 | 1359220000000000 | 0.02669
| 496996000000000 | 0.03803 | 1319650000000000 | 0.02721
| 476768000000000 | 0.03856 | 1281860000000000 | 0.0277
| 457639000000000 | 0.03898 | 1245570000000000 | 0.02812
| 439279000000000 | 0.03937 | 1211130000000000 | 0.02852
| 421816000000000 | 0.03975 | 1177860000000000 | 0.02897
| 405411000000000 | 0.04016 | 1145860000000000 | 0.0294
| 389670000000000 | 0.0405 | 1115580000000000 | 0.02987
| 374586000000000 | 0.04072 | 1086370000000000 | 0.03029
| 360253000000000 | 0.04104 | 1058220000000000 | 0.03066
| 346533000000000 | 0.04141 | 1031060000000000 | 0.03112
| 333466000000000 | 0.04177 | 1005190000000000 | 0.03156
| 321039000000000 | 0.04219 | 980376000000000 | 0.03198
| 309129000000000 | 0.04259 | 956158000000000 | 0.03233
| 297830000000000 | 0.04293 | 932958000000000 | 0.03267
| 287006000000000 | 0.04325 | 910583000000000 | 0.03306
| 276596000000000 | 0.04348 | 888921000000000 | 0.03338
| 266655000000000 | 0.04383 | 868018000000000 | 0.03372
| 257109000000000 | 0.04423 | 847723000000000 | 0.03409
| 248080000000000 | 0.04458 | 828217000000000 | 0.03444
| 239380000000000 | 0.04487 | 809346000000000 | 0.03483
| 230996000000000 | 0.04513 | 791021000000000 | 0.03532
| 222967000000000 | 0.04541 | 773361000000000 | 0.03589
| 215340000000000 | 0.04573 | 756622000000000 | 0.03644
| 207931000000000 | 0.04604 | 740352000000000 | 0.03677
| 200841000000000 | 0.04628 | 724475000000000 | 0.03691
| 194085000000000 | 0.04664 | 708904000000000 | 0.03701
| 187549000000000 | 0.04683 | 693835000000000 | 0.03715
| 181285000000000 | 0.04699 | 679057000000000 | 0.03741
| 175206000000000 | 0.04734 | 664698000000000 | 0.03777
| 169395000000000 | 0.04763 | 650864000000000 | 0.03818
| 163883000000000 | 0.04802 | 637531000000000 | 0.03851
| 158497000000000 | 0.04834 | 624444000000000 | 0.03889
| 153354000000000 | 0.04857 | 611695000000000 | 0.03907
| 148430000000000 | 0.04903 | 599547000000000 | 0.03937
| 143656000000000 | 0.04932 | 587361000000000 | 0.03969
| 139128000000000 | 0.05017 | 575692000000000 | 0.0399
| 134701000000000 | 0.05097 | 564421000000000 | 0.04022
| 130722000000000 | 0.05135 | 553299000000000 | 0.04045
| 126715000000000 | 0.05121 | 542424000000000 | 0.04064
| 122755000000000 | 0.05057 | 531982000000000 | 0.04093
| 118891000000000 | 0.05051 | 521689000000000 | 0.04113
| 115213000000000 | 0.05076 | 511679000000000 | 0.04121
| 111657000000000 | 0.05132 | 501846000000000 | 0.04145
| 108215000000000 | 0.05164 | 492238000000000 | 0.04169
| 104985000000000 | 0.052 | 482978000000000 | 0.04214
| 101785000000000 | 0.05235 | 473883000000000 | 0.04261
| 98721800000000 | 0.05235 | 465183000000000 | 0.04281
| 95790900000000 | 0.05285 | 456648000000000 | 0.04314
| 92894700000000 | 0.05316 | 448134000000000 | 0.04313
| 90199700000000 | 0.0534 | 440068000000000 | 0.04332
| 87537700000000 | 0.05382 | 431917000000000 | 0.0436
| 84956100000000 | 0.05363 | 424123000000000 | 0.04374
| 82505400000000 | 0.0536 | 416483000000000 | 0.04411
| 80043500000000 | 0.05346 | 409000000000000 | 0.04451
| 77679900000000 | 0.05359 | 401711000000000 | 0.04467
| 75390000000000 | 0.05422 | 394750000000000 | 0.04465
| 73235700000000 | 0.0548 | 387638000000000 | 0.04487
| 71142100000000 | 0.0553 | 380673000000000 | 0.04504
| 69112200000000 | 0.05566 | 374193000000000 | 0.04552
| 67159300000000 | 0.05534 | 367664000000000 | 0.04577
| 65293000000000 | 0.05484 | 361263000000000 | 0.04552
| 63343700000000 | 0.05562 | 355005000000000 | 0.04566
| 61495600000000 | 0.05666 | 348780000000000 | 0.04603
| 59946200000000 | 0.05745 | 342806000000000 | 0.04623
| 58308900000000 | 0.05755 | 337056000000000 | 0.04693
| 56590100000000 | 0.05622 | 331207000000000 | 0.04724
| 55068800000000 | 0.05627 | 325853000000000 | 0.047
| 53513400000000 | 0.05703 | 320364000000000 | 0.04714
| 52018300000000 | 0.05726 | 314745000000000 | 0.04715
| 50608200000000 | 0.05878 | 309578000000000 | 0.04783
| 49253600000000 | 0.05949 | 304546000000000 | 0.04805
| 48008300000000 | 0.05931 | 299575000000000 | 0.04822
| 46694600000000 | 0.0592 | 294393000000000 | 0.0483
| 45412000000000 | 0.05939 | 289803000000000 | 0.04878
| 44241900000000 | 0.06026 | 285052000000000 | 0.04915
| 43117400000000 | 0.06094 | 280484000000000 | 0.0488
| 41968700000000 | 0.06039 | 275853000000000 | 0.0486
| 40888400000000 | 0.0596 | 271414000000000 | 0.04913
| 39796700000000 | 0.06016 | 266881000000000 | 0.04952
| 38714900000000 | 0.06068 | 262871000000000 | 0.05031
| 37763500000000 | 0.0623 | 258567000000000 | 0.05165
| 36800700000000 | 0.06449 | 254670000000000 | 0.05197
| 35904800000000 | 0.06308 | 250957000000000 | 0.05241
| 35078900000000 | 0.06211 | 247075000000000 | 0.05165
| 34070700000000 | 0.06068 | 243212000000000 | 0.05076
| 33199300000000 | 0.06136 | 239407000000000 | 0.05093
| 32352400000000 | 0.0685 | 235625000000000 | 0.05104
| 31609800000000 | 0.07302 | 232065000000000 | 0.051
| 31087000000000 | 0.07453 | 228416000000000 | 0.05069
| 30368800000000 | 0.07209 | 224811000000000 | 0.05081
| 29636000000000 | 0.06679 | 221228000000000 | 0.05065
|  |  | 4645420000000000 | 0.00784
|  |  | 3943970000000000 | 0.00966
|  |  | 3437940000000000 | 0.0117
|  |  | 3050490000000000 | 0.01354
|  |  | 2742220000000000 | 0.01522
|  |  | 2489310000000000 | 0.01677
|  |  | 2276840000000000 | 0.01822
|  |  | 2095910000000000 | 0.01958
|  |  | 1939210000000000 | 0.02088
|  |  | 1801980000000000 | 0.02211
|  |  | 1680860000000000 | 0.02328
|  |  | 1572960000000000 | 0.02444
|  |  | 1476200000000000 | 0.02552
|  |  | 1389360000000000 | 0.02656
|  |  | 1309990000000000 | 0.02752
|  |  | 1237630000000000 | 0.02843
|  |  | 1171210000000000 | 0.02932
|  |  | 1110520000000000 | 0.03022
|  |  | 1054040000000000 | 0.03108
|  |  | 1002280000000000 | 0.03189
|  |  | 954002000000000 | 0.0327
|  |  | 909095000000000 | 0.03345
|  |  | 867259000000000 | 0.03421
|  |  | 828203000000000 | 0.03491
|  |  | 791619000000000 | 0.0356
|  |  | 757128000000000 | 0.03627
|  |  | 724892000000000 | 0.03695
|  |  | 694562000000000 | 0.03771
|  |  | 665957000000000 | 0.03857
|  |  | 639263000000000 | 0.03928
|  |  | 614409000000000 | 0.03986
|  |  | 590146000000000 | 0.04019
|  |  | 567192000000000 | 0.0405
|  |  | 545387000000000 | 0.04111
|  |  | 524758000000000 | 0.04168
|  |  | 505219000000000 | 0.04225
|  |  | 486565000000000 | 0.04279
|  |  | 468830000000000 | 0.0435
|  |  | 451975000000000 | 0.04427
|  |  | 436284000000000 | 0.04503
|  |  | 421166000000000 | 0.04534
|  |  | 406725000000000 | 0.04544
|  |  | 392447000000000 | 0.04567
|  |  | 379036000000000 | 0.04631
|  |  | 366263000000000 | 0.04752
|  |  | 354344000000000 | 0.04808
|  |  | 343127000000000 | 0.04835
|  |  | 331648000000000 | 0.04814
|  |  | 320840000000000 | 0.04809
|  |  | 310375000000000 | 0.04869
|  |  | 300387000000000 | 0.04926
|  |  | 290881000000000 | 0.04999
|  |  | 281807000000000 | 0.05125
|  |  | 273117000000000 | 0.05186
|  |  | 265280000000000 | 0.05192
|  |  | 257009000000000 | 0.05167
|  |  | 248986000000000 | 0.05151
|  |  | 241472000000000 | 0.05202
|  |  | 234381000000000 | 0.0525
|  |  | 227180000000000 | 0.05259
|  |  | 220420000000000 | 0.05241
|  |  | 213894000000000 | 0.05294
|  |  | 207378000000000 | 0.05323
|  |  | 201377000000000 | 0.05388
|  |  | 195513000000000 | 0.05477
|  |  | 189927000000000 | 0.05493
|  |  | 184547000000000 | 0.05528
|  |  | 179201000000000 | 0.05519
|  |  | 174171000000000 | 0.05535
|  |  | 169142000000000 | 0.05615
|  |  | 164404000000000 | 0.05642
|  |  | 159983000000000 | 0.05716
|  |  | 155437000000000 | 0.05745
|  |  | 151233000000000 | 0.05725
|  |  | 147133000000000 | 0.05726
|  |  | 143002000000000 | 0.05728
|  |  | 138996000000000 | 0.05788
|  |  | 135328000000000 | 0.05903
|  |  | 131757000000000 | 0.05949
|  |  | 128280000000000 | 0.05922
|  |  | 124803000000000 | 0.05887
|  |  | 121477000000000 | 0.0593
|  |  | 118198000000000 | 0.05949
|  |  | 115195000000000 | 0.06034
|  |  | 112050000000000 | 0.06075
|  |  | 109280000000000 | 0.06079
|  |  | 106400000000000 | 0.06133
|  |  | 103638000000000 | 0.06091
|  |  | 100991000000000 | 0.06178
|  |  | 98372700000000 | 0.06174
|  |  | 95955100000000 | 0.0628
|  |  | 93409000000000 | 0.06223
|  |  | 91249300000000 | 0.06225
|  |  | 88718000000000 | 0.06261
|  |  | 86573100000000 | 0.0637
|  |  | 84410400000000 | 0.06691
|  |  | 82530300000000 | 0.07361
|  |  | 80646800000000 | 0.07472
|  |  | 79485400000000 | 0.07211
|  |  | 77298400000000 | 0.06913
|  |  | 75386700000000 | 0.06605
|  |  | 73750300000000 | 0.06921
|  |  | 72128300000000 | 0.06981
|  |  | 70402800000000 | 0.06824
|  |  | 68795300000000 | 0.06695
|  |  | 67162900000000 | 0.06927
|  |  | 65527100000000 | 0.07544
|  |  | 64280700000000 | 0.08151
|  |  | 63287800000000 | 0.08444
|  |  | 61973700000000 | 0.07972
|  |  | 60684600000000 | 0.07319
|  |  | 59363400000000 | 0.0729
|  |  | 57960200000000 | 0.07239
|  |  | 56821300000000 | 0.07131
|  |  | 55550300000000 | 0.07196
|  |  | 54193800000000 | 0.0721
|  |  | 53097900000000 | 0.07375
|  |  | 52034100000000 | 0.07548
|  |  | 50870500000000 | 0.07511
|  |  | 49792600000000 | 0.07665
|  |  | 48800400000000 | 0.0778

## Figure 4
Figure 4
| Figure 4 (a) (1 Ωcm n-type) | [7 empty] | Figure 4 (b) (10 Ωcm n-type) | [7 empty] | Figure 4 (c) (1 Ωcm n-type) | [7 empty] | Figure 4 (d) (10 Ωcm n-type)
| SA-treatment |  | Al2O3 passivation |  | τbulk extraction |  |  |  | SA-treatment |  | Al2O3 passivation |  | τbulk extraction | [5 empty] | Δp = 3E15 cm-3 |  | Δp = 1E15 cm-3 |  | Δp = 5E14 cm-3 |  |  |  | Δp = 5E15 cm-3 |  | Δp = 2E15 cm-3 |  | Δp = 5E14 cm-3
| ECD [cm-3] | τeffective [s] | ECD [cm-3] | τeffective [s] | ECD [cm-3] | τbulk [s] | τbulk (-ve error) [s] | τbulk (+ve error) [s] | ECD [cm-3] | τeffective [s] | ECD [cm-3] | τeffective [s] | ECD [cm-3] | τbulk [s] | τbulk (-ve error) [s] | τbulk (+ve error) [s] | 1/W [cm-1] | 1/W error [cm-1] | 1/τeffective [s-1] | 1/τeffective error [s-1] | 1/τeffective [s-1] | 1/τeffective error [s-1] | 1/τeffective [s-1] | 1/τeffective error [s-1] | 1/W [cm-1] | 1/W error [cm-1] | 1/τeffective [s-1] | 1/τeffective error [s-1] | 1/τeffective [s-1] | 1/τeffective error [s-1] | 1/τeffective [s-1] | 1/τeffective error [s-1]
| 8391760000000000 | 0.00196 | 3979510000000000 | 0.00363 | 4000000000000000 | 0.00446 | 0.000754976 | 0.00114 | 7786610000000000 | 0.00376 | 3753480000000000 | 0.00826 | 6000000000000000 | 0.00824 | 0.000526214 | 0.000603212 | 59.1716 | 0.88846 | 222.24202 | 11.1121 | 154.42019 | 7.72101 | 140.22707 | 7.01135 | 54.05405 | 0.72072 | 155.35404 | 7.7677 | 70.93945 | 3.54697 | 42.66183 | 2.13309
| 7283540000000000 | 0.0023 | 3516600000000000 | 0.00383 | 3900000000000000 | 0.00457 | 0.000778517 | 0.00118 | 6531370000000000 | 0.00446 | 3315150000000000 | 0.00976 | 5900000000000000 | 0.00859 | 0.000599499 | 0.000696778 | 80 | 1.63265 | 266.31821 | 13.31591 | 196.21956 | 9.81098 | 182.48662 | 9.12433 | 60.60606 | 0.90457 | 172.16573 | 8.60829 | 83.11156 | 4.15558 | 51.57966 | 2.57898
| 6424870000000000 | 0.00262 | 3144150000000000 | 0.00422 | 3800000000000000 | 0.0047 | 0.000807527 | 0.00123 | 5648140000000000 | 0.00551 | 2976050000000000 | 0.01131 | 5800000000000000 | 0.00894 | 0.00069817 | 0.000827442 | 97.08738 | 2.41511 | 297.75928 | 14.88796 | 235.29531 | 11.76477 | 226.24751 | 11.31238 | 69.93007 | 1.20155 | 180.25753 | 9.01288 | 86.99848 | 4.34992 | 52.96305 | 2.64815
| 5736180000000000 | 0.0029 | 2833460000000000 | 0.00457 | 3700000000000000 | 0.00484 | 0.000836513 | 0.00128 | 4983920000000000 | 0.00646 | 2704120000000000 | 0.01276 | 5700000000000000 | 0.00923 | 0.000779038 | 0.000937209 | 78.74016 | 1.58113 | 268.42853 | 13.42143 | 194.17496 | 9.70875 | 180.17013 | 9.00851 | 75.18797 | 1.38723 | 181.24376 | 9.06219 | 89.44655 | 4.47233 | 56.28536 | 2.81427
| 5169880000000000 | 0.00317 | 2571530000000000 | 0.00489 | 3600000000000000 | 0.00499 | 0.0008687 | 0.00133 | 4461820000000000 | 0.00733 | 2480550000000000 | 0.01413 | 5600000000000000 | 0.00961 | 0.000855754 | 0.00104 | 52.91005 | 0.70925 | 255.5378 | 12.77689 | 162.72434 | 8.13622 | 142.45042 | 7.12252 | 97.1 | 2.30124 | 219.95443 | 10.99772 | 114.17123 | 5.70856 | 72.06879 | 3.60344
| 4693440000000000 | 0.00341 | 2347110000000000 | 0.00519 | 3500000000000000 | 0.00514 | 0.000905768 | 0.0014 | 4038440000000000 | 0.00814 | 2291490000000000 | 0.01544 | 5500000000000000 | 0.01007 | 0.000939958 | 0.00116
| 4288180000000000 | 0.00364 | 2152720000000000 | 0.00547 | 3400000000000000 | 0.0053 | 0.000939319 | 0.00145 | 3687020000000000 | 0.0089 | 2129410000000000 | 0.01668 | 5400000000000000 | 0.01055 | 0.00103 | 0.00128
| 3935380000000000 | 0.00385 | 1981350000000000 | 0.00573 | 3300000000000000 | 0.00546 | 0.000972983 | 0.00151 | 3387690000000000 | 0.00961 | 1989180000000000 | 0.01788 | 5300000000000000 | 0.01103 | 0.00112 | 0.00141
| 3629700000000000 | 0.00405 | 1830660000000000 | 0.00597 | 3200000000000000 | 0.00562 | 0.001 | 0.00156 | 3130910000000000 | 0.01028 | 1865530000000000 | 0.01904 | 5200000000000000 | 0.01151 | 0.00122 | 0.00154
| 3357940000000000 | 0.00424 | 1695790000000000 | 0.00621 | 3100000000000000 | 0.00578 | 0.00103 | 0.00161 | 2906230000000000 | 0.01091 | 1755760000000000 | 0.02013 | 5100000000000000 | 0.01192 | 0.00133 | 0.00171
| 3117040000000000 | 0.00441 | 1575430000000000 | 0.00642 | 3000000000000000 | 0.00596 | 0.00107 | 0.00168 | 2709070000000000 | 0.01152 | 1658110000000000 | 0.02119 | 5000000000000000 | 0.01233 | 0.00147 | 0.00192
| 2901820000000000 | 0.00458 | 1467320000000000 | 0.00661 | 2900000000000000 | 0.00616 | 0.00112 | 0.00176 | 2533300000000000 | 0.01209 | 1569530000000000 | 0.0222 | 4900000000000000 | 0.01291 | 0.00163 | 0.00219
| 2707090000000000 | 0.00473 | 1368400000000000 | 0.00679 | 2800000000000000 | 0.00637 | 0.00117 | 0.00184 | 2376480000000000 | 0.01264 | 1489050000000000 | 0.02315 | 4800000000000000 | 0.01359 | 0.00179 | 0.00244
| 2530820000000000 | 0.00487 | 1278470000000000 | 0.00697 | 2700000000000000 | 0.00659 | 0.00121 | 0.00191 | 2234710000000000 | 0.01317 | 1416050000000000 | 0.02409 | 4700000000000000 | 0.01421 | 0.00193 | 0.00266
| 2370740000000000 | 0.00502 | 1196650000000000 | 0.00715 | 2600000000000000 | 0.00683 | 0.00126 | 0.00199 | 2106540000000000 | 0.01366 | 1348940000000000 | 0.02503 | 4600000000000000 | 0.01477 | 0.00205 | 0.00284
| 2224930000000000 | 0.00516 | 1122170000000000 | 0.00732 | 2500000000000000 | 0.00709 | 0.00131 | 0.00208 | 1989700000000000 | 0.01414 | 1286930000000000 | 0.02589 | 4500000000000000 | 0.01533 | 0.00221 | 0.00311
| 2091340000000000 | 0.00528 | 1053460000000000 | 0.00746 | 2400000000000000 | 0.00739 | 0.00138 | 0.00221 | 1882320000000000 | 0.01459 | 1230240000000000 | 0.02679 | 4400000000000000 | 0.01599 | 0.00245 | 0.00352
| 1968190000000000 | 0.0054 | 989997000000000 | 0.00759 | 2300000000000000 | 0.00768 | 0.00144 | 0.00232 | 1783890000000000 | 0.01504 | 1177150000000000 | 0.02764 | 4300000000000000 | 0.01676 | 0.00265 | 0.00388
| 1854830000000000 | 0.00552 | 931136000000000 | 0.00773 | 2200000000000000 | 0.00797 | 0.00151 | 0.00243 | 1693400000000000 | 0.0155 | 1128350000000000 | 0.02836 | 4200000000000000 | 0.01751 | 0.00283 | 0.00418
| 1750080000000000 | 0.00562 | 877017000000000 | 0.00783 | 2100000000000000 | 0.00838 | 0.00161 | 0.00262 | 1609840000000000 | 0.01591 | 1082320000000000 | 0.02908 | 4100000000000000 | 0.01826 | 0.00301 | 0.00449
| 1653320000000000 | 0.00573 | 826934000000000 | 0.00794 | 2000000000000000 | 0.00883 | 0.00173 | 0.00285 | 1532320000000000 | 0.01629 | 1038950000000000 | 0.02968 | 4000000000000000 | 0.01908 | 0.00329 | 0.00502
| 1562540000000000 | 0.00582 | 779199000000000 | 0.00803 | 1900000000000000 | 0.00928 | 0.00184 | 0.00305 | 1459610000000000 | 0.01666 | 998513000000000 | 0.03034 | 3900000000000000 | 0.01989 | 0.00355 | 0.00552
| 1478900000000000 | 0.0059 | 735515000000000 | 0.00812 | 1800000000000000 | 0.00978 | 0.00196 | 0.00326 | 1392350000000000 | 0.01701 | 960255000000000 | 0.03104 | 3800000000000000 | 0.02086 | 0.0038 | 0.00598
| 1399970000000000 | 0.00599 | 695026000000000 | 0.00823 | 1700000000000000 | 0.01024 | 0.00208 | 0.00349 | 1329310000000000 | 0.01739 | 924205000000000 | 0.03181 | 3700000000000000 | 0.02184 | 0.00405 | 0.00644
| 1326690000000000 | 0.00607 | 656332000000000 | 0.00831 | 1600000000000000 | 0.01075 | 0.00221 | 0.00375 | 1270070000000000 | 0.01773 | 890489000000000 | 0.03249 | 3600000000000000 | 0.02275 | 0.00436 | 0.00706
| 1258510000000000 | 0.00617 | 620573000000000 | 0.00839 | 1500000000000000 | 0.01141 | 0.00241 | 0.00416 | 1214940000000000 | 0.01807 | 859064000000000 | 0.03305 | 3500000000000000 | 0.02379 | 0.00467 | 0.0077
| 1194190000000000 | 0.00624 | 587314000000000 | 0.00847 | 1400000000000000 | 0.01224 | 0.00264 | 0.00463 | 1163050000000000 | 0.01839 | 828375000000000 | 0.03351 | 3400000000000000 | 0.02482 | 0.00493 | 0.00817
| 1134020000000000 | 0.00631 | 555870000000000 | 0.00852 | 1300000000000000 | 0.01333 | 0.00298 | 0.00539 | 1113820000000000 | 0.01869 | 799299000000000 | 0.03396 | 3300000000000000 | 0.02588 | 0.00526 | 0.00885
| 1077440000000000 | 0.00638 | 525756000000000 | 0.00855 | 1200000000000000 | 0.01447 | 0.00336 | 0.00629 | 1067660000000000 | 0.01901 | 772053000000000 | 0.03457 | 3200000000000000 | 0.027 | 0.00561 | 0.0096
| 1024590000000000 | 0.00645 | 498100000000000 | 0.00866 | 1100000000000000 | 0.01555 | 0.00381 | 0.00746 | 1024210000000000 | 0.0193 | 745996000000000 | 0.03513 | 3100000000000000 | 0.02812 | 0.00587 | 0.01009
| 973923000000000 | 0.00651 | 471864000000000 | 0.00874 | 1000000000000000 | 0.01682 | 0.00409 | 0.00796 | 983197000000000 | 0.01956 | 721037000000000 | 0.03553 | 3000000000000000 | 0.0294 | 0.00628 | 0.01097
| 927133000000000 | 0.00655 | 447759000000000 | 0.0088 | 990000000000000 | 0.01689 | 0.00411 | 0.00799 | 943825000000000 | 0.01978 | 697406000000000 | 0.03591 | 2900000000000000 | 0.03067 | 0.00663 | 0.01167
| 882546000000000 | 0.00663 | 424122000000000 | 0.00884 | 980000000000000 | 0.01696 | 0.00413 | 0.00805 | 906754000000000 | 0.02004 | 674596000000000 | 0.03629 | 2800000000000000 | 0.03222 | 0.00711 | 0.01273
| 840087000000000 | 0.00667 | 402497000000000 | 0.00887 | 970000000000000 | 0.01703 | 0.00416 | 0.00812 | 871534000000000 | 0.02034 | 652704000000000 | 0.03666 | 2700000000000000 | 0.03364 | 0.00756 | 0.01374
| 800873000000000 | 0.00674 | 381823000000000 | 0.00898 | 960000000000000 | 0.01711 | 0.00418 | 0.00818 | 838312000000000 | 0.02059 | 631855000000000 | 0.03716 | 2600000000000000 | 0.03524 | 0.00804 | 0.0148
| 762960000000000 | 0.00679 | 362304000000000 | 0.00894 | 950000000000000 | 0.0172 | 0.00421 | 0.00824 | 806681000000000 | 0.02085 | 611947000000000 | 0.03758 | 2500000000000000 | 0.0368 | 0.00859 | 0.0161
| 727829000000000 | 0.00684 | 344304000000000 | 0.00897 | 940000000000000 | 0.0173 | 0.00423 | 0.00829 | 776285000000000 | 0.02106 | 592950000000000 | 0.03791 | 2400000000000000 | 0.03842 | 0.00912 | 0.01736
| 693850000000000 | 0.00686 | 326091000000000 | 0.009 | 930000000000000 | 0.01741 | 0.00426 | 0.00834 | 747787000000000 | 0.02128 | 574450000000000 | 0.03816 | 2300000000000000 | 0.04019 | 0.00975 | 0.01892
| 662166000000000 | 0.00689 | 309756000000000 | 0.00901 | 920000000000000 | 0.01761 | 0.00435 | 0.0086 | 720347000000000 | 0.02146 | 556768000000000 | 0.0385 | 2200000000000000 | 0.04198 | 0.01036 | 0.02044
| 631233000000000 | 0.00694 | 294479000000000 | 0.00912 | 910000000000000 | 0.01783 | 0.00446 | 0.00891 | 694069000000000 | 0.02163 | 539707000000000 | 0.03884 | 2100000000000000 | 0.04383 | 0.01084 | 0.02144
| 602658000000000 | 0.00696 | 279384000000000 | 0.00904 | 900000000000000 | 0.01805 | 0.00457 | 0.00924 | 668878000000000 | 0.02182 | 523549000000000 | 0.03903 | 2000000000000000 | 0.04577 | 0.01139 | 0.02267
| 575617000000000 | 0.00706 | 265459000000000 | 0.00909 | 890000000000000 | 0.01827 | 0.00467 | 0.00957 | 645192000000000 | 0.02208 | 507690000000000 | 0.03902 | 1900000000000000 | 0.04753 | 0.01178 | 0.02334
| 549218000000000 | 0.00706 | 251710000000000 | 0.00912 | 880000000000000 | 0.01849 | 0.00478 | 0.00992 | 622171000000000 | 0.0223 | 492288000000000 | 0.03896 | 1800000000000000 | 0.05021 | 0.01274 | 0.02586
| 525226000000000 | 0.00708 | 239725000000000 | 0.00912 | 870000000000000 | 0.01871 | 0.00489 | 0.01024 | 600515000000000 | 0.02247 | 477264000000000 | 0.03922 | 1700000000000000 | 0.05231 | 0.01362 | 0.02842
| 501283000000000 | 0.00713 | 227422000000000 | 0.00914 | 860000000000000 | 0.019 | 0.005 | 0.01057 | 579610000000000 | 0.02254 | 462946000000000 | 0.03979 | 1600000000000000 | 0.05459 | 0.01451 | 0.031
| 478927000000000 | 0.00715 | 215890000000000 | 0.00913 | 850000000000000 | 0.01932 | 0.00511 | 0.01086 | 559571000000000 | 0.0227 | 449357000000000 | 0.04011 | 1500000000000000 | 0.05734 | 0.01558 | 0.03414
| 457928000000000 | 0.00723 | 205185000000000 | 0.0093 | 840000000000000 | 0.01966 | 0.00523 | 0.01116 | 539787000000000 | 0.02289 | 436424000000000 | 0.04012 | 1400000000000000 | 0.06025 | 0.01646 | 0.03627
| 437837000000000 | 0.00728 | 195315000000000 | 0.00927 | 830000000000000 | 0.01995 | 0.00532 | 0.01138 | 521820000000000 | 0.02308 | 423315000000000 | 0.03992 | 1300000000000000 | 0.06259 | 0.01726 | 0.03849
| 418798000000000 | 0.00729 | 185911000000000 | 0.00922 | 820000000000000 | 0.0202 | 0.00539 | 0.01158 | 504154000000000 | 0.02343 | 410703000000000 | 0.03943 | 1200000000000000 | 0.06587 | 0.01855 | 0.04247
| 400657000000000 | 0.00731 | 176040000000000 | 0.00907 | 810000000000000 | 0.02045 | 0.00547 | 0.01176 | 486968000000000 | 0.02348 | 398585000000000 | 0.03951 | 1100000000000000 | 0.07105 | 0.02058 | 0.04895
| 382990000000000 | 0.00733 | 167488000000000 | 0.00902 | 800000000000000 | 0.02069 | 0.00554 | 0.01192 | 471134000000000 | 0.02365 | 386289000000000 | 0.03968 | 1000000000000000 | 0.07374 | 0.02188 | 0.05381
| 366566000000000 | 0.00734 | 158933000000000 | 0.0092 | 790000000000000 | 0.02097 | 0.00562 | 0.01212 | 455370000000000 | 0.02379 | 374987000000000 | 0.03991 | 940000000000000 | 0.07609 | 0.02288 | 0.05739
| 350816000000000 | 0.00736 | 150857000000000 | 0.00916 | 780000000000000 | 0.02123 | 0.00572 | 0.01239 | 440285000000000 | 0.0238 | 364096000000000 | 0.04033 | 930000000000000 | 0.0762 | 0.0229 | 0.0574
| 335458000000000 | 0.00738 | 143771000000000 | 0.0093 | 770000000000000 | 0.02145 | 0.00584 | 0.0128 | 425843000000000 | 0.02389 | 353300000000000 | 0.04021 | 900000000000000 | 0.07656 | 0.023 | 0.05763
| 320928000000000 | 0.00746 | 136396000000000 | 0.00917 | 760000000000000 | 0.02167 | 0.00596 | 0.01325 | 411889000000000 | 0.02408 | 342964000000000 | 0.03993 | 890000000000000 | 0.07652 | 0.02303 | 0.05785
| 307533000000000 | 0.00744 | 129870000000000 | 0.00901 | 750000000000000 | 0.02208 | 0.00622 | 0.01423 | 398264000000000 | 0.02426 | 332840000000000 | 0.03968 | 860000000000000 | 0.07858 | 0.02437 | 0.06417
| 294763000000000 | 0.00747 | 122867000000000 | 0.0089 | 740000000000000 | 0.0226 | 0.00652 | 0.01541 | 385649000000000 | 0.02448 | 322790000000000 | 0.0389 | 850000000000000 | 0.07996 | 0.02525 | 0.06856
| 281286000000000 | 0.00744 | 116687000000000 | 0.00904 | 730000000000000 | 0.02314 | 0.00686 | 0.01683 | 373301000000000 | 0.0246 | 313062000000000 | 0.03877 | 820000000000000 | 0.08688 | 0.02971 | 0.09396
| 269822000000000 | 0.00747 | 110561000000000 | 0.00917 | 720000000000000 | 0.02364 | 0.00717 | 0.01823 | 361366000000000 | 0.0246 | 303065000000000 | 0.03865 | 810000000000000 | 0.08908 | 0.03104 | 0.10237
| 258446000000000 | 0.00753 | 105707000000000 | 0.0094 | 710000000000000 | 0.02393 | 0.00734 | 0.01901 | 349713000000000 | 0.02482 | 294250000000000 | 0.03844 | 780000000000000 | 0.09129 | 0.03216 | 0.10883
| 247380000000000 | 0.00755 | 100039000000000 | 0.00918 | 700000000000000 | 0.02425 | 0.0075 | 0.01966 | 338688000000000 | 0.02491 | 285149000000000 | 0.03867 | 770000000000000 | 0.09251 | 0.03293 | 0.11436
| 236616000000000 | 0.00755 | 95534900000000 | 0.00891 | 690000000000000 | 0.02459 | 0.00764 | 0.02015 | 328284000000000 | 0.02515 | 276097000000000 | 0.03835 | 740000000000000 | 0.09102 | 0.03175 | 0.10503
| 227426000000000 | 0.00758 | 90066300000000 | 0.00869 | 680000000000000 | 0.02495 | 0.00775 | 0.02047 | 317696000000000 | 0.02519 | 267897000000000 | 0.03806 | 730000000000000 | 0.0901 | 0.03087 | 0.09803
| 217430000000000 | 0.00759 | 85499000000000 | 0.00839 | 670000000000000 | 0.02535 | 0.00785 | 0.02064 | 307995000000000 | 0.02511 | 259674000000000 | 0.03725 | 700000000000000 | 0.0912 | 0.03044 | 0.09154
| 208133000000000 | 0.0075 | 80717800000000 | 0.00892 | 660000000000000 | 0.02578 | 0.00799 | 0.02105 | 298391000000000 | 0.02539 | 251130000000000 | 0.0366 | 690000000000000 | 0.08692 | 0.02747 | 0.07467
| 199665000000000 | 0.00764 | 76269500000000 | 0.0087 | 650000000000000 | 0.02629 | 0.00821 | 0.02185 | 288869000000000 | 0.02523 | 242654000000000 | 0.03596 | 660000000000000 | 0.08231 | 0.02424 | 0.05896
| 191121000000000 | 0.00761 | 73429200000000 | 0.00895 | 640000000000000 | 0.02654 | 0.00827 | 0.02195 | 280244000000000 | 0.02551 | 235242000000000 | 0.03647 | 650000000000000 | 0.08645 | 0.02646 | 0.06819
| 183385000000000 | 0.00753 | 68553000000000 | 0.00835 | 630000000000000 | 0.02676 | 0.00832 | 0.02203 | 271277000000000 | 0.02607 | 227134000000000 | 0.03633 | 620000000000000 | 0.09764 | 0.03338 | 0.10555
| 175411000000000 | 0.0075 | 65316800000000 | 0.00806 | 620000000000000 | 0.02678 | 0.00826 | 0.02155 | 263250000000000 | 0.02622 | 220185000000000 | 0.03518 | 610000000000000 | 0.10336 | 0.03762 | 0.13823
| 167893000000000 | 0.00747 | 61041600000000 | 0.00825 | 610000000000000 | 0.02643 | 0.00799 | 0.02023 | 255747000000000 | 0.0267 | 212667000000000 | 0.03476 | 580000000000000 | 0.1006 | 0.03548 | 0.12042
| 160812000000000 | 0.00756 | 58159500000000 | 0.00796 | 600000000000000 | 0.02615 | 0.0078 | 0.01933 | 247853000000000 | 0.02667 | 204924000000000 | 0.03401 | 570000000000000 | 0.09775 | 0.03344 | 0.10592
| 154091000000000 | 0.00765 | 54752800000000 | 0.00791 | 590000000000000 | 0.02635 | 0.00787 | 0.01951 | 240659000000000 | 0.02673 | 198051000000000 | 0.03364 | 540000000000000 | 0.08692 | 0.02601 | 0.06481
| 147675000000000 | 0.00778 | 51292700000000 | 0.0073 | 580000000000000 | 0.02707 | 0.00824 | 0.02104 | 233628000000000 | 0.02704 | 191336000000000 | 0.03297 | 530000000000000 | 0.08591 | 0.02502 | 0.05992
| 141677000000000 | 0.00782 | 48223900000000 | 0.00664 | 570000000000000 | 0.02747 | 0.00837 | 0.02145 | 226853000000000 | 0.02678 | 184134000000000 | 0.03168 | 500000000000000 | 0.10405 | 0.03639 | 0.12106
| 136141000000000 | 0.00793 | 44919700000000 | 0.00629 | 560000000000000 | 0.02727 | 0.0083 | 0.02123 | 220196000000000 | 0.02656 | 177059000000000 | 0.03043
| 130385000000000 | 0.00779 | 40882200000000 | 0.00563 | 550000000000000 | 0.02787 | 0.00883 | 0.02409 | 213486000000000 | 0.02629 | 170319000000000 | 0.02999
| 125383000000000 | 0.00777 | 38189000000000 | 0.00525 | 540000000000000 | 0.02898 | 0.00957 | 0.02821 | 207148000000000 | 0.02621 | 163328000000000 | 0.02912
| 119804000000000 | 0.00772 | 34532300000000 | 0.00479 | 530000000000000 | 0.03013 | 0.01019 | 0.03145 | 200900000000000 | 0.02667 | 156924000000000 | 0.02821
| 115155000000000 | 0.0078 | 31020500000000 | 0.00412 | 520000000000000 | 0.03068 | 0.01034 | 0.03178 | 194880000000000 | 0.02675 | 150102000000000 | 0.02721
| 110265000000000 | 0.00792 |  |  | 510000000000000 | 0.03136 | 0.01064 | 0.03307 | 189493000000000 | 0.02712 | 143560000000000 | 0.02634
| 106143000000000 | 0.00776 |  |  | 500000000000000 | 0.03277 | 0.0115 | 0.03857 | 183708000000000 | 0.0271 | 136913000000000 | 0.02575
| 101670000000000 | 0.00767 | [6 empty] | 178538000000000 | 0.02716 | 130822000000000 | 0.02489
| 97178500000000 | 0.0075 | [6 empty] | 173242000000000 | 0.0273 | 124571000000000 | 0.02375
| 93180600000000 | 0.00769 | [6 empty] | 168428000000000 | 0.02678 | 118195000000000 | 0.02204
| 89313000000000 | 0.00764 | [6 empty] | 163383000000000 | 0.02703 | 111756000000000 | 0.02072
| 85880400000000 | 0.00786 | [6 empty] | 158311000000000 | 0.02696 | 105056000000000 | 0.01949
| 81799400000000 | 0.00787 | [6 empty] | 154123000000000 | 0.02752 | 98785500000000 | 0.01864
| 79165400000000 | 0.00807 | [6 empty] | 149567000000000 | 0.02798 | 92340500000000 | 0.01766
| 75759700000000 | 0.00834 | [6 empty] | 145353000000000 | 0.02755 | 86314100000000 | 0.01641
| 72931600000000 | 0.00769 | [6 empty] | 141312000000000 | 0.02787 | 79927200000000 | 0.01505
| 70136200000000 | 0.00777 | [6 empty] | 137149000000000 | 0.0276 | 73426300000000 | 0.01368
| 66549700000000 | 0.00782 | [6 empty] | 133385000000000 | 0.02728 | 66916900000000 | 0.0124
| 64267000000000 | 0.00771 | [6 empty] | 129439000000000 | 0.02724 | 60609900000000 | 0.01141
| 62016900000000 | 0.00796 | [6 empty] | 125609000000000 | 0.02704 | 53958000000000 | 0.01026
| 58839700000000 | 0.00799 | [6 empty] | 122029000000000 | 0.02737 | 48025300000000 | 0.00934
| 56576900000000 | 0.00794 | [6 empty] | 118509000000000 | 0.02824 | 41667500000000 | 0.0083
| 55001500000000 | 0.0086 | [6 empty] | 115156000000000 | 0.0285 | 35908100000000 | 0.00727
| 52343500000000 | 0.00859 | [6 empty] | 112260000000000 | 0.02903 | 29904200000000 | 0.00637
| 50547800000000 | 0.00778 | [6 empty] | 108990000000000 | 0.02901 | 24252600000000 | 0.0053
| 48881900000000 | 0.008 | [6 empty] | 106123000000000 | 0.02878 | 19319100000000 | 0.00447
| 46153000000000 | 0.00788 | [6 empty] | 103196000000000 | 0.03049 | 13744900000000 | 0.0034
| 44591000000000 | 0.00811 | [6 empty] | 100406000000000 | 0.03135
| 43158700000000 | 0.00922 | [6 empty] | 98311600000000 | 0.03201
| 41428200000000 | 0.00862 | [6 empty] | 95754200000000 | 0.03192
| 40119200000000 | 0.00803 | [6 empty] | 93235700000000 | 0.03021
| 38291700000000 | 0.00784 | [6 empty] | 90943400000000 | 0.02984
| 36593900000000 | 0.00786 | [6 empty] | 88370200000000 | 0.02985
| 35246100000000 | 0.00836 | [6 empty] | 85995600000000 | 0.03008
| 34066800000000 | 0.00884 | [6 empty] | 83869200000000 | 0.03078
| 32693200000000 | 0.00831 | [6 empty] | 81759400000000 | 0.03193
| 31598200000000 | 0.00908 | [6 empty] | 79589300000000 | 0.02987
| 30075600000000 | 0.00879 | [6 empty] | 77892900000000 | 0.02908
| 29712800000000 | 0.00892 | [6 empty] | 75144900000000 | 0.02902
| 28067200000000 | 0.0084 | [6 empty] | 73267100000000 | 0.02815
| 27186200000000 | 0.00763 | [6 empty] | 71543700000000 | 0.02958
| 25903500000000 | 0.00856 | [6 empty] | 69280800000000 | 0.02917
| 25003000000000 | 0.00819 | [6 empty] | 67464000000000 | 0.03074
| 24232200000000 | 0.00776 | [6 empty] | 65807000000000 | 0.03179
| 23053200000000 | 0.0077 | [6 empty] | 64502400000000 | 0.03088
| 21796600000000 | 0.0087 | [6 empty] | 62482300000000 | 0.02922
[9 empty] | 60770600000000 | 0.02983

## Figure 5
Figure 5
| Figure 5 (a) (1 Ωcm p-type) | [7 empty] | Figure 5 (b) (10 Ωcm p-type)
| SA-treatment |  | Al2O3 passivation |  | τbulk extraction |  |  |  | SA-treatment |  | Al2O3 passivation |  | τbulk extraction
| ECD [cm-3] | τeffective [s] | ECD [cm-3] | τeffective [s] | ECD [cm-3] | τbulk [s] | τbulk (-ve error) [s] | τbulk (+ve error) [s] | ECD [cm-3] | τeffective [s] | ECD [cm-3] | τeffective [s] | ECD [cm-3] | τbulk [s] | τbulk (-ve error) [s] | τbulk (+ve error) [s]
| 8122740000000000 | 0.000817205 | 4168110000000000 | 0.00146 | 10000000000000000 | 0.000843399 | 7.98863e-05 | 9.85569e-05 | 7017960000000000 | 0.00399 | 277282000000000 | 0.01884 | 7000000000000000 | 0.00484 | 0.000457527 | 0.000564122
| 7283380000000000 | 0.000915645 | 3865520000000000 | 0.00149 | 9800000000000000 | 0.000876754 | 8.1839e-05 | 0.000100624 | 6178330000000000 | 0.00465 | 265544000000000 | 0.01868 | 6800000000000000 | 0.00518 | 0.000483992 | 0.000595308
| 6590750000000000 | 0.000998498 | 3596300000000000 | 0.00154 | 9600000000000000 | 0.000910399 | 8.42943e-05 | 0.000103452 | 5515250000000000 | 0.00524 | 254564000000000 | 0.01855 | 6600000000000000 | 0.00552 | 0.000536439 | 0.000665736
| 6003300000000000 | 0.00107 | 3353950000000000 | 0.00159 | 9400000000000000 | 0.000942061 | 8.67848e-05 | 0.000106386 | 4974100000000000 | 0.00577 | 243768000000000 | 0.01846 | 6400000000000000 | 0.00588 | 0.000592466 | 0.000741944
| 5495450000000000 | 0.00113 | 3132140000000000 | 0.00163 | 9200000000000000 | 0.000974043 | 8.9753e-05 | 0.00011003 | 4522780000000000 | 0.00626 | 233286000000000 | 0.01815 | 6200000000000000 | 0.00622 | 0.000653542 | 0.000827337
| 5055060000000000 | 0.00119 | 2929980000000000 | 0.00168 | 9000000000000000 | 0.00101 | 9.38128e-05 | 0.000115308 | 4138700000000000 | 0.00672 | 223374000000000 | 0.01807 | 6000000000000000 | 0.00664 | 0.000730763 | 0.000936862
| 4667420000000000 | 0.00125 | 2747190000000000 | 0.00172 | 8800000000000000 | 0.00104 | 9.88584e-05 | 0.000122081 | 3807430000000000 | 0.00714 | 213346000000000 | 0.01806 | 5800000000000000 | 0.0071 | 0.000808002 | 0.00105
| 4322880000000000 | 0.0013 | 2578710000000000 | 0.00176 | 8600000000000000 | 0.00107 | 0.000104012 | 0.000129088 | 3518000000000000 | 0.00754 | 204291000000000 | 0.01778 | 5600000000000000 | 0.00757 | 0.000917115 | 0.00121
| 4015480000000000 | 0.00135 | 2423750000000000 | 0.00179 | 8400000000000000 | 0.0011 | 0.000109313 | 0.000136381 | 3263500000000000 | 0.00791 | 195570000000000 | 0.01759 | 5400000000000000 | 0.00801 | 0.00102 | 0.00137
| 3739380000000000 | 0.0014 | 2280140000000000 | 0.00182 | 8200000000000000 | 0.00113 | 0.000115453 | 0.000145025 | 3036740000000000 | 0.00826 | 186303000000000 | 0.01711 | 5200000000000000 | 0.00853 | 0.00111 | 0.0015
| 3490450000000000 | 0.00144 | 2148020000000000 | 0.00185 | 8000000000000000 | 0.00117 | 0.000118305 | 0.000148307 | 2833380000000000 | 0.00858 | 177857000000000 | 0.01687 | 5000000000000000 | 0.00903 | 0.00128 | 0.00179
| 3262990000000000 | 0.00148 | 2025360000000000 | 0.00189 | 7800000000000000 | 0.00121 | 0.000119601 | 0.000149089 | 2650610000000000 | 0.00889 | 169588000000000 | 0.01684 | 4800000000000000 | 0.00964 | 0.00139 | 0.00195
| 3055080000000000 | 0.00151 | 1909870000000000 | 0.00191 | 7600000000000000 | 0.00125 | 0.000122816 | 0.000152882 | 2484510000000000 | 0.00919 | 161743000000000 | 0.01659 | 4600000000000000 | 0.01031 | 0.0016 | 0.00231
| 2864530000000000 | 0.00155 | 1804650000000000 | 0.00194 | 7400000000000000 | 0.00129 | 0.000128864 | 0.000161002 | 2333820000000000 | 0.00946 | 154072000000000 | 0.01621 | 4400000000000000 | 0.011 | 0.00175 | 0.00256
| 2689880000000000 | 0.00158 | 1705550000000000 | 0.00196 | 7200000000000000 | 0.00133 | 0.000136546 | 0.000171672 | 2195710000000000 | 0.00973 | 146607000000000 | 0.01579 | 4200000000000000 | 0.01181 | 0.00201 | 0.00305
| 2528470000000000 | 0.00161 | 1612550000000000 | 0.00197 | 7000000000000000 | 0.00138 | 0.000146055 | 0.000185311 | 2069060000000000 | 0.00998 | 139139000000000 | 0.01552 | 4000000000000000 | 0.0126 | 0.00217 | 0.00331
| 2378870000000000 | 0.00163 | 1525160000000000 | 0.00199 | 6800000000000000 | 0.00142 | 0.00016025 | 0.000206769 | 1952730000000000 | 0.01022 | 132061000000000 | 0.01525 | 3800000000000000 | 0.01348 | 0.00244 | 0.00383
| 2240350000000000 | 0.00165 | 1443520000000000 | 0.002 | 6600000000000000 | 0.00147 | 0.000175263 | 0.000230118 | 1845130000000000 | 0.01043 | 125475000000000 | 0.01512 | 3600000000000000 | 0.01466 | 0.00275 | 0.00439
| 2111470000000000 | 0.00167 | 1366440000000000 | 0.00201 | 6400000000000000 | 0.00152 | 0.000191041 | 0.000255346 | 1745180000000000 | 0.01064 | 118808000000000 | 0.01478 | 3400000000000000 | 0.0158 | 0.003 | 0.00485
| 1990800000000000 | 0.00169 | 1293090000000000 | 0.00202 | 6200000000000000 | 0.00156 | 0.000207067 | 0.000281594 | 1652150000000000 | 0.01082 | 112579000000000 | 0.01445 | 3200000000000000 | 0.01702 | 0.00326 | 0.00527
| 1879240000000000 | 0.00171 | 1224780000000000 | 0.00203 | 6000000000000000 | 0.00161 | 0.000222454 | 0.000307371 | 1566070000000000 | 0.01101 | 106360000000000 | 0.01418 | 3000000000000000 | 0.01844 | 0.00355 | 0.00577
| 1774690000000000 | 0.00172 | 1159770000000000 | 0.00204 | 5800000000000000 | 0.00166 | 0.000245221 | 0.000348114 | 1485350000000000 | 0.01118 | 100538000000000 | 0.01384 | 2800000000000000 | 0.01995 | 0.00398 | 0.00663
| 1675010000000000 | 0.00173 | 1099270000000000 | 0.00205 | 5600000000000000 | 0.0017 | 0.000263667 | 0.000381736 | 1409730000000000 | 0.01133 | 94818600000000 | 0.01357 | 2600000000000000 | 0.02168 | 0.0043 | 0.00714
| 1582650000000000 | 0.00174 | 1041820000000000 | 0.00205 | 5400000000000000 | 0.00175 | 0.000284135 | 0.000420505 | 1339130000000000 | 0.01148 | 89288100000000 | 0.01337 | 2400000000000000 | 0.02407 | 0.00476 | 0.00788
| 1495750000000000 | 0.00175 | 986804000000000 | 0.00205 | 5200000000000000 | 0.00181 | 0.000305168 | 0.000461072 | 1272850000000000 | 0.01161 | 84035700000000 | 0.01298 | 2200000000000000 | 0.02672 | 0.00426 | 0.00626
| 1413830000000000 | 0.00176 | 934872000000000 | 0.00205 | 5000000000000000 | 0.00186 | 0.000326376 | 0.00050253 | 1210310000000000 | 0.01173 | 79216400000000 | 0.01253 | 2000000000000000 | 0.02988 | 0.00359 | 0.00472
| 1337290000000000 | 0.00177 | 886059000000000 | 0.00205 | 4800000000000000 | 0.00193 | 0.00035403 | 0.000559078 | 1151390000000000 | 0.01183 | 73961700000000 | 0.01193 | 1800000000000000 | 0.03314 | 0.00307 | 0.00376
| 1265260000000000 | 0.00177 | 839748000000000 | 0.00205 | 4600000000000000 | 0.002 | 0.000381453 | 0.000616794 | 1096100000000000 | 0.01194 | 69042100000000 | 0.01174 | 1600000000000000 | 0.03739 | 0.0015 | 0.00163
| 1196340000000000 | 0.00177 | 795783000000000 | 0.00204 | 4400000000000000 | 0.00206 | 0.000397154 | 0.000647346 | 1043600000000000 | 0.01204 | 64331000000000 | 0.01149 | 1400000000000000 | 0.04191 | 0.00353 | 0.00424
| 1131430000000000 | 0.00177 | 752988000000000 | 0.00202 | 4200000000000000 | 0.00212 | 0.000424248 | 0.000706486 | 994055000000000 | 0.01213 | 60504800000000 | 0.01125 | 1200000000000000 | 0.04654 | 0.00961 | 0.01639
| 1070510000000000 | 0.00178 | 713842000000000 | 0.002 | 4000000000000000 | 0.0022 | 0.000455798 | 0.000779075 | 947346000000000 | 0.01223 | 55843900000000 | 0.01071 | 1000000000000000 | 0.05779 | 0.0162 | 0.03688
| 1011850000000000 | 0.00178 | 674939000000000 | 0.00198 | 3800000000000000 | 0.00227 | 0.000488071 | 0.000857382 | 903030000000000 | 0.0123 | 51774400000000 | 0.01008
| 957813000000000 | 0.00178 | 637619000000000 | 0.00197 | 3600000000000000 | 0.00235 | 0.000528399 | 0.000959772 | 860993000000000 | 0.01236 | 47839700000000 | 0.01011
| 906073000000000 | 0.00178 | 602677000000000 | 0.00197 | 3400000000000000 | 0.00244 | 0.000571641 | 0.00107 | 821016000000000 | 0.01242 | 43966700000000 | 0.00994
| 856752000000000 | 0.00176 | 570697000000000 | 0.00197 | 3200000000000000 | 0.00252 | 0.00060701 | 0.00117 | 783355000000000 | 0.01248 | 40814800000000 | 0.00957
| 810282000000000 | 0.00175 | 539462000000000 | 0.00195 | 3000000000000000 | 0.00259 | 0.000637854 | 0.00126 | 747319000000000 | 0.0125
| 764992000000000 | 0.00174 | 509006000000000 | 0.00191 | 2800000000000000 | 0.00267 | 0.000677839 | 0.00138 | 713029000000000 | 0.01254
| 722139000000000 | 0.00173 | 480099000000000 | 0.00188 | 2600000000000000 | 0.00277 | 0.000735817 | 0.00157 | 680229000000000 | 0.01256
| 682959000000000 | 0.00172 | 452675000000000 | 0.00188 | 2400000000000000 | 0.00291 | 0.000807892 | 0.00181 | 649441000000000 | 0.01259
| 644398000000000 | 0.00172 | 426280000000000 | 0.00187 | 2200000000000000 | 0.00302 | 0.000843887 | 0.00192 | 619636000000000 | 0.01259
| 607804000000000 | 0.00169 | 402537000000000 | 0.00184 | 2000000000000000 | 0.00312 | 0.000907901 | 0.00217 | 591436000000000 | 0.01254
| 574128000000000 | 0.00169 | 379208000000000 | 0.0018 | 1800000000000000 | 0.00321 | 0.000968435 | 0.00244 | 564371000000000 | 0.01256
| 540402000000000 | 0.00167 | 355226000000000 | 0.00173 | 1600000000000000 | 0.00324 | 0.000987105 | 0.00253 | 538275000000000 | 0.01254
| 509786000000000 | 0.00165 | 333482000000000 | 0.00172 | 1400000000000000 | 0.00339 | 0.00106 | 0.00286 | 513930000000000 | 0.01255
| 480040000000000 | 0.00163 | 312001000000000 | 0.00171 | 1200000000000000 | 0.00346 | 0.00109 | 0.00293 | 490264000000000 | 0.01255
| 451128000000000 | 0.0016 | 293667000000000 | 0.0017 | 1000000000000000 | 0.00352 | 0.00116 | 0.00344 | 467879000000000 | 0.01247
| 423977000000000 | 0.00159 | 274404000000000 | 0.00167 | 980000000000000 | 0.00353 | 0.00117 | 0.00344 | 446316000000000 | 0.01243
| 398498000000000 | 0.00158 | 256905000000000 | 0.00161 | 960000000000000 | 0.00352 | 0.00116 | 0.0034 | 425497000000000 | 0.01237
| 374447000000000 | 0.00156 | 239560000000000 | 0.00155 | 940000000000000 | 0.00352 | 0.00115 | 0.00333 | 405736000000000 | 0.01233
| 350742000000000 | 0.00154 | 222741000000000 | 0.00152 | 920000000000000 | 0.00355 | 0.00117 | 0.00343 | 386929000000000 | 0.01225
| 328955000000000 | 0.00151 | 206288000000000 | 0.00149 | 900000000000000 | 0.00358 | 0.00119 | 0.00353 | 368723000000000 | 0.01219
| 308061000000000 | 0.00147 | 192309000000000 | 0.00147 | 880000000000000 | 0.00357 | 0.00117 | 0.00344 | 351035000000000 | 0.01214
| 287476000000000 | 0.00144 | 178022000000000 | 0.00144 | 860000000000000 | 0.00352 | 0.00115 | 0.00327 | 334667000000000 | 0.01216
| 267576000000000 | 0.00142 | 164571000000000 | 0.00136 | 840000000000000 | 0.00348 | 0.00112 | 0.00315 | 318800000000000 | 0.01213
| 250562000000000 | 0.0014 | 151702000000000 | 0.00132 | 820000000000000 | 0.00346 | 0.00111 | 0.00312 | 303850000000000 | 0.012
| 232934000000000 | 0.00137 | 138576000000000 | 0.00128 | 800000000000000 | 0.00345 | 0.00111 | 0.00309 | 289097000000000 | 0.01186
| 216459000000000 | 0.00132 | 127325000000000 | 0.00123 | 780000000000000 | 0.00345 | 0.0011 | 0.00305 | 274974000000000 | 0.01172
| 200431000000000 | 0.0013 | 116937000000000 | 0.00118 | 760000000000000 | 0.00343 | 0.00109 | 0.00297 | 261489000000000 | 0.0116
| 185915000000000 | 0.00127 | 105307000000000 | 0.00115 | 740000000000000 | 0.0034 | 0.00106 | 0.00282 | 248621000000000 | 0.01152
| 172102000000000 | 0.00125 | 94740900000000 | 0.0011 | 720000000000000 | 0.00337 | 0.00104 | 0.00274 | 235924000000000 | 0.01138
| 158086000000000 | 0.00121 | 87845500000000 | 0.00112 | 700000000000000 | 0.0034 | 0.00108 | 0.00293 | 224198000000000 | 0.01123
| 146455000000000 | 0.00117 | 77902200000000 | 0.00105 | 680000000000000 | 0.00346 | 0.00113 | 0.00327 | 212670000000000 | 0.01115
| 133946000000000 | 0.00115 | 70236600000000 | 0.000957509 | 660000000000000 | 0.00342 | 0.00112 | 0.00321 | 201467000000000 | 0.01103
| 122349000000000 | 0.00109 | 62583800000000 | 0.000929053 | 640000000000000 | 0.00332 | 0.00107 | 0.00302 | 191169000000000 | 0.01095
| 112588000000000 | 0.00108 | 54938100000000 | 0.000881501 | 620000000000000 | 0.0033 | 0.00106 | 0.00295 | 181194000000000 | 0.0109
| 101508000000000 | 0.00102 | 48265900000000 | 0.00086072 | 600000000000000 | 0.00333 | 0.00106 | 0.00292 | 171417000000000 | 0.01081
| 92517800000000 | 0.000972975 | 42897000000000 | 0.000858365 | 580000000000000 | 0.00344 | 0.00113 | 0.00332 | 162398000000000 | 0.01075
| 83011000000000 | 0.000927484 | 37593300000000 | 0.000832957 | 560000000000000 | 0.00353 | 0.00119 | 0.0037 | 153890000000000 | 0.0107
| 74677300000000 | 0.000905141 | 32614300000000 | 0.000785271 | 540000000000000 | 0.0036 | 0.00124 | 0.00404 | 145471000000000 | 0.01038
| 66125000000000 | 0.000862641 | 28425200000000 | 0.000720448 | 520000000000000 | 0.0035 | 0.00116 | 0.00347 | 137533000000000 | 0.01021
| 60121500000000 | 0.000834632 | 24513400000000 | 0.000669043 | 500000000000000 | 0.00336 | 0.0011 | 0.00314 | 129318000000000 | 0.01002
| 52345100000000 | 0.000816553 | 19806500000000 | 0.000579039 | 480000000000000 | 0.00327 | 0.00103 | 0.00281 | 122298000000000 | 0.00986
| 45910600000000 | 0.000749446 | 16643400000000 | 0.00058855 | 460000000000000 | 0.00319 | 0.00099652 | 0.00265 | 115101000000000 | 0.00972
| 41498500000000 | 0.000736623 | 13445000000000 | 0.000574985 | 440000000000000 | 0.00309 | 0.000948892 | 0.00245 | 108124000000000 | 0.00947
| 35221500000000 | 0.000663047 | 12043200000000 | 0.000590511 | 420000000000000 | 0.00302 | 0.000923487 | 0.00237 | 101559000000000 | 0.00936
| 29803300000000 | 0.000587651 | 9186780000000 | 0.000507498 | 400000000000000 | 0.00316 | 0.00102 | 0.00289 | 95463300000000 | 0.00918
| 25463500000000 | 0.000591822 | 7502420000000 | 0.000501193 | 380000000000000 | 0.00292 | 0.000849224 | 0.00203 | 89480400000000 | 0.00892
| 21273000000000 | 0.000554366 | 5694440000000 | 0.000520441 | 360000000000000 | 0.00283 | 0.000745299 | 0.00158 | 83561400000000 | 0.00861
| 18188900000000 | 0.000567052 | 5511880000000 | 0.000558089 | 340000000000000 | 0.00288 | 0.000765358 | 0.00164 | 77967000000000 | 0.00849
| 14445700000000 | 0.000525878 | 4127960000000 | 0.00044672 | 320000000000000 | 0.00295 | 0.000822219 | 0.00186 | 72648800000000 | 0.00839
| 12999500000000 | 0.000493348 | 2820640000000 | 0.000275703 | 300000000000000 | 0.00315 | 0.00102 | 0.00289 | 67915300000000 | 0.00826
| 10270300000000 | 0.000443021 | 1931450000000 | 0.000250096 | 280000000000000 | 0.00297 | 0.000951695 | 0.00265 | 63076400000000 | 0.00813
| 7208120000000 | 0.000320099 |  |  | 260000000000000 | 0.00259 | 0.000694148 | 0.0015 | 58537500000000 | 0.00791
| 5833030000000 | 0.000320659 |  |  | 240000000000000 | 0.00237 | 0.000624621 | 0.00132 | 54500700000000 | 0.00779
| 4039820000000 | 0.000315058 |  |  | 220000000000000 | 0.00228 | 0.000593061 | 0.00123 | 50426000000000 | 0.00749
| 2834920000000 | 0.000255969 |  |  | 200000000000000 | 0.00258 | 0.000734384 | 0.00171 | 46539800000000 | 0.00716
[5 empty] | 180000000000000 | 0.0026 | 0.000658028 | 0.00133 | 42697600000000 | 0.00707
[5 empty] | 160000000000000 | 0.00287 | 0.000894733 | 0.00237 | 39231800000000 | 0.00704
[5 empty] | 140000000000000 | 0.00238 | 0.000515978 | 0.000912208 | 36296600000000 | 0.0071
[5 empty] | 120000000000000 | 0.00193 | 0.000372591 | 0.000607487 | 33323200000000 | 0.00696
[5 empty] | 100000000000000 | 0.00197 | 0.000424503 | 0.000744985 | 30610200000000 | 0.00672
[5 empty] | 98000000000000 | 0.00196 | 0.00041555 | 0.000720163 | 27984200000000 | 0.00649
[5 empty] | 96000000000000 | 0.00196 | 0.000407234 | 0.000697784 | 25565600000000 | 0.00626
[5 empty] | 94000000000000 | 0.00197 | 0.000395995 | 0.000662562 | 23142500000000 | 0.00598
[5 empty] | 92000000000000 | 0.00195 | 0.00036432 | 0.000582507 | 21013300000000 | 0.00576
[5 empty] | 90000000000000 | 0.00193 | 0.000359303 | 0.000572318 | 18869900000000 | 0.00574
[5 empty] | 88000000000000 | 0.00192 | 0.000360264 | 0.000577357 | 16957700000000 | 0.00547
[5 empty] | 86000000000000 | 0.00187 | 0.000364209 | 0.000597092 | 15493700000000 | 0.00544
[5 empty] | 84000000000000 | 0.00185 | 0.00038607 | 0.000662633 | 13577000000000 | 0.00543
[5 empty] | 82000000000000 | 0.00184 | 0.000407423 | 0.000731185 | 12175600000000 | 0.00518
[5 empty] | 80000000000000 | 0.00184 | 0.000429911 | 0.000808152 | 11260700000000 | 0.00541
[5 empty] | 78000000000000 | 0.00183 | 0.000451806 | 0.000890537 | 9729500000000 | 0.0049
[5 empty] | 76000000000000 | 0.00175 | 0.000399703 | 0.000736314 | 8670210000000 | 0.00445
[5 empty] | 74000000000000 | 0.00165 | 0.000343031 | 0.000586464 | 7630230000000 | 0.00463
[5 empty] | 72000000000000 | 0.00155 | 0.000288952 | 0.000460231 | 6575830000000 | 0.00474
[5 empty] | 70000000000000 | 0.0015 | 0.000253545 | 0.000382927 | 5925890000000 | 0.0047
[5 empty] | 68000000000000 | 0.0015 | 0.00024499 | 0.000364138 | 5439640000000 | 0.00487
[5 empty] | 66000000000000 | 0.00149 | 0.000236047 | 0.000345028 | 4486420000000 | 0.00439
[5 empty] | 64000000000000 | 0.00151 | 0.000208248 | 0.000287817 | 4009830000000 | 0.00449
[5 empty] | 62000000000000 | 0.00156 | 0.000192027 | 0.0002549 | 3629520000000 | 0.00528
[5 empty] | 60000000000000 | 0.00162 | 0.000180131 | 0.000231719 | 3239590000000 | 0.00547
[5 empty] | 58000000000000 | 0.00165 | 0.000202772 | 0.000269026 | 2849660000000 | 0.0054
[5 empty] | 56000000000000 | 0.00164 | 0.000224466 | 0.000309103 | 2657110000000 | 0.00598
[5 empty] | 54000000000000 | 0.00163 | 0.000250328 | 0.000361158 | 2368280000000 | 0.00875
[5 empty] | 52000000000000 | 0.00161 | 0.000267054 | 0.000399694 | 2170920000000 | 0.00719
[5 empty] | 50000000000000 | 0.00155 | 0.000239756 | 0.000347522 | 2296070000000 | 0.01265
[9 empty] | 1805070000000 | 0.02298
[9 empty] | 2016880000000 | 0.01378
[9 empty] | 2079460000000 | 0.01106

## Figure 6
Figure 6
| Figure 6 (a) |  |  |  |  | Figure 6 (b)
| Experimental |  |  | Fit |  | 1 Ωcm n-type |  |  | 10 Ωcm n-type |  |  | 1 Ωcm p-type |  |  | 10 Ωcm p-type
[6 empty] | ECD [cm-3] | S [cms-1] | S error [cms-1] | ECD [cm-3] | S [cms-1] | S error [cms-1] | ECD [cm-3] | S [cms-1] | S error [cms-1] | ECD [cm-3] | S [cms-1] | S error [cms-1]
| p doping [cm-3] | S [cms-1] | S error [cms-1] | Doping [cm-3] | S [cms-1] | 4000000000000000 | 0.55076 | 0.30412 | 6000000000000000 | 0.71944 | 0.05672 | 10000000000000000 | 2.32791 | 0.89247 | 6000000000000000 | 0.5978 | 0.17623
| 14000000000000000 | 2.6 | 0.97219 | 14000000000000000 | 2.2588 | 3900000000000000 | 0.55886 | 0.29807 | 5900000000000000 | 0.72195 | 0.05994 | 9800000000000000 | 2.41187 | 0.84476 | 5800000000000000 | 0.62187 | 0.17151
| 1400000000000000 | 0.7 | 0.1 | 12000000000000000 | 2.07013 | 3800000000000000 | 0.56878 | 0.29306 | 5800000000000000 | 0.72314 | 0.06503 | 9600000000000000 | 2.48484 | 0.80631 | 5600000000000000 | 0.64205 | 0.17258
|  |  |  | 10000000000000000 | 1.86723 | 3700000000000000 | 0.58053 | 0.28657 | 5700000000000000 | 0.717 | 0.06848 | 9400000000000000 | 2.52594 | 0.77487 | 5400000000000000 | 0.6463 | 0.17306
|  |  |  | 9000000000000000 | 1.75917 | 3600000000000000 | 0.59227 | 0.28092 | 5600000000000000 | 0.71543 | 0.06978 | 9200000000000000 | 2.56188 | 0.74963 | 5200000000000000 | 0.6582 | 0.16629
| n doping [cm-3] | S [cms-1] | S error [cms-1] | 8000000000000000 | 1.64575 | 3500000000000000 | 0.60324 | 0.27649 | 5500000000000000 | 0.71777 | 0.07011 | 9000000000000000 | 2.593 | 0.73467 | 5000000000000000 | 0.66219 | 0.17332
| 5000000000000000 | 0.97 | 0.12682 | 7000000000000000 | 1.52599 | 3400000000000000 | 0.6139 | 0.26986 | 5400000000000000 | 0.71934 | 0.07038 | 8800000000000000 | 2.61984 | 0.72751 | 4800000000000000 | 0.67074 | 0.1654
| 450000000000000 | 0.32 | 0.04 | 6000000000000000 | 1.39853 | 3300000000000000 | 0.62244 | 0.26371 | 5300000000000000 | 0.72023 | 0.07058 | 8600000000000000 | 2.6301 | 0.72268 | 4600000000000000 | 0.68003 | 0.16819
|  |  |  | 5000000000000000 | 1.26146 | 3200000000000000 | 0.62915 | 0.25727 | 5200000000000000 | 0.71909 | 0.0705 | 8400000000000000 | 2.63003 | 0.71954 | 4400000000000000 | 0.68323 | 0.16265
|  |  |  | 4000000000000000 | 1.11183 | 3100000000000000 | 0.63406 | 0.24986 | 5100000000000000 | 0.71239 | 0.07237 | 8200000000000000 | 2.62808 | 0.72123 | 4200000000000000 | 0.6907 | 0.16482
|  |  |  | 3000000000000000 | 0.94482 | 3000000000000000 | 0.64046 | 0.24464 | 5000000000000000 | 0.70536 | 0.07506 | 8000000000000000 | 2.64724 | 0.69217 | 4000000000000000 | 0.68967 | 0.15666
|  |  |  | 2000000000000000 | 0.75113 | 2900000000000000 | 0.65069 | 0.23914 | 4900000000000000 | 0.70362 | 0.07691 | 7800000000000000 | 2.66689 | 0.65287 | 3800000000000000 | 0.69012 | 0.15557
|  |  |  | 1000000000000000 | 0.50745 | 2800000000000000 | 0.6589 | 0.23386 | 4800000000000000 | 0.70385 | 0.07676 | 7600000000000000 | 2.68053 | 0.62812 | 3600000000000000 | 0.69904 | 0.14886
|  |  |  | 900000000000000 | 0.47808 | 2700000000000000 | 0.66772 | 0.22671 | 4700000000000000 | 0.70034 | 0.07605 | 7400000000000000 | 2.69823 | 0.61775 | 3400000000000000 | 0.69898 | 0.14083
|  |  |  | 800000000000000 | 0.44726 | 2600000000000000 | 0.67647 | 0.21938 | 4600000000000000 | 0.69355 | 0.07482 | 7200000000000000 | 2.71549 | 0.61429 | 3200000000000000 | 0.69664 | 0.13171
|  |  |  | 700000000000000 | 0.41471 | 2500000000000000 | 0.68509 | 0.21214 | 4500000000000000 | 0.68616 | 0.07556 | 7000000000000000 | 2.72989 | 0.61805 | 3000000000000000 | 0.69588 | 0.12253
|  |  |  | 600000000000000 | 0.38007 | 2400000000000000 | 0.69706 | 0.207 | 4400000000000000 | 0.6807 | 0.07748 | 6800000000000000 | 2.74181 | 0.64008 | 2800000000000000 | 0.69258 | 0.11842
|  |  |  | 500000000000000 | 0.34282 | 2300000000000000 | 0.7047 | 0.20068 | 4300000000000000 | 0.67606 | 0.07697 | 6600000000000000 | 2.74939 | 0.66202 | 2600000000000000 | 0.68868 | 0.10822
|  |  |  | 400000000000000 | 0.30216 | 2200000000000000 | 0.71034 | 0.19449 | 4200000000000000 | 0.66949 | 0.0755 | 6400000000000000 | 2.75497 | 0.68308 | 2400000000000000 | 0.69265 | 0.09706
[6 empty] | 2100000000000000 | 0.72824 | 0.18861 | 4100000000000000 | 0.66286 | 0.0741 | 6200000000000000 | 2.75943 | 0.70118 | 2200000000000000 | 0.69421 | 0.0673
[6 empty] | 2000000000000000 | 0.74633 | 0.18338 | 4000000000000000 | 0.65642 | 0.07486 | 6000000000000000 | 2.75151 | 0.71596 | 2000000000000000 | 0.69535 | 0.04329
[6 empty] | 1900000000000000 | 0.75865 | 0.17679 | 3900000000000000 | 0.64833 | 0.07492 | 5800000000000000 | 2.74436 | 0.75186 | 1800000000000000 | 0.69135 | 0.02915
[6 empty] | 1800000000000000 | 0.77051 | 0.17005 | 3800000000000000 | 0.64192 | 0.07323 | 5600000000000000 | 2.72129 | 0.7719 | 1600000000000000 | 0.69149 | 0.01059
[6 empty] | 1700000000000000 | 0.77672 | 0.16492 | 3700000000000000 | 0.63504 | 0.07157 | 5400000000000000 | 2.6975 | 0.79455 | 1400000000000000 | 0.68915 | 0.02079
[6 empty] | 1600000000000000 | 0.7838 | 0.15981 | 3600000000000000 | 0.62591 | 0.07143 | 5200000000000000 | 2.68234 | 0.81093 | 1200000000000000 | 0.68539 | 0.05301
[6 empty] | 1500000000000000 | 0.7976 | 0.15559 | 3500000000000000 | 0.61798 | 0.07052 | 5000000000000000 | 2.67341 | 0.82099 | 1000000000000000 | 0.70282 | 0.06385
[6 empty] | 1400000000000000 | 0.81566 | 0.14912 | 3400000000000000 | 0.6089 | 0.06847 | 4800000000000000 | 2.68164 | 0.83679
[6 empty] | 1300000000000000 | 0.83853 | 0.14349 | 3300000000000000 | 0.59941 | 0.06758 | 4600000000000000 | 2.68252 | 0.84824
[6 empty] | 1200000000000000 | 0.8566 | 0.13909 | 3200000000000000 | 0.5901 | 0.06663 | 4400000000000000 | 2.65518 | 0.83846
[6 empty] | 1100000000000000 | 0.86668 | 0.13861 | 3100000000000000 | 0.57985 | 0.0644 | 4200000000000000 | 2.64688 | 0.84545
[6 empty] | 1000000000000000 | 0.87737 | 0.12682 | 3000000000000000 | 0.57054 | 0.0634 | 4000000000000000 | 2.63503 | 0.85727
[6 empty] | 990000000000000 | 0.87678 | 0.12631 | 2900000000000000 | 0.56073 | 0.06164 | 3800000000000000 | 2.60763 | 0.87136
[6 empty] | 980000000000000 | 0.87585 | 0.12606 | 2800000000000000 | 0.55219 | 0.06032 | 3600000000000000 | 2.60463 | 0.88687
[6 empty] | 970000000000000 | 0.87519 | 0.12587 | 2700000000000000 | 0.54228 | 0.05913 | 3400000000000000 | 2.61225 | 0.89875
[6 empty] | 960000000000000 | 0.87449 | 0.12562 | 2600000000000000 | 0.53271 | 0.05756 | 3200000000000000 | 2.60301 | 0.90181
[6 empty] | 950000000000000 | 0.8742 | 0.12512 | 2500000000000000 | 0.52245 | 0.05672 | 3000000000000000 | 2.57083 | 0.90761
[6 empty] | 940000000000000 | 0.87422 | 0.12439 | 2400000000000000 | 0.51204 | 0.05556 | 2800000000000000 | 2.55542 | 0.91951
[6 empty] | 930000000000000 | 0.87438 | 0.12355 | 2300000000000000 | 0.50198 | 0.05463 | 2600000000000000 | 2.56374 | 0.94179
[6 empty] | 920000000000000 | 0.87668 | 0.12372 | 2200000000000000 | 0.49146 | 0.05351 | 2400000000000000 | 2.6105 | 0.94736
[6 empty] | 910000000000000 | 0.8792 | 0.12412 | 2100000000000000 | 0.4808 | 0.0514 | 2200000000000000 | 2.61048 | 0.9263
[6 empty] | 900000000000000 | 0.88148 | 0.12467 | 2000000000000000 | 0.46997 | 0.04964 | 2000000000000000 | 2.60099 | 0.94844
[6 empty] | 890000000000000 | 0.88389 | 0.12508 | 1900000000000000 | 0.45834 | 0.04754 | 1800000000000000 | 2.61056 | 0.9654
[6 empty] | 880000000000000 | 0.88641 | 0.12541 | 1800000000000000 | 0.44923 | 0.04645 | 1600000000000000 | 2.57493 | 0.97219
[6 empty] | 870000000000000 | 0.88921 | 0.1255 | 1700000000000000 | 0.43764 | 0.04616 | 1400000000000000 | 2.6344 | 0.97238
[6 empty] | 860000000000000 | 0.89289 | 0.12502 | 1600000000000000 | 0.42672 | 0.0455 | 1200000000000000 | 2.65872 | 0.95156
[6 empty] | 850000000000000 | 0.89762 | 0.12369 | 1500000000000000 | 0.41694 | 0.04464 | 1000000000000000 | 2.69494 | 1.00767
[6 empty] | 840000000000000 | 0.90234 | 0.12238 | 1400000000000000 | 0.40684 | 0.04279 | 980000000000000 | 2.69944 | 1.00754
[6 empty] | 830000000000000 | 0.90521 | 0.12099 | 1300000000000000 | 0.39475 | 0.04173 | 960000000000000 | 2.70149 | 1.00411
[6 empty] | 820000000000000 | 0.90745 | 0.11981 | 1200000000000000 | 0.38496 | 0.04082 | 940000000000000 | 2.70489 | 0.99621
[6 empty] | 810000000000000 | 0.90953 | 0.11863 | 1100000000000000 | 0.37798 | 0.03939 | 920000000000000 | 2.73371 | 0.99746
[6 empty] | 800000000000000 | 0.9116 | 0.11736 | 1000000000000000 | 0.36534 | 0.03925 | 900000000000000 | 2.76018 | 0.99965
[6 empty] | 790000000000000 | 0.91437 | 0.11604 | 990000000000000 | 0.36551 | 0.0392 | 880000000000000 | 2.7664 | 0.98904
[6 empty] | 780000000000000 | 0.91676 | 0.11531 | 980000000000000 | 0.36565 | 0.03928 | 860000000000000 | 2.75279 | 0.98279
[6 empty] | 770000000000000 | 0.91771 | 0.11573 | 970000000000000 | 0.36437 | 0.0392 | 840000000000000 | 2.73855 | 0.98176
[6 empty] | 760000000000000 | 0.91848 | 0.11632 | 960000000000000 | 0.36246 | 0.03905 | 820000000000000 | 2.73075 | 0.98724
[6 empty] | 750000000000000 | 0.92236 | 0.11792 | 950000000000000 | 0.36057 | 0.0389 | 800000000000000 | 2.73391 | 0.98526
[6 empty] | 740000000000000 | 0.92794 | 0.11911 | 940000000000000 | 0.35881 | 0.03876 | 780000000000000 | 2.74463 | 0.97651
[6 empty] | 730000000000000 | 0.93299 | 0.12085 | 930000000000000 | 0.35733 | 0.03868 | 760000000000000 | 2.7452 | 0.97202
[6 empty] | 720000000000000 | 0.93737 | 0.12234 | 920000000000000 | 0.35587 | 0.0386 | 740000000000000 | 2.74477 | 0.95837
[6 empty] | 710000000000000 | 0.93885 | 0.12289 | 910000000000000 | 0.35442 | 0.03851 | 720000000000000 | 2.73878 | 0.95803
[6 empty] | 700000000000000 | 0.94104 | 0.12266 | 900000000000000 | 0.35294 | 0.03848 | 700000000000000 | 2.77867 | 0.98002
[6 empty] | 690000000000000 | 0.94388 | 0.12168 | 890000000000000 | 0.35129 | 0.0386 | 680000000000000 | 2.83843 | 1.00948
[6 empty] | 680000000000000 | 0.94658 | 0.12002 | 880000000000000 | 0.34965 | 0.03871 | 660000000000000 | 2.81779 | 1.01879
[6 empty] | 670000000000000 | 0.9495 | 0.11764 | 870000000000000 | 0.34903 | 0.03892 | 640000000000000 | 2.75686 | 1.0306
[6 empty] | 660000000000000 | 0.95236 | 0.11582 | 860000000000000 | 0.34939 | 0.03924 | 620000000000000 | 2.77211 | 1.02776
[6 empty] | 650000000000000 | 0.95563 | 0.11468 | 850000000000000 | 0.34968 | 0.03961 | 600000000000000 | 2.82046 | 1.00852
[6 empty] | 640000000000000 | 0.95554 | 0.11333 | 840000000000000 | 0.35034 | 0.03999 | 580000000000000 | 2.91295 | 1.02739
[6 empty] | 630000000000000 | 0.95513 | 0.1121 | 830000000000000 | 0.35176 | 0.0405 | 560000000000000 | 2.98997 | 1.0445
[6 empty] | 620000000000000 | 0.95308 | 0.11061 | 820000000000000 | 0.35322 | 0.04102 | 540000000000000 | 3.05835 | 1.05647
[6 empty] | 610000000000000 | 0.94674 | 0.10899 | 810000000000000 | 0.35401 | 0.04118 | 520000000000000 | 3.01722 | 1.02402
[6 empty] | 600000000000000 | 0.94075 | 0.10793 | 800000000000000 | 0.3534 | 0.04107 | 500000000000000 | 2.96219 | 1.0331
[6 empty] | 590000000000000 | 0.93883 | 0.10724 | 790000000000000 | 0.35271 | 0.04095
[6 empty] | 580000000000000 | 0.94277 | 0.1073 | 780000000000000 | 0.35213 | 0.04086
[6 empty] | 570000000000000 | 0.94422 | 0.10604 | 770000000000000 | 0.35179 | 0.04099
[6 empty] | 560000000000000 | 0.94107 | 0.10664 | 760000000000000 | 0.35148 | 0.04116
[6 empty] | 550000000000000 | 0.9464 | 0.11049 | 750000000000000 | 0.34887 | 0.04103
[6 empty] | 540000000000000 | 0.9556 | 0.11306 | 740000000000000 | 0.34586 | 0.04037
[6 empty] | 530000000000000 | 0.96441 | 0.11258 | 730000000000000 | 0.34349 | 0.03967
[6 empty] | 520000000000000 | 0.96691 | 0.11018 | 720000000000000 | 0.34355 | 0.03925
[6 empty] | 510000000000000 | 0.96948 | 0.1087 | 710000000000000 | 0.34369 | 0.0387
[6 empty] | 500000000000000 | 0.97717 | 0.10958 | 700000000000000 | 0.34015 | 0.03768
[9 empty] | 690000000000000 | 0.33437 | 0.03647
[9 empty] | 680000000000000 | 0.32959 | 0.03561
[9 empty] | 670000000000000 | 0.32688 | 0.03508
[9 empty] | 660000000000000 | 0.32471 | 0.03478
[9 empty] | 650000000000000 | 0.32778 | 0.03499
[9 empty] | 640000000000000 | 0.33069 | 0.03524
[9 empty] | 630000000000000 | 0.3328 | 0.03543
[9 empty] | 620000000000000 | 0.33413 | 0.03649
[9 empty] | 610000000000000 | 0.33749 | 0.03797
[9 empty] | 600000000000000 | 0.34185 | 0.03937
[9 empty] | 590000000000000 | 0.3385 | 0.03848
[9 empty] | 580000000000000 | 0.33179 | 0.03715
[9 empty] | 570000000000000 | 0.3278 | 0.0365
[9 empty] | 560000000000000 | 0.32474 | 0.03603
[9 empty] | 550000000000000 | 0.31834 | 0.0351
[9 empty] | 540000000000000 | 0.31177 | 0.03371
[9 empty] | 530000000000000 | 0.30851 | 0.03281
[9 empty] | 520000000000000 | 0.30999 | 0.03243
[9 empty] | 510000000000000 | 0.32093 | 0.03333
[9 empty] | 500000000000000 | 0.31875 | 0.03545

## Figure 7
Figure 7
|  | Experimental |  | Modelled lifetime [s] vs time
| Time [min] | τeffective [s] | τeffective error [s] | For τbulk = 500 µs | For τbulk = 1 ms | For τbulk = 2 ms | For τbulk = 5 ms
| 0 | 0.0085 | 0.00171
| 5 | 0.00929 | 0.00135 | 0.000485802 | 0.000944776 | 0.00179 | 0.00387
| 10 | 0.00923 | 0.00125 | 0.000485298 | 0.000942872 | 0.00178 | 0.00384
| 15 | 0.00926 | 0.00147 | 0.00048479 | 0.000940954 | 0.00178 | 0.00381
| 20 | 0.00917 | 0.00144 | 0.000484277 | 0.000939024 | 0.00177 | 0.00377
| 25 | 0.00925 | 0.00131 | 0.000483759 | 0.000937081 | 0.00176 | 0.00374
| 30 | 0.0088 | 0.00161 | 0.000483238 | 0.000935125 | 0.00176 | 0.00371
| 35 | 0.0087 | 0.00139 | 0.000482711 | 0.000933156 | 0.00175 | 0.00368
| 40 | 0.00904 | 0.00118 | 0.00048218 | 0.000931173 | 0.00174 | 0.00365
| 45 | 0.00903 | 0.00142 | 0.000481644 | 0.000929177 | 0.00174 | 0.00362
| 50 | 0.00882 | 0.00126 | 0.000481104 | 0.000927167 | 0.00173 | 0.00359
| 55 | 0.00908 | 0.00135 | 0.000480558 | 0.000925144 | 0.00172 | 0.00356
| 60 | 0.009 | 0.00129 | 0.000480008 | 0.000923106 | 0.00171 | 0.00353
| 65 | 0.00858 | 0.00159 | 0.000479453 | 0.000921055 | 0.00171 | 0.0035
| 70 | 0.00873 | 0.00114 | 0.000478892 | 0.000918989 | 0.0017 | 0.00347
| 75 | 0.0082 | 0.00174 | 0.000478327 | 0.000916908 | 0.00169 | 0.00344
| 80 | 0.00844 | 0.00174 | 0.000477756 | 0.000914814 | 0.00169 | 0.00341
| 85 | 0.00822 | 0.00137 | 0.00047718 | 0.000912704 | 0.00168 | 0.00338
| 90 | 0.00816 | 0.00192 | 0.000476599 | 0.00091058 | 0.00167 | 0.00335
| 95 | 0.00796 | 0.00149 | 0.000476012 | 0.000908441 | 0.00166 | 0.00332
| 100 | 0.00756 | 0.00215 | 0.00047542 | 0.000906287 | 0.00166 | 0.0033
| 105 | 0.00769 | 0.00209 | 0.000474822 | 0.000904117 | 0.00165 | 0.00327
| 110 | 0.0081 | 0.00174 | 0.000474219 | 0.000901932 | 0.00164 | 0.00324
| 115 | 0.00808 | 0.00159 | 0.00047361 | 0.000899731 | 0.00164 | 0.00321
| 120 | 0.00792 | 0.00182 | 0.000472995 | 0.000897515 | 0.00163 | 0.00318
| 130 | 0.00796 | 0.00172 | 0.000471747 | 0.000893033 | 0.00161 | 0.00313
| 140 | 0.00766 | 0.00204 | 0.000470476 | 0.000888487 | 0.0016 | 0.00307
| 150 | 0.00728 | 0.00246 | 0.000469179 | 0.000883874 | 0.00158 | 0.00302
| 160 | 0.00715 | 0.00296 | 0.000467857 | 0.000879193 | 0.00157 | 0.00296
| 170 | 0.00743 | 0.00281 | 0.000466508 | 0.000874442 | 0.00155 | 0.00291
| 180 | 0.00696 | 0.00257 | 0.000465132 | 0.000869619 | 0.00154 | 0.00286

## Figure 8
Figure 8
| Al2O3-SiNx stack |  | SA treatment |  |  | Defect 1 + 2 | Defect 1 | Defect 2
| ECD [cm-3] | τbulk [s] | ECD [cm-3] | τbulk [s] | ECD [cm-3] | τSRH (1+2) [cm-3] | τSRH (1) [cm-3] | τSRH (2) [cm-3]
| 19891000000000000 | 0.000217013 | 51387400000000000 | 0.000184608 | 1000000000000 | 1.81727e-05 | 1.84289e-05 | 0.00131
| 25744300000000000 | 0.000215799 | 49786700000000000 | 0.000188614 | 2000000000000 | 1.82312e-05 | 1.84891e-05 | 0.00131
| 29150600000000000 | 0.000215072 | 48231600000000000 | 0.000192646 | 3000000000000 | 1.82897e-05 | 1.85493e-05 | 0.00131
| 30532000000000000 | 0.000211005 | 46706100000000000 | 0.000196669 | 4000000000000 | 1.83482e-05 | 1.86095e-05 | 0.00131
| 30716300000000000 | 0.000207914 | 45233800000000000 | 0.000200668 | 5000000000000 | 1.84066e-05 | 1.86696e-05 | 0.00131
| 30269900000000000 | 0.000207848 | 43789800000000000 | 0.000204572 | 6000000000000 | 1.84651e-05 | 1.87298e-05 | 0.00131
| 29495400000000000 | 0.000209173 | 42385900000000000 | 0.000208548 | 7000000000000 | 1.85235e-05 | 1.87899e-05 | 0.00131
| 28561700000000000 | 0.000211508 | 41013500000000000 | 0.000212428 | 8000000000000 | 1.8582e-05 | 1.88501e-05 | 0.00131
| 27540600000000000 | 0.000214214 | 39683000000000000 | 0.000216344 | 9000000000000 | 1.86404e-05 | 1.89102e-05 | 0.00131
| 26485800000000000 | 0.000216999 | 38384600000000000 | 0.000220084 | 10000000000000 | 1.86988e-05 | 1.89703e-05 | 0.00131
| 25414900000000000 | 0.000219701 | 37116000000000000 | 0.000223712 | 20000000000000 | 1.9282e-05 | 1.95711e-05 | 0.00131
| 24353400000000000 | 0.000222241 | 35879400000000000 | 0.000227309 | 30000000000000 | 1.98638e-05 | 2.0171e-05 | 0.0013
| 23296900000000000 | 0.000224604 | 34673700000000000 | 0.000230963 | 40000000000000 | 2.04443e-05 | 2.07701e-05 | 0.0013
| 22264200000000000 | 0.000226702 | 33492900000000000 | 0.000234432 | 50000000000000 | 2.10234e-05 | 2.13683e-05 | 0.0013
| 21247700000000000 | 0.000228638 | 32338800000000000 | 0.000237789 | 60000000000000 | 2.16012e-05 | 2.19657e-05 | 0.0013
| 20255500000000000 | 0.000230224 | 31219900000000000 | 0.000240994 | 70000000000000 | 2.21776e-05 | 2.25623e-05 | 0.0013
| 19286000000000000 | 0.000231584 | 30125600000000000 | 0.000244041 | 80000000000000 | 2.27527e-05 | 2.31581e-05 | 0.0013
| 18337500000000000 | 0.000232548 | 29053900000000000 | 0.000246957 | 90000000000000 | 2.33265e-05 | 2.3753e-05 | 0.0013
| 17423300000000000 | 0.000233346 | 28010400000000000 | 0.000249647 | 100000000000000 | 2.38988e-05 | 2.43471e-05 | 0.0013
| 16530500000000000 | 0.00023374 | 26985600000000000 | 0.000252242 | 200000000000000 | 2.95498e-05 | 3.02429e-05 | 0.00129
| 15672800000000000 | 0.000233791 | 25989700000000000 | 0.000254504 | 300000000000000 | 3.50707e-05 | 3.6058e-05 | 0.00128
| 14840200000000000 | 0.000233393 | 25016600000000000 | 0.000256818 | 400000000000000 | 4.04647e-05 | 4.1794e-05 | 0.00127
| 14030800000000000 | 0.000232695 | 24068800000000000 | 0.000259012 | 500000000000000 | 4.57353e-05 | 4.74525e-05 | 0.00126
| 13250200000000000 | 0.000231641 | 23136500000000000 | 0.00026076 | 600000000000000 | 5.08856e-05 | 5.3035e-05 | 0.00126
| 12494100000000000 | 0.000230238 | 22226500000000000 | 0.000262485 | 700000000000000 | 5.59186e-05 | 5.85431e-05 | 0.00125
| 11759500000000000 | 0.000228296 | 21336100000000000 | 0.000264087 | 800000000000000 | 6.08375e-05 | 6.39782e-05 | 0.00124
| 11058300000000000 | 0.000226023 | 20474500000000000 | 0.000264801 | 900000000000000 | 6.5645e-05 | 6.93418e-05 | 0.00123
| 10374700000000000 | 0.000223194 | 19621300000000000 | 0.000266399 | 1000000000000000 | 7.03441e-05 | 7.46353e-05 | 0.00122
| 9713580000000000 | 0.000219968 | 18793900000000000 | 0.000265778 | 2000000000000000 | 0.00011193 | 0.000123998 | 0.00115
| 9079020000000000 | 0.000216504 | 17980800000000000 | 0.000266463 | 3000000000000000 | 0.00014522 | 0.000167654 | 0.00109
| 8466120000000000 | 0.000212529 | 17183700000000000 | 0.000266076 | 4000000000000000 | 0.000171971 | 0.000206539 | 0.00103
| 7878340000000000 | 0.000208133 | 16404000000000000 | 0.000265632 | 5000000000000000 | 0.000193517 | 0.000241394 | 0.000975711
| 7308430000000000 | 0.000203146 | 15642700000000000 | 0.000264732 | 6000000000000000 | 0.000210887 | 0.000272816 | 0.000929029
| 6765470000000000 | 0.000198004 | 14900000000000000 | 0.000263759 | 7000000000000000 | 0.000224879 | 0.000301286 | 0.00088673
| 6241280000000000 | 0.000192117 | 14168800000000000 | 0.000262028 | 8000000000000000 | 0.00023612 | 0.000327204 | 0.000848225
| 5743910000000000 | 0.000186064 | 13459700000000000 | 0.000260031 | 9000000000000000 | 0.000245109 | 0.000350897 | 0.000813024
| 5261910000000000 | 0.00017948 | 12763200000000000 | 0.000257443 | 10000000000000000 | 0.000252243 | 0.00037264 | 0.000780721
| 4807720000000000 | 0.000172621 | 12083300000000000 | 0.000254828 | 20000000000000000 | 0.000270019 | 0.000520339 | 0.000561286
| 4371380000000000 | 0.000165347 | 11417900000000000 | 0.000251331 | 30000000000000000 | 0.000254395 | 0.000601356 | 0.000440919
| 3962190000000000 | 0.000157904 | 10769500000000000 | 0.000247608 | 40000000000000000 | 0.000234024 | 0.000652533 | 0.000364886
| 3573660000000000 | 0.000150098 | 10132000000000000 | 0.000243048 | 50000000000000000 | 0.000214873 | 0.000687792 | 0.000312502
| 3211040000000000 | 0.000142312 | 9509500000000000 | 0.000238135 | 60000000000000000 | 0.000198093 | 0.00071356 | 0.000274219
| 2864040000000000 | 0.000133944 | 8903110000000000 | 0.000232805 | 70000000000000000 | 0.000183649 | 0.000733214 | 0.000245019
| 2543260000000000 | 0.000125649 | 8316470000000000 | 0.000227112 | 80000000000000000 | 0.000171235 | 0.0007487 | 0.000222011
| 2243600000000000 | 0.000117295 | 7736460000000000 | 0.00022079 | 90000000000000000 | 0.000160521 | 0.000761217 | 0.000203416
| 1974940000000000 | 0.000109178 | 7178320000000000 | 0.000214201 | 1e+17 | 0.000151214 | 0.000771543 | 0.000188074
| 1723490000000000 | 0.000101083 | 6636780000000000 | 0.000206849
| 1498450000000000 | 9.32125e-05 | 6105460000000000 | 0.000199401
| 1299530000000000 | 8.59802e-05 | 5595870000000000 | 0.000190672
| 1121970000000000 | 7.89229e-05 | 5104320000000000 | 0.000181589
| 971804000000000 | 7.27337e-05 | 4628310000000000 | 0.00017238
| 841098000000000 | 6.70316e-05 | 4166870000000000 | 0.000162336
| 731193000000000 | 6.195e-05 | 3725670000000000 | 0.000151947
| 635348000000000 | 5.71979e-05 | 3312490000000000 | 0.000142128
| 555397000000000 | 5.31377e-05 | 2922520000000000 | 0.000131465
| 491855000000000 | 4.98846e-05 | 2549090000000000 | 0.000120747
| 434473000000000 | 4.66678e-05 | 2206200000000000 | 0.000110012
| 392815000000000 | 4.46599e-05 | 1894050000000000 | 9.97203e-05
| 349666000000000 | 4.19707e-05 | 1612800000000000 | 8.99476e-05
| 319016000000000 | 4.03875e-05 | 1364320000000000 | 8.07165e-05
| 287258000000000 | 3.83384e-05 | 1150260000000000 | 7.22137e-05
| 265198000000000 | 3.72404e-05 | 967414000000000 | 6.47361e-05
| 242373000000000 | 3.59222e-05 | 820134000000000 | 5.82558e-05
| 227120000000000 | 3.53755e-05 | 701270000000000 | 5.32084e-05
| 205210000000000 | 3.34581e-05 | 605873000000000 | 4.86621e-05
| 191980000000000 | 3.28895e-05 | 526068000000000 | 4.47808e-05
| 176487000000000 | 3.18259e-05 | 465047000000000 | 4.17561e-05
| 166846000000000 | 3.16073e-05 | 414525000000000 | 3.92453e-05
| 154351000000000 | 3.07182e-05 | 370851000000000 | 3.70925e-05
| 142030000000000 | 2.95688e-05 | 333659000000000 | 3.51493e-05
| 133509000000000 | 2.91805e-05 | 303928000000000 | 3.3643e-05
| 122385000000000 | 2.80418e-05 | 273859000000000 | 3.1929e-05
| 114750000000000 | 2.76794e-05 | 252431000000000 | 3.09929e-05
| 106648000000000 | 2.70374e-05 | 229592000000000 | 2.93706e-05
| 102415000000000 | 2.7167e-05 | 217015000000000 | 2.92364e-05
| 96187600000000 | 2.68891e-05 | 193490000000000 | 2.73263e-05
| 91177200000000 | 2.65769e-05 | 184096000000000 | 2.72096e-05
| 83455900000000 | 2.5678e-05 | 166940000000000 | 2.61045e-05
| 81133600000000 | 2.60719e-05 | 151198000000000 | 2.47586e-05
| 76203800000000 | 2.56753e-05 | 145273000000000 | 2.50952e-05
| 69609200000000 | 2.45286e-05 | 133207000000000 | 2.40988e-05
| 66680000000000 | 2.47236e-05 | 118537000000000 | 2.27412e-05
| 63197900000000 | 2.47723e-05 | 113879000000000 | 2.28075e-05
| 61502500000000 | 2.51642e-05 | 106197000000000 | 2.26276e-05
| 56046200000000 | 2.40329e-05 | 89065600000000 | 2.04485e-05
| 51562500000000 | 2.30845e-05 | 83991600000000 | 2.00643e-05
| 50699800000000 | 2.39633e-05 | 79481000000000 | 2.03895e-05
| 46089000000000 | 2.28909e-05 | 77857300000000 | 2.09324e-05
| 43556000000000 | 2.28235e-05 | 67286400000000 | 1.89093e-05
| 40063500000000 | 2.19924e-05 | 64119100000000 | 1.92102e-05
| 40798400000000 | 2.35082e-05 | 56789700000000 | 1.82841e-05
| 39280000000000 | 2.36458e-05 | 48054900000000 | 1.64447e-05
| 35575200000000 | 2.22113e-05 | 44888800000000 | 1.61519e-05
| 35544900000000 | 2.33113e-05 | 43763800000000 | 1.68356e-05
| 32702700000000 | 2.28327e-05 | 42631600000000 | 1.75815e-05
| 30504400000000 | 2.21618e-05 | 42213300000000 | 1.83136e-05
| 28209100000000 | 2.17411e-05 | 39184600000000 | 1.74346e-05
| 25239900000000 | 2.02865e-05 | 39184600000000 | 1.71274e-05
| 27255800000000 | 2.34176e-05 | 33127600000000 | 1.57865e-05
| 25604200000000 | 2.28773e-05 | 33971200000000 | 1.68742e-05
| 25112400000000 | 2.32353e-05
| 21621200000000 | 2.09966e-05
| 20995900000000 | 2.14658e-05
| 19441600000000 | 2.11233e-05
| 20831900000000 | 2.35343e-05
| 20024500000000 | 2.44864e-05
| 15835600000000 | 1.98674e-05
| 16691500000000 | 2.20162e-05
| 17389700000000 | 2.43595e-05
| 16782600000000 | 2.44527e-05
| 15222400000000 | 2.32088e-05
| 14220800000000 | 2.26037e-05
| 12059800000000 | 2.07884e-05
| 15283100000000 | 2.70572e-05
| 10791200000000 | 2.06029e-05
| 10949000000000 | 2.14435e-05
| 12587900000000 | 2.69455e-05
| 10572600000000 | 2.3439e-05
| 8284330000000 | 1.87075e-05
| 11598500000000 | 2.75564e-05
| 10178100000000 | 2.53591e-05